## info
parameter | value
[SINGLE MICROFADING ANALYSIS]
authors | Patin, Gauthier
host_institution | Rijksdienst voor het Cultureel Erfgoed_Rijkserfgoed Laboratorium
date_time | 2024-02-08 15:28
comment
[PROJECT INFO]
project_id | 2023-8005
institution | Rijkserfgoed Laboratorium
start_date | 2023-09-01
end_date | 2024-02-01
project_leader | FL
co-researchers | GP
keywords | MFT-Fotonowy
methods | MFT_Power
[OBJECT INFO]
object_id | BWS0005
object_category | model
object_type | BWS
object_technique | textile
object_title | ISO 105 B-Serie Blue Wool Standard no1
object_name | BW1
object_creator | Beuth Verlag GmbH
object_date | 2019
object_owner | Rijkserfgoed Laboratorium
object_material | wool
colorants | none
colorants_name | C.I.Acid Blue 109
binding | none
ratio | none
thickness_um | none
color | blue
status | none
[DEVICE INFO]
device | MFT2_fMFT_fotonowy
measurement_mode | none
zoom | none
iris | none
geometry | 0° : 45°
distance_ill_mm | unknown
distance_coll_mm | unknown
fiber_fading | none
fiber_ill | none
fiber_coll | Thorlabs, FT030
lamp_fading | LED1_Fotonowy MFT white 2700K
lamp_ill | none
filter_fading | none
filter_ill | none
white_standard | WR4_Fotonowy, Fotolon PTFE
[ANALYSIS INFO]
meas_id | MF.BWS0005.09
specular_component | SCE_excluded
integration_time_sample_ms | 50
integration_time_whitestandard_ms | 50
average | 2
duration_min | 10
interval_sec | 10
measurements_N | 1
illuminant | D65
observer | 10deg
[SPOT INFO]
spot_group | G04
spot_description | BW1
spot_color
spot_components
background | bbg
spot_image
other_analyses
[BEAM INFO]
beam_photo | none
resolution_micron/pixel | none
FWHM_micron | 590
current_mA | 700
radiantFlux_mW | 5.327
luminuousFlux_lm | 1.552
irradiance_Ee_W/m^2 | 19484
illuminance_Ev_Mlx | 5.678
radiantExposure_He_MJ/m^2 | 11.6
exposureDose_Hv_Mlxh | 0.939
[RESULTS INFO]
BWSE
JND_Mlxh

## CIELAB
He_MJ/m2 | t_sec | Hv_Mlxh | L* | a* | b* | C* | h | dE76 | dE00 | dR_vis
value | value | value | value | value | value | value | value | value | value | value
0 | 0 | 0 | 48.223 | -4.207 | -43.195 | 43.4 | 264.437 | 0 | 0 | 0
0.1 | 5.149702 | 0.00809497 | 48.34 | -4.696 | -42.016 | 42.278 | 263.623 | 1.282 | 0.295 | 0.886
0.2 | 10.2994 | 0.01618994 | 48.351 | -4.757 | -41.912 | 42.181 | 263.525 | 1.402 | 0.326 | 0.93
0.3 | 15.44911 | 0.02428491 | 48.364 | -4.765 | -41.842 | 42.113 | 263.503 | 1.47 | 0.341 | 0.984
0.4 | 20.59881 | 0.03237988 | 48.378 | -4.746 | -41.791 | 42.06 | 263.521 | 1.512 | 0.351 | 1.022
0.5 | 25.74851 | 0.04047482 | 48.39 | -4.777 | -41.709 | 41.982 | 263.467 | 1.6 | 0.373 | 1.064
0.6 | 30.89821 | 0.04856973 | 48.402 | -4.826 | -41.616 | 41.895 | 263.385 | 1.705 | 0.4 | 1.14
0.7 | 36.0479 | 0.05666467 | 48.412 | -4.861 | -41.532 | 41.815 | 263.324 | 1.798 | 0.423 | 1.178
0.8 | 41.19759 | 0.06475961 | 48.422 | -4.893 | -41.449 | 41.737 | 263.268 | 1.886 | 0.444 | 1.276
0.9 | 46.34726 | 0.07285451 | 48.427 | -4.908 | -41.391 | 41.681 | 263.237 | 1.947 | 0.458 | 1.319
1 | 51.49693 | 0.08094941 | 48.432 | -4.921 | -41.337 | 41.629 | 263.211 | 2.002 | 0.47 | 1.371
1.1 | 56.64656 | 0.08904429 | 48.462 | -4.912 | -41.293 | 41.585 | 263.216 | 2.042 | 0.489 | 1.34
1.2 | 61.79618 | 0.09713916 | 48.495 | -4.901 | -41.251 | 41.542 | 263.225 | 2.082 | 0.511 | 1.355
1.3 | 66.94602 | 0.1052344 | 48.484 | -4.992 | -41.121 | 41.423 | 263.078 | 2.233 | 0.538 | 1.411
1.4 | 72.09586 | 0.1133297 | 48.471 | -5.087 | -40.987 | 41.302 | 262.925 | 2.39 | 0.568 | 1.549
1.5 | 77.24566 | 0.1214245 | 48.474 | -5.079 | -40.949 | 41.263 | 262.93 | 2.423 | 0.573 | 1.582
1.6 | 82.39544 | 0.1295193 | 48.478 | -5.072 | -40.907 | 41.22 | 262.932 | 2.46 | 0.58 | 1.628
1.7 | 87.54491 | 0.1376144 | 48.48 | -5.088 | -40.814 | 41.13 | 262.894 | 2.552 | 0.598 | 1.686
1.8 | 92.69442 | 0.1457094 | 48.48 | -5.117 | -40.716 | 41.036 | 262.837 | 2.654 | 0.619 | 1.776
1.9 | 97.84422 | 0.1538042 | 48.468 | -5.24 | -40.581 | 40.918 | 262.642 | 2.822 | 0.656 | 1.916
2 | 102.994 | 0.161899 | 48.463 | -5.326 | -40.479 | 40.828 | 262.505 | 2.948 | 0.688 | 2.046
2.1 | 108.1436 | 0.169994 | 48.493 | -5.242 | -40.521 | 40.859 | 262.629 | 2.88 | 0.676 | 1.933
2.2 | 113.2933 | 0.178089 | 48.525 | -5.182 | -40.542 | 40.872 | 262.715 | 2.843 | 0.676 | 1.869
2.3 | 118.4431 | 0.1861841 | 48.56 | -5.197 | -40.495 | 40.827 | 262.687 | 2.896 | 0.702 | 1.879
2.4 | 123.5929 | 0.1942791 | 48.593 | -5.188 | -40.464 | 40.795 | 262.694 | 2.926 | 0.722 | 1.877
2.5 | 128.7425 | 0.2023741 | 48.621 | -5.122 | -40.469 | 40.792 | 262.786 | 2.903 | 0.729 | 1.856
2.6 | 133.8921 | 0.210469 | 48.64 | -5.089 | -40.458 | 40.777 | 262.831 | 2.906 | 0.739 | 1.89
2.7 | 139.0418 | 0.2185637 | 48.645 | -5.111 | -40.417 | 40.739 | 262.793 | 2.952 | 0.75 | 1.907
2.8 | 144.1915 | 0.2266586 | 48.649 | -5.136 | -40.36 | 40.686 | 262.749 | 3.014 | 0.764 | 1.945
2.9 | 149.3414 | 0.2347537 | 48.654 | -5.162 | -40.282 | 40.611 | 262.697 | 3.096 | 0.782 | 1.989
3 | 154.4911 | 0.2428486 | 48.663 | -5.187 | -40.222 | 40.555 | 262.652 | 3.161 | 0.799 | 2.021
3.1 | 159.6407 | 0.2509432 | 48.675 | -5.209 | -40.182 | 40.518 | 262.614 | 3.207 | 0.815 | 2.018
3.2 | 164.7904 | 0.2590384 | 48.682 | -5.236 | -40.129 | 40.469 | 262.566 | 3.267 | 0.83 | 2.064
3.3 | 169.9403 | 0.267134 | 48.685 | -5.268 | -40.064 | 40.408 | 262.51 | 3.338 | 0.845 | 2.12
3.4 | 175.09 | 0.2752289 | 48.677 | -5.308 | -39.969 | 40.32 | 262.435 | 3.439 | 0.861 | 2.176
3.5 | 180.2396 | 0.2833233 | 48.662 | -5.356 | -39.853 | 40.211 | 262.346 | 3.561 | 0.879 | 2.29
3.6 | 185.3892 | 0.2914182 | 48.682 | -5.346 | -39.825 | 40.182 | 262.354 | 3.587 | 0.893 | 2.261
3.7 | 190.5388 | 0.2995134 | 48.72 | -5.306 | -39.844 | 40.195 | 262.414 | 3.562 | 0.906 | 2.176
3.8 | 195.6886 | 0.3076084 | 48.732 | -5.303 | -39.82 | 40.172 | 262.414 | 3.585 | 0.917 | 2.2
3.9 | 200.8385 | 0.3157032 | 48.735 | -5.316 | -39.779 | 40.132 | 262.388 | 3.628 | 0.927 | 2.256
4 | 205.9881 | 0.3237983 | 48.737 | -5.361 | -39.696 | 40.056 | 262.308 | 3.72 | 0.946 | 2.31
4.1 | 211.1377 | 0.3318935 | 48.739 | -5.417 | -39.601 | 39.969 | 262.211 | 3.828 | 0.969 | 2.405
4.2 | 216.2873 | 0.3399881 | 48.747 | -5.397 | -39.577 | 39.943 | 262.235 | 3.845 | 0.975 | 2.372
4.3 | 221.437 | 0.3480825 | 48.755 | -5.361 | -39.569 | 39.931 | 262.284 | 3.843 | 0.979 | 2.361
4.4 | 226.5868 | 0.3561778 | 48.752 | -5.401 | -39.508 | 39.876 | 262.216 | 3.912 | 0.991 | 2.416
4.5 | 231.7367 | 0.3642732 | 48.747 | -5.451 | -39.44 | 39.815 | 262.131 | 3.99 | 1.005 | 2.512
4.6 | 236.8863 | 0.3723682 | 48.764 | -5.445 | -39.402 | 39.777 | 262.133 | 4.026 | 1.02 | 2.503
4.7 | 242.0359 | 0.3804631 | 48.782 | -5.435 | -39.367 | 39.74 | 262.14 | 4.059 | 1.035 | 2.504
4.8 | 247.1855 | 0.3885581 | 48.796 | -5.45 | -39.328 | 39.704 | 262.11 | 4.102 | 1.051 | 2.518
4.9 | 252.3351 | 0.3966531 | 48.81 | -5.463 | -39.291 | 39.669 | 262.085 | 4.143 | 1.066 | 2.543
5 | 257.485 | 0.4047482 | 48.808 | -5.44 | -39.276 | 39.651 | 262.114 | 4.15 | 1.067 | 2.553
5.1 | 262.6348 | 0.4128432 | 48.808 | -5.425 | -39.255 | 39.628 | 262.131 | 4.166 | 1.069 | 2.576
5.2 | 267.7844 | 0.4209378 | 48.815 | -5.472 | -39.191 | 39.572 | 262.051 | 4.241 | 1.088 | 2.63
5.3 | 272.934 | 0.4290325 | 48.824 | -5.509 | -39.133 | 39.519 | 261.987 | 4.307 | 1.106 | 2.669
5.4 | 278.0837 | 0.4371273 | 48.845 | -5.494 | -39.101 | 39.485 | 262.002 | 4.336 | 1.122 | 2.628
5.5 | 283.2333 | 0.4452221 | 48.86 | -5.488 | -39.067 | 39.45 | 262.004 | 4.369 | 1.137 | 2.632
5.6 | 288.3832 | 0.4533173 | 48.857 | -5.51 | -39.024 | 39.412 | 261.964 | 4.415 | 1.144 | 2.67
5.7 | 293.5331 | 0.4614124 | 48.86 | -5.527 | -38.983 | 39.373 | 261.93 | 4.46 | 1.155 | 2.705
5.8 | 298.6827 | 0.4695074 | 48.878 | -5.534 | -38.944 | 39.335 | 261.913 | 4.502 | 1.172 | 2.71
5.9 | 303.8323 | 0.4776024 | 48.891 | -5.549 | -38.894 | 39.288 | 261.881 | 4.555 | 1.19 | 2.735
6 | 308.9819 | 0.4856974 | 48.895 | -5.58 | -38.826 | 39.225 | 261.821 | 4.629 | 1.207 | 2.816
6.1 | 314.1316 | 0.4937924 | 48.901 | -5.596 | -38.777 | 39.179 | 261.788 | 4.681 | 1.22 | 2.873
6.2 | 319.2815 | 0.5018876 | 48.908 | -5.589 | -38.756 | 39.157 | 261.793 | 4.7 | 1.228 | 2.869
6.3 | 324.4313 | 0.5099827 | 48.92 | -5.587 | -38.733 | 39.134 | 261.792 | 4.722 | 1.239 | 2.86
6.4 | 329.5809 | 0.5180777 | 48.938 | -5.589 | -38.709 | 39.11 | 261.784 | 4.748 | 1.254 | 2.85
6.5 | 334.7305 | 0.5261724 | 48.951 | -5.584 | -38.681 | 39.082 | 261.785 | 4.776 | 1.266 | 2.873
6.6 | 339.8801 | 0.5342668 | 48.958 | -5.573 | -38.648 | 39.048 | 261.794 | 4.805 | 1.276 | 2.892
6.7 | 345.0299 | 0.5423617 | 48.972 | -5.567 | -38.623 | 39.022 | 261.798 | 4.829 | 1.288 | 2.875
6.8 | 350.1798 | 0.5504569 | 48.989 | -5.564 | -38.602 | 39.001 | 261.798 | 4.85 | 1.302 | 2.855
6.9 | 355.3295 | 0.5585519 | 49.009 | -5.56 | -38.581 | 38.979 | 261.799 | 4.873 | 1.318 | 2.84
7 | 360.4791 | 0.5666469 | 49.031 | -5.556 | -38.558 | 38.956 | 261.8 | 4.897 | 1.335 | 2.823
7.1 | 365.6287 | 0.5747417 | 49.021 | -5.61 | -38.482 | 38.889 | 261.706 | 4.982 | 1.345 | 2.883
7.2 | 370.7783 | 0.5828365 | 48.997 | -5.688 | -38.383 | 38.802 | 261.571 | 5.094 | 1.354 | 3.031
7.3 | 375.928 | 0.5909317 | 48.995 | -5.707 | -38.339 | 38.762 | 261.534 | 5.141 | 1.363 | 3.103
7.4 | 381.0778 | 0.5990269 | 49 | -5.706 | -38.314 | 38.736 | 261.529 | 5.166 | 1.371 | 3.147
7.5 | 386.2275 | 0.6071221 | 49.016 | -5.669 | -38.323 | 38.74 | 261.586 | 5.148 | 1.376 | 3.105
7.6 | 391.3773 | 0.6152171 | 49.035 | -5.623 | -38.341 | 38.751 | 261.657 | 5.121 | 1.381 | 3.077
7.7 | 396.527 | 0.6233122 | 49.065 | -5.607 | -38.337 | 38.745 | 261.679 | 5.125 | 1.399 | 3.042
7.8 | 401.6768 | 0.6314073 | 49.096 | -5.596 | -38.33 | 38.737 | 261.694 | 5.134 | 1.419 | 3.034
7.9 | 406.8265 | 0.6395021 | 49.106 | -5.612 | -38.303 | 38.712 | 261.665 | 5.166 | 1.431 | 3.055
8 | 411.9763 | 0.6475968 | 49.114 | -5.629 | -38.275 | 38.687 | 261.633 | 5.199 | 1.442 | 3.091
8.1 | 417.1259 | 0.6556918 | 49.114 | -5.65 | -38.223 | 38.638 | 261.591 | 5.254 | 1.452 | 3.076
8.2 | 422.2755 | 0.6637867 | 49.115 | -5.669 | -38.173 | 38.592 | 261.552 | 5.307 | 1.463 | 3.078
8.3 | 427.4251 | 0.6718815 | 49.128 | -5.65 | -38.178 | 38.593 | 261.582 | 5.299 | 1.47 | 3.081
8.4 | 432.5748 | 0.6799763 | 49.141 | -5.63 | -38.18 | 38.593 | 261.612 | 5.293 | 1.476 | 3.106
8.5 | 437.7247 | 0.6880715 | 49.153 | -5.6 | -38.167 | 38.575 | 261.653 | 5.3 | 1.486 | 3.1
8.6 | 442.8745 | 0.6961667 | 49.166 | -5.581 | -38.146 | 38.552 | 261.676 | 5.317 | 1.498 | 3.115
8.7 | 448.0241 | 0.7042616 | 49.184 | -5.613 | -38.088 | 38.5 | 261.617 | 5.383 | 1.521 | 3.114
8.8 | 453.1737 | 0.7123565 | 49.197 | -5.64 | -38.037 | 38.453 | 261.566 | 5.442 | 1.539 | 3.12
8.9 | 458.3233 | 0.7204509 | 49.191 | -5.649 | -38.005 | 38.423 | 261.546 | 5.473 | 1.542 | 3.149
9 | 463.4729 | 0.7285456 | 49.185 | -5.662 | -37.969 | 38.389 | 261.518 | 5.51 | 1.545 | 3.191
9.1 | 468.6226 | 0.7366409 | 49.18 | -5.688 | -37.921 | 38.345 | 261.47 | 5.561 | 1.552 | 3.207
9.2 | 473.7723 | 0.7447361 | 49.178 | -5.714 | -37.874 | 38.302 | 261.421 | 5.612 | 1.56 | 3.255
9.3 | 478.9222 | 0.7528309 | 49.181 | -5.741 | -37.829 | 38.262 | 261.37 | 5.663 | 1.572 | 3.328
9.4 | 484.0719 | 0.7609258 | 49.193 | -5.75 | -37.802 | 38.237 | 261.352 | 5.693 | 1.584 | 3.348
9.5 | 489.2216 | 0.7690205 | 49.216 | -5.73 | -37.801 | 38.233 | 261.381 | 5.692 | 1.598 | 3.28
9.6 | 494.3712 | 0.7771155 | 49.229 | -5.721 | -37.783 | 38.214 | 261.39 | 5.709 | 1.61 | 3.269
9.7 | 499.5208 | 0.7852105 | 49.231 | -5.725 | -37.745 | 38.177 | 261.375 | 5.747 | 1.618 | 3.302
9.8 | 504.6706 | 0.7933056 | 49.247 | -5.705 | -37.735 | 38.164 | 261.403 | 5.754 | 1.63 | 3.291
9.9 | 509.8204 | 0.8014005 | 49.276 | -5.663 | -37.75 | 38.173 | 261.469 | 5.734 | 1.645 | 3.307
10 | 514.97 | 0.8094954 | 49.282 | -5.683 | -37.715 | 38.14 | 261.431 | 5.774 | 1.656 | 3.315
10.1 | 520.1193 | 0.8175903 | 49.271 | -5.749 | -37.641 | 38.078 | 261.316 | 5.859 | 1.664 | 3.327
10.2 | 525.2683 | 0.8256841 | 49.268 | -5.753 | -37.604 | 38.041 | 261.302 | 5.895 | 1.67 | 3.368
10.3 | 530.4172 | 0.8337773 | 49.271 | -5.72 | -37.587 | 38.02 | 261.347 | 5.903 | 1.675 | 3.396
10.4 | 535.568 | 0.8418741 | 49.287 | -5.716 | -37.565 | 37.997 | 261.348 | 5.926 | 1.689 | 3.391
10.5 | 540.7198 | 0.8499726 | 49.309 | -5.724 | -37.539 | 37.973 | 261.33 | 5.956 | 1.708 | 3.404
10.6 | 545.8704 | 0.8580691 | 49.315 | -5.75 | -37.501 | 37.939 | 261.283 | 6 | 1.719 | 3.391
10.7 | 551.0205 | 0.8661648 | 49.316 | -5.781 | -37.457 | 37.901 | 261.227 | 6.049 | 1.729 | 3.43
10.8 | 556.1702 | 0.8742598 | 49.316 | -5.826 | -37.398 | 37.849 | 261.146 | 6.118 | 1.741 | 3.461
10.9 | 561.3198 | 0.8823545 | 49.315 | -5.873 | -37.334 | 37.793 | 261.06 | 6.19 | 1.755 | 3.512
11 | 566.4692 | 0.8904489 | 49.329 | -5.821 | -37.358 | 37.809 | 261.143 | 6.157 | 1.757 | 3.482
11.1 | 571.6186 | 0.8985432 | 49.344 | -5.753 | -37.396 | 37.836 | 261.254 | 6.106 | 1.759 | 3.463
11.2 | 576.767 | 0.906636 | 49.344 | -5.794 | -37.331 | 37.778 | 261.177 | 6.177 | 1.772 | 3.507
11.3 | 581.9153 | 0.9147287 | 49.343 | -5.845 | -37.258 | 37.713 | 261.084 | 6.26 | 1.786 | 3.594
11.4 | 587.0651 | 0.9228239 | 49.338 | -5.846 | -37.241 | 37.697 | 261.079 | 6.275 | 1.786 | 3.58
11.5 | 592.2149 | 0.9309191 | 49.327 | -5.841 | -37.251 | 37.706 | 261.089 | 6.262 | 1.777 | 3.608
11.6 | 597.3643 | 0.9390133 | 49.15 | -5.69 | -38.001 | 38.424 | 261.485 | 5.481 | 1.518 | 3.172

## spectra
wl-nm_He-MJ/m2 | 0 | 0.1 | 0.2 | 0.3 | 0.4 | 0.5 | 0.6 | 0.7 | 0.8 | 0.9 | 1 | 1.1 | 1.2 | 1.3 | 1.4 | 1.5 | 1.6 | 1.7 | 1.8 | 1.9 | 2 | 2.1 | 2.2 | 2.3 | 2.4 | 2.5 | 2.6 | 2.7 | 2.8 | 2.9 | 3 | 3.1 | 3.2 | 3.3 | 3.4 | 3.5 | 3.6 | 3.7 | 3.8 | 3.9 | 4 | 4.1 | 4.2 | 4.3 | 4.4 | 4.5 | 4.6 | 4.7 | 4.8 | 4.9 | 5 | 5.1 | 5.2 | 5.3 | 5.4 | 5.5 | 5.6 | 5.7 | 5.8 | 5.9 | 6 | 6.1 | 6.2 | 6.3 | 6.4 | 6.5 | 6.6 | 6.7 | 6.8 | 6.9 | 7 | 7.1 | 7.2 | 7.3 | 7.4 | 7.5 | 7.6 | 7.7 | 7.8 | 7.9 | 8 | 8.1 | 8.2 | 8.3 | 8.4 | 8.5 | 8.6 | 8.7 | 8.8 | 8.9 | 9 | 9.1 | 9.2 | 9.3 | 9.4 | 9.5 | 9.6 | 9.7 | 9.8 | 9.9 | 10 | 10.1 | 10.2 | 10.3 | 10.4 | 10.5 | 10.6 | 10.7 | 10.8 | 10.9 | 11 | 11.1 | 11.2 | 11.3 | 11.4 | 11.5 | 11.6
value | value | value | value | value | value | value | value | value | value | value | value | value | value | value | value | value | value | value | value | value | value | value | value | value | value | value | value | value | value | value | value | value | value | value | value | value | value | value | value | value | value | value | value | value | value | value | value | value | value | value | value | value | value | value | value | value | value | value | value | value | value | value | value | value | value | value | value | value | value | value | value | value | value | value | value | value | value | value | value | value | value | value | value | value | value | value | value | value | value | value | value | value | value | value | value | value | value | value | value | value | value | value | value | value | value | value | value | value | value | value | value | value | value | value | value | value | value
380 | 0.1569204 | 0.1497598 | 0.1623083 | 0.1735469 | 0.1841098 | 0.1626415 | 0.1291764 | 0.1339127 | 0.1496795 | 0.1172158 | 0.07517172 | 0.09223696 | 0.1164144 | 0.1125991 | 0.1076792 | 0.1391975 | 0.1682701 | 0.1630105 | 0.1635901 | 0.2045634 | 0.2262317 | 0.1621154 | 0.1135152 | 0.1135152 | 0.1321318 | 0.194146 | 0.2263909 | 0.2053669 | 0.1935483 | 0.1945993 | 0.1756734 | 0.1346853 | 0.1256454 | 0.1445641 | 0.1752959 | 0.2141862 | 0.2141472 | 0.1931277 | 0.1676411 | 0.1403112 | 0.1580851 | 0.1896144 | 0.1908184 | 0.1855631 | 0.1970087 | 0.2106736 | 0.1857598 | 0.1584316 | 0.1500111 | 0.1433001 | 0.164321 | 0.179495 | 0.1500675 | 0.1369179 | 0.2010413 | 0.2465897 | 0.2308206 | 0.2095448 | 0.1748589 | 0.1482525 | 0.1366902 | 0.1289848 | 0.1268825 | 0.1424246 | 0.1781616 | 0.200665 | 0.2111762 | 0.208207 | 0.1955919 | 0.1944407 | 0.1996961 | 0.1659634 | 0.1155057 | 0.09773642 | 0.09038626 | 0.1258842 | 0.1711278 | 0.1721888 | 0.1669381 | 0.1636382 | 0.1604815 | 0.1323118 | 0.1057197 | 0.1130779 | 0.1248844 | 0.173242 | 0.2138703 | 0.2159728 | 0.212626 | 0.1905529 | 0.1634094 | 0.1234641 | 0.1043822 | 0.1254053 | 0.1519031 | 0.1865926 | 0.2005294 | 0.1900161 | 0.1827702 | 0.1785671 | 0.1737581 | 0.1685025 | 0.1692439 | 0.1734472 | 0.1667752 | 0.1552626 | 0.1664011 | 0.1854157 | 0.1416028 | 0.08305263 | 0.09548789 | 0.1196713 | 0.1245699 | 0.127723 | 0.1493192 | 0.1705095 | 0.1659486
381 | 0.159499 | 0.158791 | 0.1704222 | 0.1453826 | 0.1014242 | 0.1039792 | 0.1239549 | 0.1538217 | 0.1865444 | 0.1637077 | 0.1298347 | 0.1658739 | 0.2103252 | 0.1561984 | 0.09778314 | 0.1242811 | 0.1506931 | 0.1758985 | 0.1938459 | 0.1615849 | 0.1409749 | 0.1721384 | 0.1865931 | 0.1487126 | 0.139041 | 0.1951277 | 0.2208212 | 0.1921294 | 0.1793551 | 0.1888348 | 0.1744577 | 0.1337339 | 0.1264239 | 0.1483551 | 0.1480182 | 0.1323025 | 0.1184429 | 0.1055836 | 0.1055236 | 0.110745 | 0.1334762 | 0.1615473 | 0.1870656 | 0.2120401 | 0.1889112 | 0.15939 | 0.1605142 | 0.1635564 | 0.1571909 | 0.1535589 | 0.1946599 | 0.2285737 | 0.2076628 | 0.1877137 | 0.17233 | 0.1574353 | 0.1441546 | 0.1491969 | 0.1988601 | 0.2158318 | 0.17193 | 0.1549638 | 0.1771292 | 0.1706681 | 0.1314426 | 0.09942958 | 0.07395255 | 0.1062672 | 0.1799354 | 0.2077251 | 0.2098757 | 0.1766998 | 0.1283694 | 0.1307915 | 0.1493904 | 0.1680965 | 0.186827 | 0.1775723 | 0.1643196 | 0.1467494 | 0.1288622 | 0.1595808 | 0.187892 | 0.1627318 | 0.1398128 | 0.1353094 | 0.1343995 | 0.1514013 | 0.1639984 | 0.1614582 | 0.1535584 | 0.1321265 | 0.1252385 | 0.1463078 | 0.1536017 | 0.1402839 | 0.1500942 | 0.1871534 | 0.2139704 | 0.2312495 | 0.202749 | 0.1404943 | 0.123159 | 0.1317549 | 0.1335581 | 0.1323379 | 0.1453952 | 0.1634169 | 0.1587145 | 0.1486818 | 0.1584287 | 0.1714492 | 0.1722889 | 0.1720262 | 0.1348288 | 0.09897059 | 0.1301039
382 | 0.1580592 | 0.1865083 | 0.1917768 | 0.2021932 | 0.2152655 | 0.1867633 | 0.1426901 | 0.1553927 | 0.1844891 | 0.1454891 | 0.09296251 | 0.1453742 | 0.2104123 | 0.1863668 | 0.1581065 | 0.1696386 | 0.1792332 | 0.1616322 | 0.145386 | 0.1385126 | 0.1272584 | 0.0965377 | 0.08824816 | 0.1502184 | 0.1994879 | 0.2191507 | 0.2285361 | 0.2195311 | 0.2062823 | 0.1871003 | 0.1797221 | 0.1853798 | 0.1850346 | 0.1794362 | 0.1394039 | 0.07559096 | 0.1011215 | 0.1748023 | 0.2008058 | 0.2071364 | 0.1888069 | 0.1629569 | 0.1607498 | 0.1635786 | 0.1725763 | 0.1823937 | 0.1602613 | 0.1361292 | 0.1356201 | 0.1352048 | 0.1360909 | 0.1362296 | 0.1306682 | 0.1359747 | 0.1928725 | 0.2250212 | 0.1754713 | 0.1376878 | 0.1285584 | 0.1228612 | 0.1235551 | 0.1315562 | 0.150173 | 0.160846 | 0.1624269 | 0.160838 | 0.1563765 | 0.1477418 | 0.1361209 | 0.1647739 | 0.2159338 | 0.1940082 | 0.1407304 | 0.1381886 | 0.1518185 | 0.1469704 | 0.1379197 | 0.166177 | 0.199764 | 0.2137641 | 0.226326 | 0.2102632 | 0.1936123 | 0.170342 | 0.1522072 | 0.1762687 | 0.1999039 | 0.2214138 | 0.2320484 | 0.205309 | 0.1796041 | 0.1565109 | 0.1445836 | 0.1541201 | 0.1511951 | 0.1296245 | 0.1405943 | 0.1899023 | 0.2183972 | 0.2275102 | 0.2176908 | 0.1939122 | 0.19839 | 0.21918 | 0.1935891 | 0.1473547 | 0.1177717 | 0.09397853 | 0.1062475 | 0.1269754 | 0.1438283 | 0.1600399 | 0.1709412 | 0.1813619 | 0.1309006 | 0.08202486 | 0.1253553
383 | 0.1749056 | 0.1538839 | 0.1350997 | 0.1516531 | 0.1864377 | 0.175226 | 0.1467874 | 0.1568153 | 0.1779503 | 0.2045937 | 0.2323312 | 0.2146314 | 0.1914645 | 0.1529384 | 0.1140674 | 0.1236198 | 0.1348355 | 0.1694022 | 0.1962524 | 0.1697231 | 0.1498726 | 0.1597006 | 0.160525 | 0.1331479 | 0.1247579 | 0.1606287 | 0.174657 | 0.1496003 | 0.1375623 | 0.1437254 | 0.1427585 | 0.1339175 | 0.1548015 | 0.2016985 | 0.1895495 | 0.1366223 | 0.1625135 | 0.2308827 | 0.2402224 | 0.2252049 | 0.2334676 | 0.2488302 | 0.2018715 | 0.1416382 | 0.1558957 | 0.1800522 | 0.1255012 | 0.06602423 | 0.1077386 | 0.1482498 | 0.1681211 | 0.1822072 | 0.1521623 | 0.1305462 | 0.1489422 | 0.1519121 | 0.1039595 | 0.06839058 | 0.06297886 | 0.07773389 | 0.1300404 | 0.1583011 | 0.1516284 | 0.1562863 | 0.1739124 | 0.1682934 | 0.1416094 | 0.1431719 | 0.1649467 | 0.1704004 | 0.1667332 | 0.1557131 | 0.1415387 | 0.1293959 | 0.1179007 | 0.1502896 | 0.1926598 | 0.1994854 | 0.2012332 | 0.1851805 | 0.167821 | 0.1992923 | 0.2265629 | 0.1662543 | 0.1110182 | 0.09746166 | 0.09806546 | 0.1692509 | 0.2084718 | 0.1378452 | 0.1090293 | 0.1857794 | 0.215674 | 0.1554996 | 0.1221906 | 0.1290789 | 0.1401166 | 0.1560428 | 0.1663417 | 0.1714004 | 0.1819971 | 0.196677 | 0.2117963 | 0.2271692 | 0.2017107 | 0.1580786 | 0.1689769 | 0.1988358 | 0.1423997 | 0.06572153 | 0.1314778 | 0.2208072 | 0.2236624 | 0.2186906 | 0.1978198 | 0.1769801 | 0.1689972
384 | 0.1644588 | 0.2294275 | 0.2066133 | 0.1959921 | 0.1916613 | 0.1943987 | 0.1997833 | 0.2072046 | 0.2152138 | 0.1662082 | 0.1058774 | 0.1596443 | 0.2271398 | 0.2169697 | 0.2026169 | 0.16761 | 0.1340544 | 0.1208696 | 0.1062794 | 0.08196671 | 0.07709576 | 0.1586172 | 0.2207504 | 0.2221551 | 0.2049872 | 0.1445245 | 0.1324738 | 0.2070513 | 0.2438166 | 0.2277176 | 0.2094186 | 0.1886902 | 0.1626659 | 0.1320072 | 0.1258287 | 0.1365568 | 0.1345281 | 0.1256244 | 0.1144753 | 0.1023998 | 0.1633188 | 0.2464991 | 0.2452518 | 0.2260211 | 0.1758531 | 0.1215738 | 0.1873221 | 0.2605826 | 0.2269329 | 0.194633 | 0.1854265 | 0.1835767 | 0.2378458 | 0.2754008 | 0.2336125 | 0.1973771 | 0.1794721 | 0.1653698 | 0.160528 | 0.1593279 | 0.1649089 | 0.1723319 | 0.1824309 | 0.173242 | 0.1419774 | 0.1540141 | 0.205291 | 0.2329207 | 0.2436296 | 0.2348398 | 0.2151533 | 0.2176277 | 0.2296087 | 0.2014528 | 0.1605037 | 0.1376826 | 0.1189847 | 0.1200164 | 0.1238666 | 0.1694801 | 0.2181599 | 0.2187159 | 0.2170512 | 0.1808455 | 0.1505787 | 0.169109 | 0.1860279 | 0.1949144 | 0.2082763 | 0.2370185 | 0.2324905 | 0.1439603 | 0.09957439 | 0.1400457 | 0.1742075 | 0.1989286 | 0.2018138 | 0.1789724 | 0.1911412 | 0.2359134 | 0.2485226 | 0.2374176 | 0.2416572 | 0.254755 | 0.2537381 | 0.2464388 | 0.227227 | 0.2038732 | 0.2049429 | 0.2117417 | 0.1855289 | 0.1538526 | 0.1613558 | 0.1724051 | 0.1922962 | 0.2113681 | 0.1997921
385 | 0.172873 | 0.2070964 | 0.187416 | 0.1809821 | 0.1813821 | 0.1922627 | 0.2070685 | 0.199244 | 0.1848852 | 0.1655304 | 0.1451832 | 0.1759276 | 0.2128195 | 0.1493149 | 0.08176186 | 0.1354537 | 0.1838026 | 0.1571482 | 0.1361422 | 0.1542106 | 0.1745786 | 0.2051651 | 0.214268 | 0.1560796 | 0.1296001 | 0.1770379 | 0.1880823 | 0.1340044 | 0.1195606 | 0.1605287 | 0.1744831 | 0.1586041 | 0.1721098 | 0.2113305 | 0.2008705 | 0.1561002 | 0.1635212 | 0.19907 | 0.2239979 | 0.2445434 | 0.2150691 | 0.1703402 | 0.158343 | 0.1533178 | 0.1305728 | 0.1054732 | 0.1339276 | 0.1657338 | 0.1973339 | 0.2269892 | 0.2248858 | 0.2196825 | 0.1908327 | 0.1726874 | 0.2053579 | 0.218095 | 0.1650306 | 0.1421322 | 0.1926958 | 0.1969575 | 0.1150027 | 0.09066831 | 0.1500438 | 0.1752502 | 0.1613488 | 0.1568403 | 0.1608437 | 0.1882534 | 0.2324119 | 0.2474115 | 0.2461158 | 0.2160273 | 0.1735873 | 0.152683 | 0.1386429 | 0.1434415 | 0.1525249 | 0.1731707 | 0.1954683 | 0.1988943 | 0.2009348 | 0.1908055 | 0.1816838 | 0.1936409 | 0.202162 | 0.1824504 | 0.1696572 | 0.1913479 | 0.2030562 | 0.1804593 | 0.1569326 | 0.1310578 | 0.1122356 | 0.1069702 | 0.1246296 | 0.1765904 | 0.196412 | 0.1783679 | 0.1908906 | 0.2318785 | 0.2047991 | 0.1275325 | 0.11216 | 0.1325179 | 0.1429512 | 0.1489671 | 0.1587701 | 0.16989 | 0.1674393 | 0.1618055 | 0.1887582 | 0.221104 | 0.153209 | 0.07624095 | 0.1341411 | 0.193117 | 0.1822808
386 | 0.1651954 | 0.1306795 | 0.1696776 | 0.1783919 | 0.1714826 | 0.1763932 | 0.1857308 | 0.1929589 | 0.199578 | 0.163549 | 0.1190486 | 0.1609595 | 0.2132677 | 0.1727609 | 0.1279339 | 0.1323062 | 0.1354979 | 0.1221174 | 0.1092973 | 0.1003544 | 0.1019583 | 0.150429 | 0.1815193 | 0.1581698 | 0.1527454 | 0.1891062 | 0.2103658 | 0.2046031 | 0.184038 | 0.1427776 | 0.1283855 | 0.143666 | 0.1620477 | 0.1831435 | 0.1683753 | 0.1288388 | 0.1364386 | 0.1694418 | 0.1556962 | 0.1226607 | 0.1220436 | 0.1313132 | 0.1624668 | 0.1982818 | 0.1690002 | 0.1310681 | 0.1437532 | 0.1596063 | 0.1458861 | 0.1325647 | 0.1260445 | 0.1172128 | 0.09074858 | 0.07931518 | 0.1392351 | 0.1779413 | 0.1466196 | 0.1297484 | 0.1480679 | 0.1545855 | 0.1391272 | 0.1306275 | 0.1322372 | 0.1297683 | 0.1226312 | 0.134857 | 0.1646298 | 0.1735159 | 0.1674563 | 0.2006517 | 0.2557847 | 0.2213968 | 0.1486063 | 0.1401771 | 0.1522625 | 0.1592115 | 0.1649922 | 0.1561359 | 0.1451887 | 0.1575433 | 0.1716088 | 0.1685455 | 0.1659976 | 0.1759661 | 0.1829454 | 0.1653633 | 0.1486453 | 0.1362335 | 0.1298249 | 0.1440465 | 0.1488266 | 0.1297686 | 0.1238887 | 0.1433405 | 0.1516427 | 0.1432622 | 0.1479892 | 0.1681593 | 0.1763212 | 0.1733005 | 0.1665618 | 0.1570817 | 0.1458823 | 0.1336905 | 0.1285782 | 0.126617 | 0.1133923 | 0.09625131 | 0.09252267 | 0.09194014 | 0.1254531 | 0.1646089 | 0.1388004 | 0.1071118 | 0.1273218 | 0.1481549 | 0.1482532
387 | 0.1610395 | 0.139028 | 0.1148381 | 0.1097184 | 0.1144372 | 0.1541501 | 0.2069694 | 0.1791039 | 0.1279411 | 0.1205923 | 0.1219467 | 0.1295274 | 0.1378573 | 0.149804 | 0.1619238 | 0.1726379 | 0.1797917 | 0.1369663 | 0.09942096 | 0.0984009 | 0.1131707 | 0.1981051 | 0.2450182 | 0.1728393 | 0.1274478 | 0.1445007 | 0.1710728 | 0.2146787 | 0.2119809 | 0.1445467 | 0.1232777 | 0.1529926 | 0.1778491 | 0.1984537 | 0.1834598 | 0.143881 | 0.1352647 | 0.1433352 | 0.1589457 | 0.1776673 | 0.1945936 | 0.2109723 | 0.2045235 | 0.1932123 | 0.1449998 | 0.09188347 | 0.1134311 | 0.1396517 | 0.1576287 | 0.1766969 | 0.2136665 | 0.2431441 | 0.2154708 | 0.1892308 | 0.1697949 | 0.154113 | 0.1508235 | 0.1426359 | 0.1225203 | 0.1056168 | 0.09469449 | 0.09688067 | 0.1181106 | 0.13103 | 0.1344375 | 0.1421311 | 0.1537087 | 0.1486147 | 0.1315911 | 0.1536535 | 0.1975591 | 0.2113221 | 0.2121546 | 0.1890165 | 0.1582381 | 0.1614043 | 0.1722911 | 0.1598136 | 0.1439984 | 0.2027495 | 0.2669755 | 0.200757 | 0.1377688 | 0.1569005 | 0.1700047 | 0.1335844 | 0.1126395 | 0.1688303 | 0.2044316 | 0.1692754 | 0.1447399 | 0.1470198 | 0.1439878 | 0.1307447 | 0.1404683 | 0.1845558 | 0.1944567 | 0.1640798 | 0.1700648 | 0.2099116 | 0.2071584 | 0.1729955 | 0.148257 | 0.1289592 | 0.1329475 | 0.1473002 | 0.2007872 | 0.2678815 | 0.2396872 | 0.1891413 | 0.1875472 | 0.1940547 | 0.1851232 | 0.1747943 | 0.187991 | 0.200771 | 0.183664
388 | 0.1672188 | 0.1347436 | 0.1670478 | 0.1829817 | 0.1904701 | 0.1699478 | 0.1389347 | 0.09635241 | 0.05042967 | 0.1088826 | 0.1880685 | 0.1811163 | 0.1637997 | 0.1139042 | 0.06295253 | 0.07938354 | 0.09729501 | 0.1359886 | 0.1654479 | 0.1310267 | 0.1090624 | 0.142452 | 0.1616445 | 0.1363686 | 0.1332674 | 0.1818578 | 0.2077626 | 0.1930739 | 0.1838517 | 0.1822718 | 0.1715212 | 0.1506426 | 0.1308801 | 0.1120943 | 0.118488 | 0.1422711 | 0.1510441 | 0.1517277 | 0.1406678 | 0.1247623 | 0.1296322 | 0.140838 | 0.1235866 | 0.1002737 | 0.127071 | 0.1605274 | 0.1378854 | 0.1117324 | 0.120614 | 0.1308162 | 0.1622414 | 0.1916522 | 0.2056967 | 0.2153841 | 0.2043881 | 0.1853751 | 0.1398972 | 0.1312606 | 0.2123416 | 0.2478545 | 0.1985175 | 0.1881855 | 0.2345194 | 0.2420131 | 0.2050527 | 0.1691841 | 0.1343051 | 0.1367971 | 0.1660303 | 0.1869319 | 0.2031775 | 0.1816379 | 0.1438893 | 0.1703777 | 0.217341 | 0.1743512 | 0.1109021 | 0.1435831 | 0.1899971 | 0.1296693 | 0.06150428 | 0.09661197 | 0.1307363 | 0.1297542 | 0.1330209 | 0.1711989 | 0.1977853 | 0.1665938 | 0.1458207 | 0.1608512 | 0.1763243 | 0.1929149 | 0.1953824 | 0.1707016 | 0.1493643 | 0.1330298 | 0.1373899 | 0.1661316 | 0.1708733 | 0.1532649 | 0.1732702 | 0.2210089 | 0.2627597 | 0.3010539 | 0.2932678 | 0.264972 | 0.2087013 | 0.1427035 | 0.1481392 | 0.1703309 | 0.1676917 | 0.1609429 | 0.208711 | 0.2614136 | 0.2045823 | 0.1472708 | 0.1581838
389 | 0.1681339 | 0.2141166 | 0.2466256 | 0.2358862 | 0.2028345 | 0.2030971 | 0.215837 | 0.2161253 | 0.2128183 | 0.1878986 | 0.1586857 | 0.1767285 | 0.2004573 | 0.1703757 | 0.1376043 | 0.1131876 | 0.09461864 | 0.1581381 | 0.205276 | 0.1390924 | 0.08863657 | 0.1080698 | 0.1300904 | 0.1602155 | 0.1786466 | 0.1698176 | 0.1670738 | 0.1752184 | 0.1851147 | 0.1974598 | 0.2197069 | 0.2528897 | 0.2476496 | 0.2087851 | 0.1655496 | 0.1192954 | 0.1183977 | 0.1419442 | 0.1362726 | 0.1185446 | 0.1289557 | 0.1479485 | 0.1809034 | 0.2168324 | 0.1707305 | 0.1137276 | 0.1302822 | 0.1514404 | 0.1731406 | 0.1930137 | 0.1830429 | 0.1706222 | 0.1395134 | 0.1200028 | 0.1555503 | 0.1833567 | 0.1856092 | 0.1901803 | 0.2003982 | 0.1906637 | 0.1437769 | 0.1325 | 0.1729566 | 0.1978036 | 0.2047846 | 0.1969309 | 0.1756338 | 0.173251 | 0.1844026 | 0.1925406 | 0.1989946 | 0.2056343 | 0.2123536 | 0.1721567 | 0.1170057 | 0.158262 | 0.2214457 | 0.195395 | 0.1565966 | 0.1239012 | 0.09165397 | 0.1090882 | 0.1273385 | 0.1531942 | 0.173309 | 0.1462538 | 0.1267057 | 0.1445763 | 0.149678 | 0.1108989 | 0.09907387 | 0.1553041 | 0.1839509 | 0.1595749 | 0.1560898 | 0.1838626 | 0.1864559 | 0.1593831 | 0.1528199 | 0.1653561 | 0.1713957 | 0.1726453 | 0.1604041 | 0.140375 | 0.1911137 | 0.2733502 | 0.277846 | 0.2553106 | 0.2115507 | 0.1628122 | 0.147981 | 0.1387614 | 0.1674238 | 0.199515 | 0.1692518 | 0.1389465 | 0.1542602
390 | 0.1612654 | 0.1358532 | 0.1313778 | 0.1451702 | 0.1683871 | 0.1793903 | 0.1858192 | 0.1725617 | 0.15362 | 0.1556784 | 0.1619083 | 0.1623087 | 0.1620076 | 0.145685 | 0.128847 | 0.1456026 | 0.1605305 | 0.1498017 | 0.1392199 | 0.1296544 | 0.1223576 | 0.1251414 | 0.1313433 | 0.1482513 | 0.1650489 | 0.1815891 | 0.1922475 | 0.1923813 | 0.1960025 | 0.2044997 | 0.2191136 | 0.2404827 | 0.225146 | 0.1776873 | 0.1383303 | 0.1045685 | 0.1151382 | 0.1495997 | 0.1512681 | 0.1394052 | 0.1219355 | 0.1027559 | 0.1495771 | 0.2104568 | 0.1847352 | 0.1475054 | 0.1722976 | 0.2009716 | 0.22091 | 0.2357396 | 0.1672234 | 0.1129222 | 0.1670545 | 0.2119898 | 0.2132662 | 0.2103289 | 0.1934819 | 0.1767691 | 0.1603832 | 0.1546398 | 0.1687135 | 0.1726133 | 0.1617326 | 0.1528406 | 0.1462249 | 0.1471025 | 0.1547707 | 0.1842809 | 0.2294204 | 0.2427722 | 0.2383595 | 0.2433341 | 0.2523356 | 0.2087024 | 0.1482924 | 0.1741112 | 0.2195424 | 0.1936306 | 0.1575271 | 0.1689341 | 0.1838295 | 0.1887853 | 0.1925464 | 0.1751922 | 0.1599909 | 0.1624788 | 0.1722345 | 0.2182161 | 0.2410409 | 0.1842859 | 0.1459175 | 0.1539725 | 0.1489702 | 0.1188682 | 0.1197895 | 0.1671296 | 0.189584 | 0.1827188 | 0.1905409 | 0.2120407 | 0.2152563 | 0.2049907 | 0.1839122 | 0.1565917 | 0.1726197 | 0.2079416 | 0.1796164 | 0.1291606 | 0.145719 | 0.1779968 | 0.1652204 | 0.1449875 | 0.1306776 | 0.1169039 | 0.1458077 | 0.1748184 | 0.1748932
391 | 0.1763546 | 0.1296215 | 0.1682328 | 0.1783782 | 0.1738378 | 0.1686979 | 0.1633335 | 0.1709699 | 0.1823603 | 0.2023964 | 0.22415 | 0.1865372 | 0.1417814 | 0.1114805 | 0.08251447 | 0.1179776 | 0.1530926 | 0.1833214 | 0.2022333 | 0.1428593 | 0.1029133 | 0.149299 | 0.1904638 | 0.2152761 | 0.2223367 | 0.1880162 | 0.1680901 | 0.1739215 | 0.170195 | 0.1531058 | 0.170142 | 0.2248654 | 0.2402169 | 0.2211134 | 0.2072043 | 0.1968825 | 0.2137931 | 0.2453801 | 0.2284317 | 0.1914563 | 0.1786839 | 0.1732928 | 0.1798814 | 0.1890217 | 0.206595 | 0.2252889 | 0.1957481 | 0.1631883 | 0.1690235 | 0.1728074 | 0.1427166 | 0.121417 | 0.1671777 | 0.2020241 | 0.1850589 | 0.1632331 | 0.1253619 | 0.104738 | 0.1261156 | 0.1352705 | 0.1216659 | 0.1297736 | 0.1694245 | 0.1810994 | 0.1607544 | 0.1598197 | 0.1764749 | 0.1897588 | 0.2006302 | 0.2186739 | 0.2407257 | 0.2306578 | 0.2068111 | 0.2053652 | 0.2110593 | 0.2130151 | 0.2141207 | 0.161921 | 0.1021063 | 0.1649116 | 0.23672 | 0.2146481 | 0.1938258 | 0.2116738 | 0.2268518 | 0.2200918 | 0.2145144 | 0.2148311 | 0.2118509 | 0.1975405 | 0.1881544 | 0.1912014 | 0.1892504 | 0.1776918 | 0.1733065 | 0.1796544 | 0.1859215 | 0.1920934 | 0.2037055 | 0.2203837 | 0.2002554 | 0.152989 | 0.1528539 | 0.1799271 | 0.2029553 | 0.224183 | 0.2075297 | 0.1777049 | 0.1602453 | 0.1456862 | 0.1669176 | 0.1940722 | 0.1752236 | 0.1522111 | 0.1582382 | 0.1651113 | 0.1749574
392 | 0.1892232 | 0.1828405 | 0.1230214 | 0.1297478 | 0.1708058 | 0.1669492 | 0.1462706 | 0.1974837 | 0.2694551 | 0.2157031 | 0.1369777 | 0.1635215 | 0.2027316 | 0.1576395 | 0.1087915 | 0.1229371 | 0.135882 | 0.1319717 | 0.1258285 | 0.1042383 | 0.09154872 | 0.1184102 | 0.1475065 | 0.1836026 | 0.2094414 | 0.2113691 | 0.2191425 | 0.2373762 | 0.2294715 | 0.1850233 | 0.1663907 | 0.1762682 | 0.187684 | 0.2004458 | 0.2127767 | 0.2248101 | 0.2062023 | 0.1710808 | 0.1845327 | 0.2180275 | 0.2148657 | 0.2005247 | 0.2226558 | 0.2525557 | 0.2099283 | 0.1576629 | 0.2078532 | 0.2644559 | 0.2319196 | 0.1992526 | 0.1653265 | 0.1417956 | 0.1975609 | 0.2383807 | 0.2082522 | 0.1760801 | 0.1371618 | 0.1102552 | 0.1126001 | 0.1309488 | 0.1790972 | 0.2071626 | 0.2060516 | 0.1812745 | 0.1294107 | 0.1181904 | 0.1438018 | 0.172239 | 0.2026982 | 0.2095631 | 0.2032425 | 0.1704786 | 0.126371 | 0.1364139 | 0.1637168 | 0.1893096 | 0.2145134 | 0.18146 | 0.1400843 | 0.1466124 | 0.1566576 | 0.1731507 | 0.1896329 | 0.2048803 | 0.2173617 | 0.2071152 | 0.2039514 | 0.2360906 | 0.2619798 | 0.2663906 | 0.2568694 | 0.2121721 | 0.1824015 | 0.1813243 | 0.1762685 | 0.1652595 | 0.159695 | 0.1605449 | 0.1850165 | 0.2314857 | 0.2552056 | 0.2621519 | 0.2206458 | 0.1511687 | 0.1467824 | 0.1713671 | 0.1981173 | 0.2256203 | 0.2075657 | 0.1788247 | 0.142121 | 0.1040995 | 0.1390555 | 0.1806169 | 0.1680796 | 0.1551496 | 0.1713585
393 | 0.1776486 | 0.1850403 | 0.1855579 | 0.1790801 | 0.1689935 | 0.1501453 | 0.1280156 | 0.1350466 | 0.1504976 | 0.1569998 | 0.1617245 | 0.1839809 | 0.2083467 | 0.1685385 | 0.1257317 | 0.1156908 | 0.1091871 | 0.152335 | 0.1823338 | 0.121371 | 0.08363414 | 0.1491049 | 0.1960267 | 0.1848493 | 0.1847116 | 0.2103089 | 0.2166807 | 0.1886504 | 0.1639402 | 0.1438718 | 0.1423298 | 0.1612478 | 0.1552139 | 0.1273441 | 0.1545702 | 0.2198465 | 0.2370332 | 0.2283029 | 0.1990659 | 0.1613674 | 0.1449835 | 0.1351 | 0.1622953 | 0.1973886 | 0.1768796 | 0.1489817 | 0.1578979 | 0.1691182 | 0.1717266 | 0.1746232 | 0.18231 | 0.1838989 | 0.138972 | 0.114738 | 0.1887357 | 0.2329011 | 0.1785873 | 0.1431439 | 0.1536543 | 0.1628271 | 0.1695088 | 0.1851844 | 0.2139263 | 0.2153274 | 0.1854359 | 0.1599499 | 0.1384562 | 0.1428225 | 0.1656932 | 0.2109306 | 0.2686676 | 0.2245771 | 0.1368047 | 0.1086048 | 0.09939287 | 0.1818089 | 0.2850654 | 0.2666792 | 0.2309155 | 0.1832935 | 0.1348008 | 0.1418164 | 0.1504292 | 0.1805642 | 0.2061446 | 0.1943011 | 0.1891518 | 0.2173696 | 0.2316665 | 0.1981239 | 0.1734318 | 0.1710862 | 0.1638407 | 0.1471766 | 0.1549186 | 0.1991786 | 0.2037014 | 0.1614069 | 0.1732219 | 0.2354262 | 0.2470595 | 0.2214059 | 0.2226734 | 0.239482 | 0.2113401 | 0.1631912 | 0.1658076 | 0.1860755 | 0.1796501 | 0.1669633 | 0.1754888 | 0.187525 | 0.186695 | 0.1847005 | 0.1605581 | 0.1374058 | 0.1599064
394 | 0.1932113 | 0.1336744 | 0.1575881 | 0.1554663 | 0.1399126 | 0.155855 | 0.1835938 | 0.2042607 | 0.2228857 | 0.2212272 | 0.2155397 | 0.2138367 | 0.2126131 | 0.1706498 | 0.1270976 | 0.1386042 | 0.1518521 | 0.1895448 | 0.2137951 | 0.1450552 | 0.1010879 | 0.1672016 | 0.2120932 | 0.1905119 | 0.1732673 | 0.1661318 | 0.1609254 | 0.1591709 | 0.1608172 | 0.1672182 | 0.1679511 | 0.1624241 | 0.162735 | 0.1681549 | 0.1696628 | 0.1684691 | 0.1665467 | 0.1642315 | 0.1427771 | 0.1134253 | 0.1381077 | 0.179269 | 0.2141618 | 0.2477195 | 0.2541401 | 0.2569546 | 0.2412651 | 0.2244176 | 0.2094608 | 0.1945676 | 0.1806956 | 0.1669987 | 0.1546366 | 0.1491415 | 0.1762448 | 0.187967 | 0.1489152 | 0.1288354 | 0.1549571 | 0.1702837 | 0.1655095 | 0.1667402 | 0.1766948 | 0.180531 | 0.1773643 | 0.1752072 | 0.1739648 | 0.1880232 | 0.2130302 | 0.2226689 | 0.2237192 | 0.2097558 | 0.1893519 | 0.1839483 | 0.183326 | 0.2015779 | 0.2241227 | 0.1961667 | 0.1609964 | 0.1820214 | 0.2071723 | 0.1971609 | 0.1871325 | 0.1823707 | 0.1782937 | 0.1798431 | 0.1885928 | 0.2332317 | 0.2621152 | 0.2368544 | 0.2040415 | 0.1521605 | 0.1283408 | 0.1584624 | 0.1838275 | 0.2020757 | 0.2001743 | 0.1745331 | 0.1808183 | 0.2168351 | 0.2287753 | 0.2229634 | 0.2249772 | 0.2315086 | 0.2190914 | 0.1982405 | 0.1978686 | 0.2046173 | 0.1769378 | 0.1411826 | 0.1318672 | 0.1269277 | 0.1469669 | 0.1692669 | 0.1514108 | 0.1340082 | 0.160063
395 | 0.1879073 | 0.1321775 | 0.126318 | 0.1236177 | 0.1225473 | 0.1606157 | 0.2133428 | 0.225666 | 0.2263229 | 0.1830053 | 0.1309526 | 0.1806708 | 0.2426343 | 0.2381152 | 0.2298148 | 0.1819662 | 0.1400263 | 0.1810296 | 0.2079221 | 0.1372002 | 0.09287413 | 0.165842 | 0.2173265 | 0.2015203 | 0.1972707 | 0.2199606 | 0.2266848 | 0.20484 | 0.1854333 | 0.1694352 | 0.1778855 | 0.213336 | 0.2371226 | 0.2507018 | 0.243149 | 0.221002 | 0.221865 | 0.2351289 | 0.2287716 | 0.2143179 | 0.1901498 | 0.1630191 | 0.1851622 | 0.2178009 | 0.2100274 | 0.1968835 | 0.1756928 | 0.1539984 | 0.194536 | 0.2316268 | 0.211818 | 0.1937255 | 0.1887258 | 0.1874062 | 0.2035569 | 0.2096557 | 0.182572 | 0.1639338 | 0.1658622 | 0.1644767 | 0.1569208 | 0.1475933 | 0.135692 | 0.1418704 | 0.1687417 | 0.1836037 | 0.1875826 | 0.191917 | 0.1965056 | 0.1923658 | 0.1833482 | 0.1935399 | 0.2119719 | 0.209442 | 0.2002307 | 0.2114477 | 0.2273111 | 0.2178649 | 0.204803 | 0.2105203 | 0.2176163 | 0.1809062 | 0.147329 | 0.1802437 | 0.2123518 | 0.2378331 | 0.2534341 | 0.219788 | 0.1974789 | 0.2141307 | 0.2199218 | 0.1982916 | 0.1739278 | 0.1443094 | 0.1473276 | 0.1991788 | 0.2245839 | 0.2188312 | 0.2265745 | 0.246886 | 0.2169944 | 0.1500872 | 0.1423308 | 0.1687214 | 0.1837313 | 0.193676 | 0.2073572 | 0.2223378 | 0.2462426 | 0.2722407 | 0.2420775 | 0.2026195 | 0.1864551 | 0.172399 | 0.1823046 | 0.1925776 | 0.1956129
396 | 0.2046343 | 0.11744 | 0.1297106 | 0.1426192 | 0.1558568 | 0.1774541 | 0.2021823 | 0.2072119 | 0.2065537 | 0.1979258 | 0.1877149 | 0.1905927 | 0.1950454 | 0.1631752 | 0.1297521 | 0.1305736 | 0.1364557 | 0.213377 | 0.2701312 | 0.1873757 | 0.1279265 | 0.1720421 | 0.2083894 | 0.2204045 | 0.2287628 | 0.2285964 | 0.2283729 | 0.2280471 | 0.216534 | 0.1893802 | 0.1626161 | 0.1362825 | 0.1369831 | 0.1613419 | 0.2024442 | 0.2551098 | 0.2392272 | 0.1864016 | 0.1765626 | 0.1844612 | 0.1895898 | 0.1938735 | 0.2008648 | 0.2084328 | 0.1825798 | 0.1522856 | 0.1526804 | 0.1549959 | 0.2046678 | 0.2503704 | 0.2307871 | 0.2082279 | 0.1629686 | 0.1430837 | 0.2436548 | 0.3129215 | 0.2788505 | 0.2533565 | 0.2487497 | 0.2451764 | 0.2435277 | 0.2207398 | 0.1672415 | 0.1528142 | 0.1831052 | 0.1739309 | 0.1289925 | 0.1351973 | 0.1779981 | 0.1825739 | 0.1657877 | 0.1478428 | 0.1294008 | 0.1614793 | 0.2096607 | 0.2453 | 0.2780866 | 0.2403111 | 0.1924552 | 0.2126663 | 0.237875 | 0.2408564 | 0.2407139 | 0.1847513 | 0.1449333 | 0.2377693 | 0.3075849 | 0.2626565 | 0.2380938 | 0.2835191 | 0.2962105 | 0.226254 | 0.1873905 | 0.2082963 | 0.2080992 | 0.1763266 | 0.1587648 | 0.1579456 | 0.160448 | 0.1660436 | 0.1783659 | 0.1956479 | 0.2106307 | 0.2242863 | 0.1971933 | 0.1519635 | 0.1587012 | 0.1835084 | 0.2078481 | 0.2320782 | 0.2439972 | 0.2538787 | 0.2290455 | 0.2010701 | 0.1910644 | 0.1821807 | 0.1926736
397 | 0.182383 | 0.2384953 | 0.201361 | 0.1715831 | 0.1456004 | 0.1464434 | 0.1573335 | 0.1862444 | 0.2203586 | 0.1923474 | 0.1519957 | 0.1839837 | 0.2246759 | 0.1780585 | 0.1277268 | 0.1617489 | 0.1936057 | 0.1950671 | 0.1839332 | 0.0856691 | 0.02916439 | 0.1582242 | 0.2462961 | 0.2059843 | 0.181912 | 0.1956961 | 0.2082637 | 0.2186547 | 0.2155194 | 0.1934734 | 0.1980064 | 0.2318926 | 0.2399358 | 0.2253633 | 0.1762932 | 0.1033983 | 0.1262292 | 0.2006501 | 0.200169 | 0.1687813 | 0.1840338 | 0.2135102 | 0.2164985 | 0.2138448 | 0.1670296 | 0.1143459 | 0.1564254 | 0.2044358 | 0.2334017 | 0.2561866 | 0.1782169 | 0.1110764 | 0.1265425 | 0.1395586 | 0.1409438 | 0.1386528 | 0.1242259 | 0.1197639 | 0.1395688 | 0.1608348 | 0.1848213 | 0.190892 | 0.170935 | 0.1722714 | 0.197979 | 0.2122195 | 0.2160682 | 0.1902067 | 0.1430858 | 0.1760699 | 0.2538204 | 0.2568929 | 0.2279299 | 0.2151008 | 0.2074142 | 0.2017847 | 0.1966232 | 0.2261293 | 0.260588 | 0.2634984 | 0.2640925 | 0.2262686 | 0.1897894 | 0.1849676 | 0.1798743 | 0.172551 | 0.17272 | 0.2102338 | 0.2415829 | 0.251747 | 0.2485635 | 0.2116799 | 0.1761147 | 0.1430841 | 0.137447 | 0.1727977 | 0.2085605 | 0.2448089 | 0.272114 | 0.2910907 | 0.2548393 | 0.1778673 | 0.1448858 | 0.1372996 | 0.1743549 | 0.2312796 | 0.2233128 | 0.1927827 | 0.1963446 | 0.2079033 | 0.2115985 | 0.2139923 | 0.127179 | 0.03229127 | 0.1186807 | 0.206476 | 0.1992628
398 | 0.1972889 | 0.197264 | 0.2241907 | 0.2265146 | 0.2161457 | 0.2071739 | 0.1987254 | 0.2069814 | 0.2200608 | 0.2319881 | 0.2436865 | 0.2708344 | 0.2998413 | 0.2242715 | 0.1438889 | 0.1249153 | 0.1114044 | 0.1745758 | 0.224633 | 0.18397 | 0.1571187 | 0.1916419 | 0.2114296 | 0.1850622 | 0.1755573 | 0.2053607 | 0.2280168 | 0.2378832 | 0.2310351 | 0.2008187 | 0.1804965 | 0.1711012 | 0.1724361 | 0.1831611 | 0.1785891 | 0.1634527 | 0.1718577 | 0.1929499 | 0.2008923 | 0.2034086 | 0.2036607 | 0.2032223 | 0.1929067 | 0.1804873 | 0.2213248 | 0.2692395 | 0.2011414 | 0.1257826 | 0.1728865 | 0.2177636 | 0.2250746 | 0.2261822 | 0.1799686 | 0.1448256 | 0.1622354 | 0.1808126 | 0.2032434 | 0.2150097 | 0.2008052 | 0.190208 | 0.1863278 | 0.1786203 | 0.1653524 | 0.1688306 | 0.1914753 | 0.2040406 | 0.2074719 | 0.2064984 | 0.2023729 | 0.202794 | 0.2057559 | 0.2072541 | 0.2081244 | 0.1908708 | 0.1678405 | 0.1986338 | 0.2416691 | 0.1984495 | 0.1429078 | 0.1862422 | 0.2368363 | 0.1918734 | 0.1486513 | 0.1537021 | 0.1604415 | 0.1810562 | 0.1983092 | 0.1988058 | 0.2029953 | 0.2198757 | 0.2225724 | 0.1894575 | 0.1669668 | 0.164899 | 0.1754609 | 0.2049199 | 0.2094097 | 0.1844813 | 0.1868891 | 0.2147536 | 0.2252775 | 0.223016 | 0.2226389 | 0.2233497 | 0.2322198 | 0.2447214 | 0.2167524 | 0.1747113 | 0.1729485 | 0.1806336 | 0.2049677 | 0.2320572 | 0.2116164 | 0.1868735 | 0.196946 | 0.2073351 | 0.2008414
399 | 0.222775 | 0.194999 | 0.2070822 | 0.2228912 | 0.2406224 | 0.2244342 | 0.195542 | 0.184496 | 0.1786029 | 0.1985308 | 0.2235876 | 0.2169238 | 0.2064433 | 0.2031921 | 0.2003215 | 0.1984159 | 0.196786 | 0.1990275 | 0.1988028 | 0.1815184 | 0.1761251 | 0.2235721 | 0.2531132 | 0.2265689 | 0.2182196 | 0.252285 | 0.2603211 | 0.2217807 | 0.201478 | 0.2066735 | 0.2154353 | 0.2281359 | 0.227112 | 0.2140776 | 0.1908167 | 0.1604931 | 0.1731652 | 0.2090091 | 0.2133596 | 0.2047149 | 0.2096006 | 0.2186126 | 0.2134866 | 0.2053492 | 0.1889295 | 0.1714091 | 0.1827618 | 0.1959217 | 0.228371 | 0.2583791 | 0.2483312 | 0.2374984 | 0.2206783 | 0.2108119 | 0.2339558 | 0.2414959 | 0.1975262 | 0.1653963 | 0.1620987 | 0.1648058 | 0.178694 | 0.1891436 | 0.1945976 | 0.2014065 | 0.2097661 | 0.2086694 | 0.1990031 | 0.2075064 | 0.2290111 | 0.2360421 | 0.2349847 | 0.210527 | 0.1760311 | 0.1813728 | 0.1994123 | 0.2077208 | 0.213816 | 0.2163222 | 0.2183157 | 0.2045321 | 0.18959 | 0.1932606 | 0.1982645 | 0.2256396 | 0.2503739 | 0.25341 | 0.2543977 | 0.2451756 | 0.2357191 | 0.2254575 | 0.2134781 | 0.1971614 | 0.1843568 | 0.1783032 | 0.1703587 | 0.1595847 | 0.1745649 | 0.2198882 | 0.2490615 | 0.2631952 | 0.2574229 | 0.2369736 | 0.2147549 | 0.1915149 | 0.2160768 | 0.2619149 | 0.2560795 | 0.2322767 | 0.1980152 | 0.1613003 | 0.1683506 | 0.1826441 | 0.1707588 | 0.1565039 | 0.1341991 | 0.1140685 | 0.1636975
400 | 0.2155446 | 0.2399399 | 0.182171 | 0.1545839 | 0.142568 | 0.1597268 | 0.1878125 | 0.1868644 | 0.1775331 | 0.1722256 | 0.1677174 | 0.2081821 | 0.254058 | 0.2341481 | 0.2108289 | 0.1845736 | 0.1627362 | 0.2029163 | 0.2333791 | 0.1966204 | 0.1669924 | 0.1690508 | 0.1698282 | 0.1665932 | 0.1836151 | 0.2478584 | 0.2760917 | 0.2398891 | 0.2196776 | 0.2218233 | 0.2201251 | 0.2141819 | 0.2090653 | 0.2046721 | 0.2334664 | 0.2851805 | 0.2647192 | 0.20536 | 0.1844244 | 0.1793434 | 0.206189 | 0.2427713 | 0.2292335 | 0.2050198 | 0.2135859 | 0.2265081 | 0.2058622 | 0.1831154 | 0.2039898 | 0.2236749 | 0.2235087 | 0.2234742 | 0.224443 | 0.2241609 | 0.2179398 | 0.2154745 | 0.2254069 | 0.2319792 | 0.2303687 | 0.2239257 | 0.2084844 | 0.2021575 | 0.2090717 | 0.2187892 | 0.2317152 | 0.2311954 | 0.2184908 | 0.2148867 | 0.2177946 | 0.2286212 | 0.243873 | 0.233236 | 0.2114931 | 0.1995329 | 0.1906907 | 0.2066957 | 0.2283522 | 0.250368 | 0.2724353 | 0.2465336 | 0.21711 | 0.230101 | 0.2418564 | 0.2233906 | 0.2064986 | 0.2025386 | 0.2001086 | 0.2053048 | 0.2060085 | 0.1912734 | 0.1890566 | 0.2184467 | 0.2254502 | 0.1894205 | 0.1838486 | 0.2238493 | 0.244458 | 0.2422194 | 0.2490807 | 0.2644162 | 0.2533205 | 0.2227367 | 0.2283023 | 0.2547365 | 0.2600259 | 0.2559041 | 0.2163178 | 0.1644002 | 0.1680147 | 0.1846552 | 0.1774484 | 0.1662947 | 0.1860973 | 0.2087019 | 0.2125643 | 0.2158756 | 0.2171209
401 | 0.2231375 | 0.2312337 | 0.2128013 | 0.2107249 | 0.2170867 | 0.213346 | 0.2058214 | 0.2036987 | 0.2031358 | 0.2191039 | 0.2383557 | 0.2708171 | 0.304868 | 0.2505384 | 0.192373 | 0.2113399 | 0.2309854 | 0.2601567 | 0.2768492 | 0.207217 | 0.1548113 | 0.178954 | 0.193995 | 0.1805275 | 0.175717 | 0.1910872 | 0.2127375 | 0.2456253 | 0.2476876 | 0.2066531 | 0.1966059 | 0.2207802 | 0.2172896 | 0.1895892 | 0.1955559 | 0.2247736 | 0.2364904 | 0.2387753 | 0.2313523 | 0.2199235 | 0.1810617 | 0.1338336 | 0.1874932 | 0.2626423 | 0.2417566 | 0.2081091 | 0.1885933 | 0.1699618 | 0.1956126 | 0.219717 | 0.2181326 | 0.2174299 | 0.2234536 | 0.2255246 | 0.2088321 | 0.2009723 | 0.2222703 | 0.2433514 | 0.263904 | 0.2536368 | 0.1859815 | 0.1479726 | 0.1530333 | 0.1780321 | 0.2258507 | 0.2449233 | 0.2379459 | 0.2307048 | 0.223275 | 0.2365309 | 0.2613468 | 0.2391735 | 0.1968429 | 0.1877165 | 0.1891736 | 0.2065108 | 0.2274598 | 0.2450349 | 0.262128 | 0.2608063 | 0.2581325 | 0.2544361 | 0.2499124 | 0.2298325 | 0.2172278 | 0.2660446 | 0.3065853 | 0.3058738 | 0.2938077 | 0.2427208 | 0.2075238 | 0.2124462 | 0.2161596 | 0.217549 | 0.2197157 | 0.2230457 | 0.226144 | 0.2289692 | 0.2349 | 0.243723 | 0.2328545 | 0.2074671 | 0.1934978 | 0.1861199 | 0.1823126 | 0.1800944 | 0.2091451 | 0.2490682 | 0.2394708 | 0.2182574 | 0.2161354 | 0.217173 | 0.2564557 | 0.2992 | 0.2283717 | 0.1581134 | 0.189893
402 | 0.2466775 | 0.285369 | 0.2479261 | 0.2374976 | 0.2410062 | 0.2621252 | 0.2898399 | 0.2533931 | 0.1984202 | 0.2176185 | 0.2515501 | 0.271332 | 0.2894115 | 0.2463663 | 0.2008356 | 0.2268515 | 0.2498015 | 0.2297147 | 0.2084302 | 0.1788605 | 0.1667236 | 0.2320515 | 0.2675584 | 0.2096587 | 0.1851331 | 0.2384061 | 0.2667731 | 0.2505732 | 0.2461261 | 0.2581104 | 0.2638997 | 0.2628472 | 0.2647707 | 0.2692986 | 0.2335971 | 0.1701125 | 0.2007986 | 0.2822365 | 0.2837864 | 0.2523721 | 0.2498359 | 0.2561067 | 0.2623661 | 0.268623 | 0.2749384 | 0.2812616 | 0.264033 | 0.2453305 | 0.2126591 | 0.1836422 | 0.2144425 | 0.2400913 | 0.2264430636 | 0.2149148 | 0.2134502 | 0.2138995 | 0.2206666 | 0.2303049 | 0.2469353 | 0.241493 | 0.1949501 | 0.1940685 | 0.2595229 | 0.2621266 | 0.1927952 | 0.170648 | 0.1912599 | 0.220916 | 0.2570438 | 0.265601 | 0.2587505 | 0.234584 | 0.2029894 | 0.2051061 | 0.217968 | 0.2658555 | 0.3217094 | 0.3084818 | 0.2853853 | 0.3107791 | 0.3397331 | 0.2884119 | 0.2399744 | 0.2590906 | 0.2775262 | 0.2903699 | 0.2984732 | 0.2829487 | 0.2671681 | 0.2505077 | 0.2365275 | 0.2293144 | 0.2160901 | 0.1913107 | 0.1993462 | 0.2564812 | 0.2614089 | 0.2048273 | 0.2277339 | 0.3246636 | 0.3209952 | 0.2431541 | 0.2225844 | 0.2350768 | 0.2488508 | 0.2631954 | 0.2511427 | 0.2299116 | 0.2185707 | 0.2095497 | 0.2318806 | 0.2594002 | 0.2321594 | 0.1999621 | 0.1975691 | 0.1967945 | 0.2210513
403 | 0.2511546 | 0.2261894 | 0.2269477 | 0.2301127 | 0.2345194 | 0.2294162 | 0.2207512 | 0.2305683 | 0.2457218 | 0.2427886 | 0.2362627 | 0.2401372 | 0.2452632 | 0.2514466 | 0.25754 | 0.2479094 | 0.2394331 | 0.2471594 | 0.2510326 | 0.2282515 | 0.2143377 | 0.2398267 | 0.2571394 | 0.2488423 | 0.2520536 | 0.2820923 | 0.290341 | 0.2595987 | 0.2524161 | 0.2781718 | 0.2746175 | 0.2386939 | 0.2147477 | 0.2012833 | 0.1999845 | 0.2070876 | 0.2229386 | 0.2435041 | 0.2568284 | 0.2671649 | 0.2650058 | 0.2590358 | 0.2532175 | 0.2474316 | 0.2356845 | 0.2231453 | 0.2232015 | 0.2240461 | 0.2341499 | 0.2426177 | 0.2242748 | 0.208003 | 0.2075292 | 0.2146151 | 0.2575878 | 0.2872372 | 0.2729052 | 0.2575968 | 0.2399106 | 0.2207213 | 0.1987335 | 0.1907472 | 0.2031022 | 0.2247206 | 0.2569411 | 0.2669557 | 0.2568469 | 0.2555353 | 0.2605187 | 0.2680901 | 0.2771079 | 0.2433593 | 0.1912649 | 0.1929917 | 0.2118734 | 0.2232638 | 0.2329504 | 0.2446187 | 0.2565701 | 0.2238484 | 0.1878467 | 0.2194202 | 0.2494417 | 0.2392285 | 0.2311355 | 0.2404637 | 0.2497192 | 0.2586129 | 0.2666577 | 0.2717851 | 0.2712286 | 0.2563215 | 0.2442536 | 0.2376437 | 0.2372448 | 0.2461393 | 0.2541746 | 0.2611974 | 0.2828727 | 0.318193 | 0.3069678 | 0.2614238 | 0.2496751 | 0.2574362 | 0.2494415 | 0.2344341 | 0.2355681 | 0.2423147 | 0.2334274 | 0.2208729 | 0.2459509 | 0.2772571 | 0.2464811 | 0.2100859 | 0.2312933 | 0.2530696 | 0.2482388
404 | 0.2709996 | 0.2573614 | 0.2597233 | 0.2591988 | 0.2571852 | 0.2535488 | 0.2493048 | 0.2491403 | 0.2501539 | 0.2320572 | 0.2101645 | 0.2327419 | 0.26067 | 0.251666 | 0.2408074 | 0.2347671 | 0.2260372 | 0.17955 | 0.1354759 | 0.1080951 | 0.09193793 | 0.1256545 | 0.1633476 | 0.2134965 | 0.2572893 | 0.2862656 | 0.312226 | 0.3327897 | 0.3338168 | 0.3075301 | 0.2905717 | 0.2839154 | 0.2797998 | 0.2779075 | 0.2271688 | 0.142696 | 0.1594972 | 0.2308786 | 0.265793 | 0.28566 | 0.2365049 | 0.1663 | 0.1789839 | 0.2093234 | 0.1841209 | 0.1515376 | 0.1684403 | 0.1884402 | 0.1927442 | 0.1962927 | 0.1876585 | 0.1829582 | 0.2082652 | 0.2281928 | 0.2225835 | 0.217789 | 0.2156839 | 0.210955 | 0.1998367 | 0.1859122 | 0.1667622 | 0.1633828 | 0.1829148 | 0.1981182 | 0.2083674 | 0.2001403 | 0.1751698 | 0.1686009 | 0.1751994 | 0.1917919 | 0.2139695 | 0.2048904 | 0.1824028 | 0.1698075 | 0.1603653 | 0.1551302 | 0.150852 | 0.2080676 | 0.2740681 | 0.2723154 | 0.2655881 | 0.2838406 | 0.3004524 | 0.2819191 | 0.2684678 | 0.2967728 | 0.3190886 | 0.311551 | 0.3058295 | 0.3063491 | 0.2973616 | 0.2643701 | 0.2439499 | 0.2476955 | 0.2544235 | 0.265614 | 0.2778434 | 0.2912969 | 0.2928672 | 0.2833714 | 0.2872953 | 0.3011138 | 0.2962369 | 0.2805673 | 0.2698142 | 0.2612493 | 0.2466199 | 0.2298819 | 0.2406637 | 0.2579008 | 0.2501117 | 0.2381809 | 0.2415013 | 0.2462021 | 0.2446777 | 0.2429259 | 0.2391891
405 | 0.2765442 | 0.2700839 | 0.2916993 | 0.2899694 | 0.2761956 | 0.2839012 | 0.2996515 | 0.271031 | 0.2295987 | 0.2325256 | 0.2442639 | 0.2584048 | 0.2728347 | 0.2770014 | 0.2806552 | 0.2859337 | 0.2869372 | 0.2279305 | 0.1740304 | 0.1554562 | 0.1452488 | 0.1722211 | 0.2046503 | 0.2541721 | 0.2884806 | 0.2873249 | 0.2884599 | 0.2936939 | 0.2962715 | 0.2951355 | 0.2878521 | 0.2737797 | 0.265664 | 0.2627611 | 0.2169085 | 0.141394 | 0.1564286 | 0.2202633 | 0.245778 | 0.2554809 | 0.2501522 | 0.2402393 | 0.2304355 | 0.2206548 | 0.2006546 | 0.1792963 | 0.2036449 | 0.2308542 | 0.2079328 | 0.1861795 | 0.183995 | 0.1833688 | 0.1946305 | 0.2026158 | 0.1950476 | 0.1926007 | 0.2070596 | 0.2180585 | 0.2206313 | 0.2141728 | 0.1908975 | 0.1793233 | 0.184748 | 0.1867024 | 0.1846851 | 0.1856636 | 0.189357 | 0.2048656 | 0.2288287 | 0.2455121 | 0.2581273 | 0.2237481 | 0.1692094 | 0.1491733 | 0.1401346 | 0.1647759 | 0.1970776 | 0.2430323 | 0.2909375 | 0.2930827 | 0.2918682 | 0.287165 | 0.2832072 | 0.2939685 | 0.3036171 | 0.3041238 | 0.3019967 | 0.2867417 | 0.2764237 | 0.283072 | 0.2879069 | 0.2881631 | 0.278702 | 0.2505618 | 0.2428953 | 0.2658626 | 0.2772632 | 0.2750364 | 0.2731354 | 0.2715378 | 0.2691783 | 0.266257 | 0.2778214 | 0.2977483 | 0.3085621 | 0.3153198 | 0.3071433 | 0.2937742 | 0.2790781 | 0.2640706 | 0.2698077 | 0.2789781 | 0.2763076 | 0.2725653 | 0.2895284 | 0.3053949 | 0.2735689
406 | 0.29841 | 0.3085006 | 0.2983967 | 0.3088246 | 0.3298452 | 0.3029243 | 0.2580477 | 0.2598868 | 0.2752148 | 0.2773805 | 0.2769316 | 0.280691 | 0.2849568 | 0.2773803 | 0.2692965 | 0.2722637 | 0.2754456 | 0.2816416 | 0.2826235 | 0.247536 | 0.221724 | 0.2371297 | 0.2519245 | 0.2648056 | 0.2832314 | 0.3145824 | 0.3291599 | 0.3137229 | 0.3090326 | 0.3193673 | 0.3165437 | 0.2991885 | 0.2945742 | 0.3011096 | 0.292012 | 0.2721178 | 0.2775607 | 0.2966586 | 0.2944949 | 0.283558 | 0.2676917 | 0.250322 | 0.2766121 | 0.3122018 | 0.2952763 | 0.2713723 | 0.2682766 | 0.2664832 | 0.2791473 | 0.2904508 | 0.2793931 | 0.2688928 | 0.2626443 | 0.2618314 | 0.2868221 | 0.3051489 | 0.3014771 | 0.2932264 | 0.2738248 | 0.2628037 | 0.2673875 | 0.2780628 | 0.2975876 | 0.2980987 | 0.2768476 | 0.2682649 | 0.2711625 | 0.2939449 | 0.3309561 | 0.3282272 | 0.3032897 | 0.2770716 | 0.2503042 | 0.2358951 | 0.2254252 | 0.2373188 | 0.2542989 | 0.2817864 | 0.310775 | 0.2912149 | 0.2680902 | 0.288301 | 0.3080979 | 0.3131408 | 0.3165634 | 0.3066719 | 0.2993257 | 0.3046664 | 0.3077131 | 0.3028764 | 0.3009576 | 0.3064056 | 0.3118677 | 0.3173568 | 0.3185426 | 0.3132894 | 0.3029817 | 0.2867189 | 0.2868449 | 0.302233 | 0.3154808 | 0.3271505 | 0.3216393 | 0.3062097 | 0.298797 | 0.2949524 | 0.2914975 | 0.2881782 | 0.2810891 | 0.2731158 | 0.2812084 | 0.2919599 | 0.2863986 | 0.2793608 | 0.2903078 | 0.3011411 | 0.2951302
407 | 0.3031165 | 0.3217835 | 0.3144096 | 0.3162555 | 0.3228579 | 0.3178752 | 0.3085533 | 0.2975214 | 0.2859957 | 0.2742273 | 0.2624107 | 0.285202 | 0.3121573 | 0.3098802 | 0.3059569 | 0.2864454 | 0.2676574 | 0.2590246 | 0.2481428 | 0.2217036 | 0.2079749 | 0.2507273 | 0.2821259 | 0.2779619 | 0.2824439 | 0.3070811 | 0.326277 | 0.3357362 | 0.331359 | 0.3076372 | 0.2994967 | 0.3085638 | 0.3103292 | 0.3057049 | 0.2955628 | 0.28161 | 0.2727866 | 0.2667277 | 0.2790545 | 0.2989678 | 0.2967743 | 0.2878389 | 0.2929262 | 0.3010005 | 0.2968112 | 0.2909922 | 0.3009868 | 0.3119712 | 0.3103629 | 0.3076733 | 0.2874509 | 0.2678194 | 0.2526967 | 0.2449235 | 0.2720398 | 0.2869338 | 0.2614817 | 0.2461917 | 0.2556492 | 0.2632013 | 0.2672055 | 0.274776 | 0.2875276 | 0.2950337 | 0.2965363 | 0.303314 | 0.314872 | 0.3207629 | 0.3225985 | 0.3163625 | 0.3056157 | 0.303122 | 0.3041686 | 0.2733866 | 0.2324595 | 0.2497625 | 0.2803096 | 0.2724103 | 0.2590186 | 0.2795595 | 0.3025919 | 0.2949761 | 0.2864675 | 0.26587 | 0.2511911 | 0.2851425 | 0.3157554 | 0.3297282 | 0.337949 | 0.3264027 | 0.3164953 | 0.3107261 | 0.3095992 | 0.3173963 | 0.3193284 | 0.312485 | 0.3039424 | 0.2933979 | 0.3010412 | 0.3256218 | 0.3212418 | 0.2955087 | 0.2839612 | 0.2806029 | 0.2917471 | 0.3093463 | 0.2946768 | 0.2687873 | 0.2787323 | 0.297083 | 0.3114399 | 0.3251359 | 0.31234 | 0.2971462 | 0.3094312 | 0.321518 | 0.3071501
408 | 0.3198403 | 0.3223936 | 0.3068796 | 0.3041258 | 0.3079552 | 0.3081607 | 0.3070089 | 0.3180542 | 0.3326213 | 0.3252318 | 0.3134808 | 0.3210841 | 0.3310162 | 0.31896 | 0.3057837 | 0.2937376 | 0.2840216 | 0.307014 | 0.3242509 | 0.3016731 | 0.285045 | 0.2948549 | 0.3035758 | 0.3088854 | 0.3188748 | 0.3397733 | 0.3462117 | 0.3267752 | 0.3128854 | 0.3067504 | 0.3002052 | 0.293207 | 0.2971942 | 0.3107949 | 0.3185958 | 0.3223915 | 0.3200105 | 0.3143009 | 0.3026198 | 0.2884748 | 0.2897931 | 0.2958274 | 0.3062675 | 0.3176461 | 0.3159814 | 0.3125835 | 0.316568 | 0.3210144 | 0.303913 | 0.2885791 | 0.3023215 | 0.314059 | 0.3105027 | 0.3101698 | 0.3251397 | 0.3348421 | 0.3271565 | 0.3205527 | 0.3165833 | 0.3132829 | 0.3112282 | 0.3073588 | 0.3008532 | 0.2988349 | 0.3019525 | 0.3091034 | 0.3199094 | 0.3284595 | 0.3353951 | 0.3288883 | 0.3148692 | 0.3073204 | 0.3025471 | 0.2953094 | 0.287286 | 0.2974783 | 0.3118136 | 0.3179798 | 0.3229789 | 0.3244647 | 0.3256925 | 0.3206911 | 0.3162936 | 0.3243609 | 0.331861 | 0.3347005 | 0.33543 | 0.3256415 | 0.3179642 | 0.3175424 | 0.3202053 | 0.3306564 | 0.3331599 | 0.3203858 | 0.3119764 | 0.3100977 | 0.310599 | 0.3139044 | 0.3213429 | 0.3326304 | 0.3333665 | 0.3263228 | 0.3264966 | 0.3308369 | 0.3349446 | 0.3389488 | 0.33586 | 0.3303049 | 0.3202268 | 0.3090877 | 0.3111506 | 0.3153984 | 0.3226786 | 0.3302333 | 0.31382 | 0.2976582 | 0.3068772
409 | 0.3376359 | 0.3286465 | 0.3327192 | 0.3325969 | 0.3303105 | 0.3273907 | 0.3242337 | 0.3269735 | 0.331416 | 0.3251675 | 0.3167954 | 0.3406243 | 0.3683278 | 0.339772 | 0.3086906 | 0.3175619 | 0.3253622 | 0.3181267 | 0.3115811 | 0.3098079 | 0.3090564 | 0.3128446 | 0.3189152 | 0.3321348 | 0.3375888 | 0.32494 | 0.3227764 | 0.3393748 | 0.3438001 | 0.3312062 | 0.3240233 | 0.3228162 | 0.3274787 | 0.3372777 | 0.3398897 | 0.3375381 | 0.3404403 | 0.346174 | 0.3469662 | 0.3457194 | 0.3356081 | 0.3227934 | 0.3213908 | 0.322419 | 0.3161753 | 0.3089653 | 0.3169001 | 0.3257828 | 0.3272726 | 0.3288073 | 0.3311489 | 0.3334448 | 0.3353929 | 0.3371115 | 0.3377409 | 0.336916 | 0.33129 | 0.3271324 | 0.3265508 | 0.3247718 | 0.3207633 | 0.3197851 | 0.3232093 | 0.3240907 | 0.3220617 | 0.3313427 | 0.350873 | 0.3471882 | 0.3268917 | 0.3296361 | 0.345257 | 0.3398953 | 0.3255325 | 0.3299541 | 0.340363 | 0.3363654 | 0.3290911 | 0.3260982 | 0.3237169 | 0.3259759 | 0.3285757 | 0.3303109 | 0.3326956 | 0.3475587 | 0.3589019 | 0.3413237 | 0.325912 | 0.3212992 | 0.322423 | 0.3432615 | 0.3554432 | 0.3457679 | 0.3364159 | 0.3276853 | 0.322719 | 0.3233854 | 0.3239962 | 0.3245416 | 0.328 | 0.334171 | 0.3342731 | 0.3299005 | 0.3322718 | 0.3385362 | 0.3466713 | 0.355639 | 0.3537502 | 0.3480865 | 0.3317199 | 0.3128428 | 0.3228107 | 0.3375525 | 0.3422074 | 0.3459492 | 0.3345139 | 0.3232349 | 0.3279433
410 | 0.3468979 | 0.3382839 | 0.3402912 | 0.3431899 | 0.3465487 | 0.3481519 | 0.3490977 | 0.3420155 | 0.3326153 | 0.3278043 | 0.3239048 | 0.3427959 | 0.3644292 | 0.3531078 | 0.3401048 | 0.328478 | 0.3182823 | 0.328176 | 0.3351176 | 0.3216383 | 0.3126068 | 0.32334 | 0.3326777 | 0.3376443 | 0.3409581 | 0.3404188 | 0.3390108 | 0.3360482 | 0.3338682 | 0.3327822 | 0.3365851 | 0.3457872 | 0.3507204 | 0.3519181 | 0.3467757 | 0.3372549 | 0.3387141 | 0.346091 | 0.3500116 | 0.3525062 | 0.3430609 | 0.3299743 | 0.342503 | 0.3604877 | 0.3454571 | 0.3260391 | 0.3369083 | 0.3496731 | 0.344914 | 0.3407273 | 0.3460583 | 0.3503981 | 0.3471778 | 0.3442254 | 0.3425453 | 0.3418751 | 0.3445387 | 0.344319 | 0.3370776 | 0.3322159 | 0.3317853 | 0.3316123 | 0.3318135 | 0.335361 | 0.3427385 | 0.3442811 | 0.3405361 | 0.3394683 | 0.3403161 | 0.3375391 | 0.3327365 | 0.3285686 | 0.324673 | 0.3254729 | 0.3277695 | 0.3356044 | 0.3446988 | 0.3493923 | 0.3534571 | 0.350815 | 0.3476804 | 0.3436623 | 0.340174 | 0.3468914 | 0.3517696 | 0.3415359 | 0.3333188 | 0.3351541 | 0.3345055 | 0.325321 | 0.3230015 | 0.3380151 | 0.3493582 | 0.353646 | 0.3526173 | 0.343634 | 0.343506 | 0.3538111 | 0.3563352 | 0.3516132 | 0.3440665 | 0.334437 | 0.332405 | 0.334759 | 0.3455475 | 0.36009 | 0.3583619 | 0.3509762 | 0.3410226 | 0.3304666 | 0.3373645 | 0.347151 | 0.3445253 | 0.3407761 | 0.3381775 | 0.3357818 | 0.3384684
411 | 0.3604201 | 0.3497636 | 0.3527249 | 0.3556889 | 0.3586544 | 0.3530943 | 0.3443411 | 0.3486871 | 0.3568153 | 0.35476 | 0.3506818 | 0.3486222 | 0.3468054 | 0.342751 | 0.3386853 | 0.3459215 | 0.3525457 | 0.3505806 | 0.3479553 | 0.3407628 | 0.3374001 | 0.3510561 | 0.3595685 | 0.3519702 | 0.3465821 | 0.3463464 | 0.3501132 | 0.3610425 | 0.3626165 | 0.3511112 | 0.3470192 | 0.351114 | 0.3441458 | 0.3274962 | 0.3295199 | 0.3444397 | 0.3542825 | 0.361389 | 0.349471 | 0.329703 | 0.3308436 | 0.3383608 | 0.3466065 | 0.3550074 | 0.3527171 | 0.3490061 | 0.3430657 | 0.3369857 | 0.3358824 | 0.3354442 | 0.3458189 | 0.3550547 | 0.3556029 | 0.3548836 | 0.3481478 | 0.340357 | 0.3290838 | 0.327121 | 0.3478314 | 0.3590159 | 0.352463 | 0.3483512 | 0.3477859 | 0.3472992 | 0.3469025 | 0.3423646 | 0.3340739 | 0.3355291 | 0.3439582 | 0.3532589 | 0.3630466 | 0.3583959 | 0.3475515 | 0.3490172 | 0.3544067 | 0.3464921 | 0.3355515 | 0.3423559 | 0.3516952 | 0.3576343 | 0.3633237 | 0.3572869 | 0.3516027 | 0.3544821 | 0.3571303 | 0.3578791 | 0.3590751 | 0.3625004 | 0.3616076 | 0.3458757 | 0.3378793 | 0.3494143 | 0.355704 | 0.3519108 | 0.3492972 | 0.3484483 | 0.3461049 | 0.3420004 | 0.3501207 | 0.3696253 | 0.3681981 | 0.3513376 | 0.343159 | 0.3399922 | 0.3432529 | 0.3493744 | 0.3525054 | 0.3545966 | 0.348446 | 0.3403623 | 0.3474554 | 0.3570604 | 0.3448865 | 0.3307413 | 0.3348703 | 0.3394665 | 0.344023
412 | 0.3673972 | 0.3690367 | 0.3562608 | 0.3549259 | 0.3594935 | 0.3579031 | 0.3540063 | 0.3629812 | 0.3756726 | 0.3720924 | 0.36528 | 0.3615437 | 0.3581775 | 0.3602056 | 0.3625322 | 0.3671633 | 0.370843 | 0.3611666 | 0.3529343 | 0.3546913 | 0.3555938 | 0.3526992 | 0.3512471 | 0.3543131 | 0.3574129 | 0.3605913 | 0.3636758 | 0.3665922 | 0.3666218 | 0.3626155 | 0.3624922 | 0.3666575 | 0.3731256 | 0.3816089 | 0.3752074 | 0.358526 | 0.3584319 | 0.3672771 | 0.3694527 | 0.3688762 | 0.3641718 | 0.3582086 | 0.363348 | 0.3708522 | 0.373043 | 0.3745278 | 0.3741084 | 0.3735699 | 0.3711624 | 0.3687017 | 0.3653911 | 0.36204 | 0.3583805 | 0.3565635 | 0.3634931 | 0.3655778 | 0.3516691 | 0.345876 | 0.3598466 | 0.3656417 | 0.3562136 | 0.3534322 | 0.3603072 | 0.3613321 | 0.3556616 | 0.3510086 | 0.3472777 | 0.345761 | 0.3458288 | 0.353593 | 0.3656583 | 0.3643831 | 0.357385 | 0.3587298 | 0.3627338 | 0.3711285 | 0.3805218 | 0.3694263 | 0.3554039 | 0.3531131 | 0.3516836 | 0.3526432 | 0.3537935 | 0.358187 | 0.3626115 | 0.3672904 | 0.3708559 | 0.3688719 | 0.3675853 | 0.3686948 | 0.3660289 | 0.3538306 | 0.3470002 | 0.3504886 | 0.3528156 | 0.3534049 | 0.3546153 | 0.3565573 | 0.3657752 | 0.3817686 | 0.3781099 | 0.3599615 | 0.3594289 | 0.3690657 | 0.3669237 | 0.3595391 | 0.3580303 | 0.3585647 | 0.3583482 | 0.3579555 | 0.3573824 | 0.3567795 | 0.3585899 | 0.3606186 | 0.3494332 | 0.3386772 | 0.3504327
413 | 0.3854752 | 0.375215 | 0.3788426 | 0.3842385 | 0.3905465 | 0.3845735 | 0.374001 | 0.3722943 | 0.3731475 | 0.3759 | 0.3790297 | 0.3814876 | 0.3838647 | 0.3687218 | 0.3529612 | 0.3680363 | 0.3822496 | 0.3843663 | 0.3847677 | 0.3733026 | 0.3650448 | 0.3710385 | 0.3728782 | 0.3617063 | 0.3574627 | 0.3693697 | 0.3792623 | 0.3855505 | 0.3871901 | 0.3823304 | 0.3801993 | 0.3810815 | 0.3803409 | 0.3781802 | 0.3779094 | 0.3789438 | 0.3715814 | 0.3596936 | 0.3644212 | 0.3760047 | 0.3788196 | 0.3789603 | 0.376712 | 0.3739548 | 0.3623157 | 0.3494962 | 0.3593066 | 0.3705332 | 0.3820697 | 0.3925592 | 0.3859461 | 0.3796262 | 0.3755425 | 0.3728483 | 0.3767508 | 0.3779474 | 0.3702116 | 0.3659569 | 0.3701796 | 0.3716352 | 0.3679386 | 0.3683154 | 0.3746101 | 0.3762518 | 0.3725679 | 0.3684348 | 0.3638947 | 0.3702109 | 0.3842954 | 0.3862733 | 0.3814855 | 0.3740437 | 0.3654634 | 0.3663006 | 0.3701394 | 0.3645483 | 0.3568124 | 0.3644278 | 0.3742363 | 0.3749318 | 0.3749583 | 0.3741049 | 0.3734358 | 0.3764075 | 0.3795701 | 0.3843015 | 0.3854345 | 0.3686319 | 0.3572668 | 0.3645879 | 0.3690719 | 0.3663927 | 0.3631446 | 0.358803 | 0.3584678 | 0.364127 | 0.3664713 | 0.3649102 | 0.3654027 | 0.3678078 | 0.3697354 | 0.3713109 | 0.36891 | 0.3642135 | 0.3638162 | 0.3653323 | 0.368081 | 0.3712582 | 0.3662523 | 0.3593268 | 0.3697177 | 0.3829744 | 0.3782901 | 0.371982 | 0.3732439 | 0.3745977 | 0.3729565
414 | 0.3919352 | 0.3907331 | 0.3823696 | 0.3807176 | 0.3825283 | 0.3824342 | 0.3816267 | 0.3899044 | 0.4008053 | 0.3949658 | 0.3858011 | 0.3879936 | 0.3915526 | 0.3862366 | 0.3805309 | 0.3820818 | 0.383162 | 0.3776339 | 0.3726674 | 0.3715854 | 0.3711788 | 0.373773 | 0.3758992 | 0.3765593 | 0.3783204 | 0.3826479 | 0.3821455 | 0.3730004 | 0.3690918 | 0.372504 | 0.3768894 | 0.3823493 | 0.3832839 | 0.3802582 | 0.3790277 | 0.379037 | 0.3803283 | 0.3823104 | 0.3815793 | 0.3797286 | 0.3796745 | 0.3801683 | 0.3796066 | 0.37882 | 0.376506 | 0.373989 | 0.3733726 | 0.372875 | 0.374405 | 0.3757166 | 0.3734427 | 0.3717284 | 0.3742832 | 0.3772055 | 0.3818726 | 0.3844729 | 0.3802506 | 0.3771717 | 0.3768773 | 0.3760938 | 0.3743995 | 0.3756249 | 0.3810921 | 0.3831207 | 0.3812138 | 0.3774015 | 0.3718625 | 0.3721144 | 0.3765099 | 0.3794847 | 0.3816656 | 0.3789006 | 0.3740139 | 0.3757537 | 0.3796056 | 0.3818605 | 0.3837522 | 0.3802044 | 0.3758795 | 0.3792851 | 0.3832582 | 0.3747196 | 0.3666772 | 0.370053 | 0.3733608 | 0.3761092 | 0.3787907 | 0.381139 | 0.3825621 | 0.3808057 | 0.3788637 | 0.376453 | 0.3740473 | 0.3716515 | 0.3694358 | 0.3674897 | 0.3706661 | 0.3798778 | 0.3849515 | 0.3861716 | 0.3830377 | 0.3766935 | 0.3772188 | 0.3817097 | 0.3824174 | 0.3814412 | 0.3758494 | 0.3686528 | 0.3737313 | 0.3816891 | 0.3832516 | 0.3837557 | 0.3731544 | 0.3615479 | 0.3641183 | 0.3671297 | 0.3724098
415 | 0.3983686 | 0.3900634 | 0.3894498 | 0.3911998 | 0.3941692 | 0.3967238 | 0.3991231 | 0.3933129 | 0.3851323 | 0.3866501 | 0.3900943 | 0.392347 | 0.3944565 | 0.389962 | 0.3851467 | 0.382357 | 0.3800722 | 0.3848739 | 0.3881208 | 0.3806123 | 0.3756075 | 0.3817291 | 0.3865459 | 0.3872763 | 0.3883342 | 0.3901558 | 0.391286 | 0.3911789 | 0.3903778 | 0.3886065 | 0.3859283 | 0.3822486 | 0.3825116 | 0.3862249 | 0.3856916 | 0.3822256 | 0.3829805 | 0.3860101 | 0.3850742 | 0.382502 | 0.3814732 | 0.3809151 | 0.3874633 | 0.3955252 | 0.3863004 | 0.3747785 | 0.3774437 | 0.3809969 | 0.3796693 | 0.3783823 | 0.3778058 | 0.3774896 | 0.379159 | 0.3804222 | 0.3797572 | 0.3803449 | 0.3850683 | 0.3876076 | 0.3848284 | 0.3831306 | 0.3834467 | 0.3808474 | 0.3740128 | 0.3724396 | 0.3768883 | 0.3816517 | 0.3867003 | 0.3881932 | 0.3871419 | 0.3876151 | 0.3889404 | 0.3842048 | 0.3768691 | 0.3767204 | 0.3788624 | 0.385473 | 0.3930999 | 0.3922051 | 0.3900929 | 0.3857767 | 0.3812986 | 0.3772044 | 0.3737293 | 0.3819575 | 0.3886404 | 0.3826266 | 0.3788604 | 0.3862972 | 0.3898605 | 0.3801126 | 0.3741984 | 0.3779639 | 0.3792679 | 0.37584 | 0.3741643 | 0.3751103 | 0.3766502 | 0.37889 | 0.3788541 | 0.3766989 | 0.3798005 | 0.3867779 | 0.387714 | 0.3851625 | 0.3840036 | 0.3834645 | 0.3865171 | 0.3908186 | 0.3841828 | 0.3749816 | 0.3762611 | 0.3792753 | 0.3761698 | 0.3725105 | 0.377191 | 0.3819316 | 0.3821684
416 | 0.4069806 | 0.399571 | 0.3974781 | 0.399825 | 0.4044626 | 0.4052328 | 0.4045546 | 0.4017658 | 0.3983676 | 0.4004672 | 0.403659 | 0.4008819 | 0.3973867 | 0.3935854 | 0.3898141 | 0.3910214 | 0.3921248 | 0.3917682 | 0.3911292 | 0.3885359 | 0.3863571 | 0.3860206 | 0.386148 | 0.3877286 | 0.3901644 | 0.3945938 | 0.3977284 | 0.3985459 | 0.3982062 | 0.3962486 | 0.396937 | 0.4005478 | 0.3984125 | 0.3912486 | 0.3878848 | 0.3871453 | 0.3890273 | 0.3923222 | 0.3935321 | 0.3938817 | 0.3908783 | 0.3868523 | 0.3834687 | 0.3802219 | 0.3854953 | 0.391901 | 0.391542 | 0.3907595 | 0.3862232 | 0.3822789 | 0.3880417 | 0.3923266 | 0.3853373 | 0.3809036 | 0.3886014 | 0.3936923 | 0.3901774 | 0.3862855 | 0.3814757 | 0.3796777 | 0.3834877 | 0.3867221 | 0.3891202 | 0.3877637 | 0.38211 | 0.3821944 | 0.3874788 | 0.389995 | 0.3905303 | 0.3914199 | 0.3925075 | 0.3894681 | 0.3846582 | 0.3858649 | 0.3889892 | 0.3890336 | 0.3883774 | 0.3906325 | 0.3933036 | 0.3897629 | 0.3857661 | 0.3845524 | 0.3836009 | 0.3871869 | 0.3903 | 0.3895267 | 0.3882946 | 0.3847758 | 0.3837887 | 0.3915021 | 0.395198 | 0.3887504 | 0.3855956 | 0.3887708 | 0.3892537 | 0.3857086 | 0.384132 | 0.3848748 | 0.3859216 | 0.3872517 | 0.3856279 | 0.3818261 | 0.3809156 | 0.3816742 | 0.3807576 | 0.3790954 | 0.3804109 | 0.3827618 | 0.3784568 | 0.3725905 | 0.3766846 | 0.3824271 | 0.3795027 | 0.3757939 | 0.381227 | 0.3867145 | 0.3869275
417 | 0.4145559 | 0.3989624 | 0.4014692 | 0.4034617 | 0.4051887 | 0.4068577 | 0.4085049 | 0.4075649 | 0.4058779 | 0.4006274 | 0.3946691 | 0.4003827 | 0.4075006 | 0.4041249 | 0.4002322 | 0.3987894 | 0.3978294 | 0.4036459 | 0.4079224 | 0.4015452 | 0.3968803 | 0.3998246 | 0.4003551 | 0.3933252 | 0.3900522 | 0.3955367 | 0.4000174 | 0.4027017 | 0.4041382 | 0.4038301 | 0.4031332 | 0.402007 | 0.4013502 | 0.4011043 | 0.3997303 | 0.3975773 | 0.3952905 | 0.3929317 | 0.3946076 | 0.3979482 | 0.3949024 | 0.3899088 | 0.3915592 | 0.3946249 | 0.3943927 | 0.3937223 | 0.3935485 | 0.3934058 | 0.3987204 | 0.4035364 | 0.4001557 | 0.39697 | 0.3952719 | 0.3932906 | 0.3899648 | 0.3885459 | 0.3934217 | 0.3969989 | 0.3974137 | 0.3951969 | 0.3880803 | 0.3845028 | 0.3860668 | 0.3878376 | 0.3898452 | 0.393569 | 0.398848 | 0.3983909 | 0.3938293 | 0.3922635 | 0.3923719 | 0.3926556 | 0.3930145 | 0.3909682 | 0.3881554 | 0.3890374 | 0.3907599 | 0.391811 | 0.3927662 | 0.3935968 | 0.3944182 | 0.3884279 | 0.3828486 | 0.3861627 | 0.3890695 | 0.3886295 | 0.388428 | 0.3894145 | 0.3898615 | 0.3884547 | 0.387785 | 0.3889764 | 0.3896833 | 0.389459 | 0.391253 | 0.3960668 | 0.3983693 | 0.397713 | 0.3984909 | 0.4006045 | 0.3972773 | 0.3899384 | 0.3864471 | 0.3851769 | 0.3847316 | 0.3846534 | 0.3871808 | 0.3906141 | 0.3906486 | 0.3898858 | 0.3885444 | 0.3871072 | 0.3841882 | 0.3811351 | 0.3835312 | 0.3860967 | 0.389532
418 | 0.4216231 | 0.4145368 | 0.4141252 | 0.4140327 | 0.4141047 | 0.4126324 | 0.4105817 | 0.4095047 | 0.4087088 | 0.4102159 | 0.4121806 | 0.4101245 | 0.4075846 | 0.4046037 | 0.4016571 | 0.4049116 | 0.4078667 | 0.4066198 | 0.4049137 | 0.400031 | 0.3964782 | 0.3988353 | 0.4017566 | 0.4064455 | 0.4092107 | 0.4074918 | 0.4051953 | 0.4018652 | 0.4009013 | 0.4032456 | 0.4040976 | 0.4033018 | 0.4032003 | 0.4037066 | 0.4068317 | 0.4117655 | 0.4123812 | 0.4106697 | 0.407825 | 0.4045128 | 0.4032263 | 0.4025575 | 0.4014394 | 0.4002256 | 0.3977546 | 0.3951165 | 0.3966231 | 0.3983891 | 0.399874 | 0.4012467 | 0.4007917 | 0.400453 | 0.4010012 | 0.4014741 | 0.4015891 | 0.4025502 | 0.4063045 | 0.4078419 | 0.4039807 | 0.4003466 | 0.3971353 | 0.3936539 | 0.3897801 | 0.3908745 | 0.3976551 | 0.4009516 | 0.4010909 | 0.4020146 | 0.4034995 | 0.4027473 | 0.4007449 | 0.3951712 | 0.3880654 | 0.3896329 | 0.3939649 | 0.3959114 | 0.3973154 | 0.4003634 | 0.4036461 | 0.4010434 | 0.3980085 | 0.3963523 | 0.3948225 | 0.3954744 | 0.396203 | 0.397562 | 0.3987086 | 0.3987966 | 0.3982949 | 0.3957666 | 0.3945779 | 0.3967712 | 0.3969728 | 0.3933454 | 0.3916374 | 0.3928012 | 0.3929369 | 0.3918614 | 0.3928871 | 0.3958697 | 0.3974992 | 0.398131 | 0.3985708 | 0.3988998 | 0.3976948 | 0.3958068 | 0.393444 | 0.3909161 | 0.387905 | 0.3847805 | 0.3889854 | 0.3944033 | 0.3909934 | 0.3867845 | 0.3925135 | 0.3983046 | 0.3984481
419 | 0.4284564 | 0.4226307 | 0.4189086 | 0.4200241 | 0.4236353 | 0.4225628 | 0.4197362 | 0.4190316 | 0.4189397 | 0.4154201 | 0.4112197 | 0.4112441 | 0.4117767 | 0.4135128 | 0.4152775 | 0.4134333 | 0.411693 | 0.4114104 | 0.4111411 | 0.4109635 | 0.4109327 | 0.4115545 | 0.4121953 | 0.412896 | 0.412268 | 0.4085428 | 0.4078128 | 0.4124425 | 0.4144657 | 0.4128447 | 0.4118397 | 0.4115151 | 0.4104285 | 0.4086751 | 0.4075292 | 0.4068028 | 0.4073259 | 0.4085225 | 0.4065125 | 0.4031795 | 0.4049322 | 0.408236 | 0.4064242 | 0.4035228 | 0.4025285 | 0.4017875 | 0.408283 | 0.4152313 | 0.4103851 | 0.4055737 | 0.4014472 | 0.3979628 | 0.3993771 | 0.4010826 | 0.4041701 | 0.4057807 | 0.4025158 | 0.4015407 | 0.4061421 | 0.4076284 | 0.4033143 | 0.4028239 | 0.4078885 | 0.4076728 | 0.4014136 | 0.399424 | 0.4013036 | 0.3997483 | 0.3957352 | 0.399259 | 0.4069949 | 0.4060436 | 0.4013658 | 0.3984324 | 0.396055 | 0.3952716 | 0.3948507 | 0.3928294 | 0.3905795 | 0.3939204 | 0.3976719 | 0.3974199 | 0.3970478 | 0.395031 | 0.393499 | 0.3959499 | 0.3983552 | 0.4005337 | 0.4018664 | 0.4002932 | 0.3992273 | 0.399442 | 0.397662 | 0.3920473 | 0.3901216 | 0.3937156 | 0.397513 | 0.4015501 | 0.4037971 | 0.404377 | 0.3995245 | 0.3906666 | 0.3907379 | 0.395964 | 0.3972862 | 0.3968708 | 0.3947023 | 0.3919243 | 0.3919827 | 0.3927063 | 0.3983449 | 0.404797 | 0.3994772 | 0.393092 | 0.3993091 | 0.4055648 | 0.403485
420 | 0.432407 | 0.4213898 | 0.4183987 | 0.4202451 | 0.4245872 | 0.4240811 | 0.4217591 | 0.4214155 | 0.4216431 | 0.4226608 | 0.4238354 | 0.4204294 | 0.4164722 | 0.4202567 | 0.4243491 | 0.4186201 | 0.4133741 | 0.4149076 | 0.4155931 | 0.4104134 | 0.4072145 | 0.4128181 | 0.4157852 | 0.4104941 | 0.4081518 | 0.4126837 | 0.4158093 | 0.4164186 | 0.4154406 | 0.4122434 | 0.4120638 | 0.4152169 | 0.4139499 | 0.4088147 | 0.4072891 | 0.4082563 | 0.4101682 | 0.4125891 | 0.4106522 | 0.4069171 | 0.4071832 | 0.4086696 | 0.405207 | 0.4006902 | 0.4068455 | 0.4144191 | 0.4166139 | 0.418472 | 0.414372 | 0.4105033 | 0.4104691 | 0.4098763 | 0.4050219 | 0.4016441 | 0.4052759 | 0.4080796 | 0.4081496 | 0.4075246 | 0.405207 | 0.404314 | 0.4060737 | 0.4048954 | 0.3994488 | 0.3993295 | 0.4053077 | 0.4074062 | 0.4059889 | 0.4062074 | 0.4075963 | 0.406384 | 0.403718 | 0.4037916 | 0.4050405 | 0.4034966 | 0.4010625 | 0.4021021 | 0.4039317 | 0.4041377 | 0.4041119 | 0.4021365 | 0.4000181 | 0.4003334 | 0.4007515 | 0.4027366 | 0.4043733 | 0.4031467 | 0.4023295 | 0.403553 | 0.4047304 | 0.4057498 | 0.4054833 | 0.4019697 | 0.3979619 | 0.3930038 | 0.3909656 | 0.3932966 | 0.3951608 | 0.3964753 | 0.3976699 | 0.398753 | 0.4004714 | 0.4026582 | 0.4039034 | 0.4046049 | 0.4003592 | 0.3939116 | 0.3946189 | 0.397814 | 0.4001059 | 0.4021859 | 0.4010945 | 0.3994782 | 0.398369 | 0.3973056 | 0.3955679 | 0.3940527 | 0.3995652
421 | 0.4360516 | 0.4308504 | 0.4280772 | 0.4268096 | 0.4263188 | 0.4272495 | 0.4287124 | 0.4288323 | 0.4285644 | 0.4265648 | 0.4242212 | 0.4252561 | 0.4266975 | 0.4244191 | 0.4219715 | 0.4219359 | 0.4217435 | 0.4193502 | 0.4166434 | 0.4117677 | 0.4088794 | 0.4148224 | 0.4190168 | 0.4177343 | 0.4166341 | 0.415959 | 0.4157567 | 0.4164003 | 0.415344 | 0.4119112 | 0.4110943 | 0.4131665 | 0.4162279 | 0.4201549 | 0.4198129 | 0.4165226 | 0.4155068 | 0.4157168 | 0.413583 | 0.4104822 | 0.410401 | 0.4112406 | 0.413505 | 0.4160728 | 0.4134949 | 0.4102332 | 0.4105619 | 0.4111153 | 0.4084668 | 0.4060804 | 0.4080048 | 0.4094126 | 0.4068792 | 0.4055182 | 0.409723 | 0.412326 | 0.4096415 | 0.4086391 | 0.411733 | 0.4118409 | 0.4063887 | 0.4053373 | 0.4106792 | 0.4118449 | 0.4082308 | 0.4077914 | 0.4102291 | 0.4092817 | 0.405912 | 0.4051664 | 0.4058872 | 0.4047663 | 0.4028553 | 0.4025383 | 0.4027294 | 0.4073662 | 0.4130141 | 0.4096053 | 0.4049027 | 0.4044178 | 0.4042427 | 0.4047918 | 0.4050874 | 0.4004515 | 0.3968782 | 0.4020356 | 0.4059892 | 0.403943 | 0.4024595 | 0.4029099 | 0.4036135 | 0.4049563 | 0.4056566 | 0.4051217 | 0.4038828 | 0.4015903 | 0.4024075 | 0.4068884 | 0.4073232 | 0.4039901 | 0.4022341 | 0.4016409 | 0.4032011 | 0.4060045 | 0.405584 | 0.4037286 | 0.40286 | 0.4023345 | 0.4012087 | 0.399942 | 0.3990184 | 0.3981515 | 0.3993155 | 0.4006634 | 0.3988725 | 0.3972432 | 0.4027101
422 | 0.4410851 | 0.4297004 | 0.4294395 | 0.4301977 | 0.4314817 | 0.4318987 | 0.431991 | 0.4312138 | 0.4301855 | 0.4310261 | 0.4322378 | 0.4306935 | 0.4288177 | 0.4254821 | 0.42213 | 0.4251431 | 0.4277925 | 0.4253358 | 0.422566 | 0.4176305 | 0.4141295 | 0.4170034 | 0.419787 | 0.4222884 | 0.4237666 | 0.4228596 | 0.4219836 | 0.421163 | 0.4214185 | 0.4231784 | 0.4232232 | 0.4213738 | 0.4201577 | 0.4194956 | 0.416717 | 0.4124769 | 0.412874 | 0.4157705 | 0.4171917 | 0.4180043 | 0.4175655 | 0.4167451 | 0.4176695 | 0.4189656 | 0.4172754 | 0.4151884 | 0.4173068 | 0.4196885 | 0.4160931 | 0.4126608 | 0.4119513 | 0.4115675 | 0.4136675 | 0.4153879 | 0.4153061 | 0.414653 | 0.4121139 | 0.4104707 | 0.4110092 | 0.4104862 | 0.4079868 | 0.4069327 | 0.4079784 | 0.4084033 | 0.4081174 | 0.4091012 | 0.4112356 | 0.4120283 | 0.411861 | 0.4127881 | 0.4143268 | 0.4106723 | 0.4047901 | 0.4067276 | 0.4111575 | 0.4103727 | 0.4084018 | 0.4115904 | 0.4155162 | 0.4122237 | 0.4084013 | 0.4090039 | 0.4096347 | 0.4100965 | 0.4107048 | 0.4125167 | 0.4136955 | 0.4117189 | 0.410303 | 0.4108139 | 0.4102932 | 0.4071678 | 0.4048503 | 0.4040858 | 0.4041185 | 0.4053439 | 0.4049714 | 0.4027162 | 0.4034701 | 0.4070264 | 0.4083018 | 0.4078956 | 0.4065658 | 0.4047028 | 0.4038604 | 0.4034722 | 0.4034449 | 0.4035431 | 0.4032825 | 0.4029378 | 0.403271 | 0.4037164 | 0.4014718 | 0.3989837 | 0.3976473 | 0.3966321 | 0.4041647
423 | 0.4441657 | 0.4349766 | 0.4350267 | 0.4335397 | 0.4312598 | 0.4303814 | 0.430028 | 0.4301358 | 0.4303769 | 0.4285933 | 0.4264076 | 0.4306554 | 0.4356773 | 0.432976 | 0.4298863 | 0.4277426 | 0.4258205 | 0.4270117 | 0.4276076 | 0.4240857 | 0.4215074 | 0.4231219 | 0.4244491 | 0.424876 | 0.4249905 | 0.4243765 | 0.4246051 | 0.4263414 | 0.4266149 | 0.4248434 | 0.4250131 | 0.4273266 | 0.4261879 | 0.4220281 | 0.4207017 | 0.4213321 | 0.4229636 | 0.4251347 | 0.4233911 | 0.4200323 | 0.4182431 | 0.4169328 | 0.4182993 | 0.420236 | 0.4191144 | 0.4175864 | 0.4166767 | 0.4158058 | 0.4172908 | 0.4186837 | 0.4185506 | 0.4183154 | 0.4173012 | 0.4166575 | 0.4177732 | 0.4177857 | 0.4141565 | 0.4120734 | 0.4137554 | 0.4146944 | 0.4142501 | 0.414165 | 0.4146019 | 0.4147096 | 0.4144407 | 0.4128853 | 0.4101642 | 0.4106934 | 0.4135483 | 0.413538 | 0.4119266 | 0.4107918 | 0.4098614 | 0.4086283 | 0.4072987 | 0.407256 | 0.407506 | 0.407141 | 0.4066881 | 0.4096766 | 0.4129178 | 0.4097949 | 0.4068875 | 0.4090879 | 0.4109933 | 0.4104749 | 0.4100614 | 0.4101701 | 0.4099266 | 0.4084722 | 0.4069887 | 0.4054315 | 0.4041835 | 0.4035301 | 0.4040265 | 0.4062433 | 0.407884 | 0.4088461 | 0.4082806 | 0.4062925 | 0.4050714 | 0.4044157 | 0.4071743 | 0.4119039 | 0.4119666 | 0.4099522 | 0.4092752 | 0.4090633 | 0.4070875 | 0.404698 | 0.4045994 | 0.4048799 | 0.4032969 | 0.4015453 | 0.4037789 | 0.4061612 | 0.4099042
424 | 0.4481378 | 0.4369296 | 0.4382145 | 0.4397731 | 0.4414729 | 0.4412257 | 0.4402493 | 0.4381413 | 0.4357065 | 0.4331712 | 0.4306159 | 0.4332999 | 0.4366144 | 0.4343172 | 0.431732 | 0.4292044 | 0.4268815 | 0.427433 | 0.4274982 | 0.4241991 | 0.4219987 | 0.42468 | 0.4269839 | 0.4281058 | 0.428628 | 0.427752 | 0.4277147 | 0.4291781 | 0.4291949 | 0.4271892 | 0.4262033 | 0.4263435 | 0.4254823 | 0.4237446 | 0.4237454 | 0.4249467 | 0.4254042 | 0.4254607 | 0.4258538 | 0.4263857 | 0.4248769 | 0.4227458 | 0.4234474 | 0.4247525 | 0.421489 | 0.4176184 | 0.4186037 | 0.4198928 | 0.4203172 | 0.4206653 | 0.4197784 | 0.4191281 | 0.4202829 | 0.4208552 | 0.4186622 | 0.4168549 | 0.4163213 | 0.4165067 | 0.4184429 | 0.4187334 | 0.4159594 | 0.4143495 | 0.4144308 | 0.4145552 | 0.4147288 | 0.4159449 | 0.4181056 | 0.4176985 | 0.415454 | 0.4159197 | 0.4178999 | 0.4167474 | 0.4142509 | 0.4142698 | 0.4150904 | 0.415005 | 0.4147136 | 0.415023 | 0.4154183 | 0.416357 | 0.4173356 | 0.4143771 | 0.4114364 | 0.4094618 | 0.4080665 | 0.4114319 | 0.4143494 | 0.4150342 | 0.4151964 | 0.4135624 | 0.4115601 | 0.4086281 | 0.4065553 | 0.4061342 | 0.4072994 | 0.410838 | 0.4126495 | 0.4124262 | 0.4114101 | 0.4096556 | 0.4079929 | 0.4063978 | 0.4066413 | 0.4079462 | 0.4074556 | 0.4061658 | 0.4059273 | 0.4060544 | 0.4044998 | 0.4025507 | 0.406677 | 0.4118089 | 0.4076828 | 0.4027188 | 0.4066234 | 0.4107102 | 0.4134707
425 | 0.4513655 | 0.4425403 | 0.4411792 | 0.4392246 | 0.4369637 | 0.4373572 | 0.4387448 | 0.4370563 | 0.4344796 | 0.4344069 | 0.4348317 | 0.4354918 | 0.4361802 | 0.4318327 | 0.4272926 | 0.4299876 | 0.432449 | 0.431633 | 0.4309691 | 0.4313583 | 0.4314928 | 0.4304959 | 0.429507 | 0.4285432 | 0.4280521 | 0.4286628 | 0.4298751 | 0.4321636 | 0.4330526 | 0.4319852 | 0.4301963 | 0.4276105 | 0.4262542 | 0.4259738 | 0.4240379 | 0.4209586 | 0.4225142 | 0.4265677 | 0.4272354 | 0.4265061 | 0.4253925 | 0.4241617 | 0.4215363 | 0.4186138 | 0.4197964 | 0.4215246 | 0.4205634 | 0.4194339 | 0.4197334 | 0.4200774 | 0.4211358 | 0.4220597 | 0.4219587 | 0.4217479 | 0.4210153 | 0.4199912 | 0.4180046 | 0.4170942 | 0.4188044 | 0.4188226 | 0.4156902 | 0.4149447 | 0.4176669 | 0.4195346 | 0.4204243 | 0.4195648 | 0.4171202 | 0.4163354 | 0.4167384 | 0.4170349 | 0.4172718 | 0.4169574 | 0.4164065 | 0.4150507 | 0.4134384 | 0.4135772 | 0.4141142 | 0.4152932 | 0.4165639 | 0.4138417 | 0.4108263 | 0.4133444 | 0.4157398 | 0.4149206 | 0.4142237 | 0.414532 | 0.4143717 | 0.4118759 | 0.4107024 | 0.4140725 | 0.4159002 | 0.4138332 | 0.4123397 | 0.4119487 | 0.4120108 | 0.4127509 | 0.4121843 | 0.4100782 | 0.410737 | 0.4139706 | 0.4126297 | 0.407916 | 0.406973 | 0.4082066 | 0.4099348 | 0.4118831 | 0.4119827 | 0.4114395 | 0.4120192 | 0.4128623 | 0.4120038 | 0.4108637 | 0.4112721 | 0.4118207 | 0.4053619 | 0.3992553 | 0.4087351
426 | 0.4550936 | 0.4463599 | 0.4436121 | 0.4420215 | 0.441028 | 0.4406929 | 0.4406045 | 0.4410873 | 0.441735 | 0.4393042 | 0.4362617 | 0.4391508 | 0.4427536 | 0.4404032 | 0.4377687 | 0.4375153 | 0.4371295 | 0.434885 | 0.4328367 | 0.4321449 | 0.4321516 | 0.4352617 | 0.4372323 | 0.4356336 | 0.4348657 | 0.4360345 | 0.43603 | 0.4339258 | 0.4326933 | 0.4326793 | 0.43272 | 0.4328211 | 0.4320946 | 0.430644 | 0.4302293 | 0.4305302 | 0.4305296 | 0.4303666 | 0.4295276 | 0.4284097 | 0.4266537 | 0.4247033 | 0.4257628 | 0.4274634 | 0.4305328 | 0.4337842 | 0.4316232 | 0.4291235 | 0.4258188 | 0.4228679 | 0.4257008 | 0.428083 | 0.4270276 | 0.425593 | 0.4223575 | 0.4201852 | 0.4215227 | 0.4222421 | 0.4214564 | 0.4206748 | 0.4199009 | 0.4196598 | 0.4201928 | 0.4195301 | 0.4174988 | 0.417424 | 0.4191222 | 0.4197329 | 0.4195654 | 0.4200277 | 0.4208419 | 0.4198784 | 0.4181524 | 0.4161959 | 0.4141658 | 0.4157066 | 0.4180595 | 0.4176128 | 0.4167662 | 0.4174233 | 0.4181908 | 0.4190381 | 0.4197293 | 0.4174392 | 0.4153338 | 0.414745 | 0.4146591 | 0.4170804 | 0.418402 | 0.4159447 | 0.4142513 | 0.4144867 | 0.4142395 | 0.4130645 | 0.4119783 | 0.4110251 | 0.4102459 | 0.4096717 | 0.4112147 | 0.4147292 | 0.4151361 | 0.4132516 | 0.4120416 | 0.4112209 | 0.4122944 | 0.4142111 | 0.4126621 | 0.409908 | 0.4091699 | 0.4089047 | 0.4099722 | 0.4112602 | 0.411002 | 0.4106037 | 0.4076283 | 0.404955 | 0.4130722
427 | 0.4576211 | 0.4484924 | 0.4470626 | 0.4471989 | 0.4481431 | 0.4469432 | 0.4449403 | 0.4427851 | 0.4405859 | 0.443209 | 0.4467899 | 0.4441432 | 0.4407471 | 0.4403827 | 0.4401654 | 0.4389848 | 0.4379166 | 0.438426 | 0.4388356 | 0.4385552 | 0.4377663 | 0.434718 | 0.4324725 | 0.4327415 | 0.4331205 | 0.4337554 | 0.4351806 | 0.4380199 | 0.4397416 | 0.4399007 | 0.4384244 | 0.4351421 | 0.4326473 | 0.4308415 | 0.4298763 | 0.4294916 | 0.4296427 | 0.4300827 | 0.4295956 | 0.428726 | 0.4275107 | 0.42619 | 0.4251187 | 0.4241007 | 0.4259148 | 0.4281054 | 0.4264142 | 0.42448 | 0.4240146 | 0.4237381 | 0.426531 | 0.4286346 | 0.4254796 | 0.4230937 | 0.4243582 | 0.4250871 | 0.4240478 | 0.4229434 | 0.4216808 | 0.4209416 | 0.4211768 | 0.4210956 | 0.420555 | 0.4212015 | 0.4232069 | 0.4224228 | 0.4191108 | 0.4191231 | 0.4215141 | 0.4218826 | 0.4211208 | 0.4206065 | 0.4201983 | 0.4189101 | 0.4173413 | 0.4183938 | 0.4200425 | 0.4186653 | 0.4168558 | 0.4151566 | 0.4134654 | 0.4169255 | 0.420343 | 0.4221333 | 0.423346 | 0.4198132 | 0.4173501 | 0.4202187 | 0.4217342 | 0.4185998 | 0.415991 | 0.4147089 | 0.414701 | 0.4171421 | 0.4172065 | 0.4137149 | 0.4114338 | 0.4105791 | 0.4111267 | 0.4129804 | 0.4138039 | 0.4138679 | 0.4142838 | 0.4149028 | 0.4148687 | 0.4145439 | 0.4147882 | 0.4152303 | 0.4150918 | 0.4148171 | 0.4153106 | 0.4159313 | 0.412148 | 0.4079661 | 0.4099339 | 0.4121528 | 0.4171104
428 | 0.4612998 | 0.4503958 | 0.4525287 | 0.4520166 | 0.4501399 | 0.4489501 | 0.4480177 | 0.4472783 | 0.4465947 | 0.4455981 | 0.4445394 | 0.4449124 | 0.4454577 | 0.4452451 | 0.4449709 | 0.4422366 | 0.4397634 | 0.4409557 | 0.441444 | 0.4370615 | 0.4339381 | 0.4364097 | 0.4381322 | 0.4375088 | 0.4374523 | 0.438717 | 0.439 | 0.4375261 | 0.4376735 | 0.4400874 | 0.440188 | 0.4377337 | 0.4365991 | 0.4366194 | 0.4354565 | 0.4334764 | 0.4333404 | 0.4341982 | 0.4345765 | 0.434757 | 0.4346972 | 0.4345642 | 0.4337697 | 0.4328344 | 0.431646 | 0.430424 | 0.4306825 | 0.4310336 | 0.42783 | 0.4249214 | 0.4268666 | 0.4283694 | 0.426498 | 0.4251677 | 0.426406 | 0.4270679 | 0.4258272 | 0.4251155 | 0.425692 | 0.4256722 | 0.4245421 | 0.4239078 | 0.423994 | 0.4237617 | 0.4231648 | 0.4227841 | 0.4225994 | 0.4218672 | 0.4207434 | 0.4204447 | 0.4206071 | 0.4207789 | 0.4209547 | 0.4216913 | 0.4226065 | 0.4237119 | 0.4248604 | 0.4245198 | 0.4239665 | 0.421456 | 0.4188017 | 0.4203755 | 0.4218967 | 0.4217449 | 0.4214321 | 0.4197967 | 0.4184626 | 0.4186307 | 0.418858 | 0.4192891 | 0.41975 | 0.4202862 | 0.420426 | 0.4198039 | 0.4187017 | 0.4168813 | 0.4158733 | 0.4158224 | 0.4152519 | 0.4141975 | 0.4145005 | 0.4158044 | 0.4166491 | 0.4172289 | 0.4165993 | 0.4154314 | 0.4147351 | 0.4142029 | 0.415006 | 0.4161223 | 0.4172196 | 0.4183138 | 0.4157251 | 0.4128029 | 0.4129301 | 0.41332 | 0.4191137
429 | 0.4626781 | 0.4523431 | 0.4510934 | 0.4518635 | 0.4536755 | 0.4525995 | 0.4504418 | 0.4480955 | 0.4456949 | 0.4458063 | 0.4464167 | 0.4461583 | 0.4457953 | 0.4436384 | 0.4414191 | 0.4424588 | 0.4432798 | 0.4410315 | 0.4391887 | 0.4401512 | 0.4410276 | 0.4415213 | 0.4415179 | 0.4399573 | 0.4392399 | 0.440488 | 0.4408206 | 0.4395149 | 0.4379865 | 0.4361468 | 0.4349692 | 0.4345229 | 0.4347808 | 0.4356549 | 0.4351189 | 0.4336091 | 0.4345807 | 0.4368895 | 0.4365012 | 0.435 | 0.4340484 | 0.4332644 | 0.4343218 | 0.4357715 | 0.4330847 | 0.4298481 | 0.4284709 | 0.4272101 | 0.4286784 | 0.4300289 | 0.4294285 | 0.4289413 | 0.4293187 | 0.4293136 | 0.4274932 | 0.4264223 | 0.4278257 | 0.4285227 | 0.4274996 | 0.4269095 | 0.4271254 | 0.427075 | 0.4266377 | 0.4253286 | 0.4230218 | 0.4223374 | 0.4231233 | 0.4240836 | 0.4251686 | 0.4248189 | 0.4236672 | 0.4217822 | 0.4195826 | 0.4207824 | 0.4230657 | 0.4236924 | 0.4239424 | 0.4222615 | 0.4203047 | 0.4217633 | 0.4234725 | 0.4216332 | 0.4198211 | 0.4190911 | 0.4185914 | 0.4199839 | 0.4209849 | 0.420035 | 0.419513 | 0.4204613 | 0.4208059 | 0.4196263 | 0.4185491 | 0.4176685 | 0.4172839 | 0.4176413 | 0.4181079 | 0.4187031 | 0.4182836 | 0.4169191 | 0.416333 | 0.4163207 | 0.4163724 | 0.416461 | 0.4162085 | 0.4158042 | 0.4159103 | 0.4161939 | 0.4145971 | 0.4125593 | 0.4135094 | 0.4149539 | 0.4150361 | 0.4149951 | 0.4141187 | 0.4134501 | 0.4194946
430 | 0.4651847 | 0.4526487 | 0.4507481 | 0.4514764 | 0.4535608 | 0.4529104 | 0.4512357 | 0.4505571 | 0.4501661 | 0.4486412 | 0.4468911 | 0.4473384 | 0.4480501 | 0.4453452 | 0.4424938 | 0.4428081 | 0.4430944 | 0.4429877 | 0.4426577 | 0.4407828 | 0.4397037 | 0.4421612 | 0.4438301 | 0.443029 | 0.4422183 | 0.4413853 | 0.4408626 | 0.4408952 | 0.4405366 | 0.439631 | 0.4385453 | 0.4372606 | 0.4369448 | 0.4374768 | 0.4372328 | 0.4364529 | 0.4366478 | 0.4373681 | 0.4362805 | 0.4344468 | 0.4351883 | 0.4367151172 | 0.4357275 | 0.4342043 | 0.4334399 | 0.4327763 | 0.4332201 | 0.4337331 | 0.4317862 | 0.4299976 | 0.4308189 | 0.4313506 | 0.4296733 | 0.4283897 | 0.4289752 | 0.4294055 | 0.4293234 | 0.4288685 | 0.4275053 | 0.427094 | 0.4284551 | 0.4289908 | 0.4283275 | 0.4273671 | 0.4260666 | 0.4257205 | 0.4262393 | 0.4263524 | 0.4261753 | 0.4261643 | 0.4262461 | 0.4256904 | 0.4248611 | 0.4243302 | 0.4238943 | 0.4231678 | 0.4223752 | 0.4225714 | 0.4229088 | 0.4223809 | 0.4217894 | 0.422051 | 0.4223183 | 0.4225561 | 0.4225946 | 0.4209952 | 0.4196987 | 0.4199122 | 0.4201494 | 0.4204683 | 0.4204796 | 0.4197146 | 0.4191547 | 0.4189894 | 0.4190642 | 0.4194982 | 0.4197436 | 0.4197668 | 0.4198412 | 0.4199631 | 0.41915 | 0.4176476 | 0.4179339 | 0.4192529 | 0.4199222 | 0.4203023 | 0.419108 | 0.4173663 | 0.4167359 | 0.4163662 | 0.4159538 | 0.4155344 | 0.4151936 | 0.4148599 | 0.4164254 | 0.4181353 | 0.4226508
431 | 0.4680134 | 0.4554176 | 0.4549306 | 0.4537316 | 0.4521652 | 0.4524343 | 0.4533908 | 0.4533117 | 0.4529336 | 0.4516645 | 0.4502183 | 0.4505611 | 0.451119 | 0.4491191 | 0.4469994 | 0.4461611 | 0.4454878 | 0.4471295 | 0.4483223 | 0.4464092 | 0.4449224 | 0.4453295 | 0.4455406 | 0.4451379 | 0.4444624 | 0.443151 | 0.4426214 | 0.4434905 | 0.4438725 | 0.4435734 | 0.4423698 | 0.4401673 | 0.4396218 | 0.4405262 | 0.4402263 | 0.4390946 | 0.4385546 | 0.4383335 | 0.4384344 | 0.4386681 | 0.43784 | 0.4366881 | 0.4356041 | 0.4345345 | 0.4343907 | 0.4343699 | 0.4336448 | 0.4328756 | 0.4341865 | 0.4353298 | 0.4337148 | 0.4322264 | 0.4317032 | 0.4314205 | 0.4322792 | 0.432557 | 0.4309171 | 0.4297037 | 0.4295288 | 0.4295547 | 0.4299543 | 0.4297527 | 0.4286774 | 0.4281722 | 0.4283194 | 0.4284335 | 0.4285177 | 0.4282053 | 0.4276092 | 0.4272741 | 0.4270849 | 0.4250053 | 0.4221148 | 0.4218254 | 0.4223651 | 0.4209409 | 0.4190701 | 0.4215052 | 0.4245556 | 0.4256985 | 0.4267015 | 0.4245916 | 0.422547 | 0.4222375 | 0.4220187 | 0.4225446 | 0.4230012 | 0.4231123 | 0.4229394 | 0.4217906 | 0.4209834 | 0.4210385 | 0.4211301 | 0.4212921 | 0.4209516 | 0.4198595 | 0.4196213 | 0.4203892 | 0.4206431 | 0.4204184 | 0.4203874 | 0.4204991 | 0.4202873 | 0.4198886 | 0.4187718 | 0.4173352 | 0.4176545 | 0.4185843 | 0.4180732 | 0.4172242 | 0.416934 | 0.4167364 | 0.4161109 | 0.4154468 | 0.4156978 | 0.4161679 | 0.42237
432 | 0.4703281 | 0.4578786 | 0.4573501 | 0.4563618 | 0.4551362 | 0.4543515 | 0.4537319 | 0.4533153 | 0.4529572 | 0.4529524 | 0.4530179 | 0.4514899 | 0.4497702 | 0.4507177 | 0.4517807 | 0.4504898 | 0.4491894 | 0.4477553 | 0.4464146 | 0.4457189 | 0.4452359 | 0.4456982 | 0.4458838 | 0.4452029 | 0.4448919 | 0.4454432 | 0.4454056 | 0.4443145 | 0.4435544 | 0.443257 | 0.4430975 | 0.4430902 | 0.4424531 | 0.4412649 | 0.4404696 | 0.4399457 | 0.4395006 | 0.4390979 | 0.4382552 | 0.4372309 | 0.4371862 | 0.4374401 | 0.4355064 | 0.4331067 | 0.4338181 | 0.4349429 | 0.4360149 | 0.4370835 | 0.4363709 | 0.4356283 | 0.4344127 | 0.4333429 | 0.433385 | 0.4331195 | 0.431394 | 0.4299733 | 0.4295585 | 0.4296529 | 0.4309873 | 0.4315984 | 0.4308627 | 0.4297116 | 0.4279572 | 0.4274281 | 0.4283015 | 0.4285178 | 0.4281388 | 0.4277251 | 0.4272866 | 0.4274896 | 0.4280511 | 0.428701 | 0.4293889 | 0.4273239 | 0.4243816 | 0.4254106 | 0.4273429 | 0.4268642 | 0.4260411 | 0.4253115 | 0.4245888 | 0.4248139 | 0.4250398 | 0.4251272 | 0.4250744 | 0.4238691 | 0.422899 | 0.4231014 | 0.4233288 | 0.4236423 | 0.4237621 | 0.4233928 | 0.4234198 | 0.4242086 | 0.4237558 | 0.4214454 | 0.4201402 | 0.4200192 | 0.4204655 | 0.4214402 | 0.4212337 | 0.4201563 | 0.4193789 | 0.4187746 | 0.4194262 | 0.4206367 | 0.4196559 | 0.4179133 | 0.4174471 | 0.4172802 | 0.4186438 | 0.4202608 | 0.418788 | 0.4170357 | 0.4156619 | 0.4145923 | 0.4221529
433 | 0.4723234 | 0.458345 | 0.4583444 | 0.4595381 | 0.461348 | 0.4594262 | 0.4561069 | 0.4547682 | 0.4540014 | 0.4543944 | 0.4550177 | 0.4538388 | 0.4524431 | 0.452409 | 0.4524428 | 0.4522563 | 0.4519542 | 0.4500308 | 0.4483182 | 0.4480641 | 0.4479193 | 0.4482606 | 0.4482536 | 0.4471555 | 0.4462382 | 0.4457422 | 0.4451108 | 0.4442373 | 0.4435118 | 0.4429929 | 0.4429235 | 0.4433505 | 0.4431482 | 0.442395 | 0.4417125 | 0.4410788 | 0.4402568 | 0.4393333 | 0.4399152 | 0.4411183 | 0.4403925 | 0.4390785 | 0.4383136 | 0.4376658 | 0.4376373 | 0.4376912 | 0.4374357 | 0.4371608 | 0.4361766 | 0.4353034 | 0.4362507 | 0.4369193 | 0.4354622 | 0.4340856 | 0.4330908 | 0.4325685 | 0.4336054 | 0.4341639 | 0.4335572 | 0.4332375 | 0.4334521 | 0.4324781 | 0.4297776 | 0.428682 | 0.4294233 | 0.4304516 | 0.4317401 | 0.4311173 | 0.4291269 | 0.4278556 | 0.4269863 | 0.426562 | 0.4263285 | 0.4259989 | 0.4256388 | 0.4253881 | 0.4251623 | 0.427144 | 0.429441 | 0.4274657 | 0.4251766 | 0.4255018 | 0.4258297 | 0.4257941 | 0.4258469 | 0.4266255 | 0.4270236 | 0.4255249 | 0.4243111 | 0.4240763 | 0.4238405 | 0.4236027 | 0.4232229 | 0.4225703 | 0.4226629 | 0.4238704 | 0.4240801 | 0.4231142 | 0.4223179 | 0.4216795 | 0.4210429 | 0.4204077 | 0.4195908 | 0.418669 | 0.4189884 | 0.4198603 | 0.4193827 | 0.418436 | 0.4182254 | 0.4181875 | 0.4187557 | 0.4194244 | 0.4186668 | 0.4177802 | 0.4178322 | 0.4181146 | 0.4244453
434 | 0.4740231 | 0.4620337 | 0.4607505 | 0.460551 | 0.4609105 | 0.4605087 | 0.4598217 | 0.4586864 | 0.4574217 | 0.4567423 | 0.4561791 | 0.4550062 | 0.4537599 | 0.4531794 | 0.4526503 | 0.4539864 | 0.4550533 | 0.4523402 | 0.449839 | 0.4488041 | 0.4477959 | 0.4469064 | 0.4466374 | 0.4483115 | 0.448596 | 0.4456409 | 0.4436521 | 0.4433923 | 0.443734 | 0.4449168 | 0.4455261 | 0.445502 | 0.4448779 | 0.4437287 | 0.442183 | 0.4403634 | 0.4397343 | 0.4397468 | 0.440611 | 0.4418266 | 0.4405951 | 0.4386172 | 0.4387673 | 0.4393707 | 0.4392041 | 0.4389353 | 0.4380728 | 0.4371732 | 0.4369939 | 0.4366777 | 0.4341159 | 0.4319463 | 0.4327675 | 0.4333839 | 0.4330279 | 0.4328071 | 0.4330322 | 0.433064 | 0.4326252 | 0.4322556 | 0.4320148 | 0.4318312 | 0.4317308 | 0.4313679 | 0.4307048 | 0.4302142 | 0.42988 | 0.4293608 | 0.4287093 | 0.4286381 | 0.4288914 | 0.4280306 | 0.4266919 | 0.4264622 | 0.4265862 | 0.4265087 | 0.4263855 | 0.4267111 | 0.4271009 | 0.4282827 | 0.4295227 | 0.4273173 | 0.4252611 | 0.4265893 | 0.4276448 | 0.4264584 | 0.4254504 | 0.4253319 | 0.4248815 | 0.4232904 | 0.4227773 | 0.4249856 | 0.4260546 | 0.4249334 | 0.4239706 | 0.4232448 | 0.4225749 | 0.4219709 | 0.4218371 | 0.4221414 | 0.4214349 | 0.4199831 | 0.4201376 | 0.4212193 | 0.4203526 | 0.4186187 | 0.4186616 | 0.4193222 | 0.4190434 | 0.4185443 | 0.4197797 | 0.4213022 | 0.4201879 | 0.418835 | 0.4177922 | 0.4170246 | 0.4240881
435 | 0.475365 | 0.4650207 | 0.4634738 | 0.4621998 | 0.4610666 | 0.4599959 | 0.4589488 | 0.4567525 | 0.4542244 | 0.4547735 | 0.4559339 | 0.4555321 | 0.4549422 | 0.4540285 | 0.4531008 | 0.4524657 | 0.4514782 | 0.4455418 | 0.4403722 | 0.4405062 | 0.4405978 | 0.4405008 | 0.4413906 | 0.4453713 | 0.4481916 | 0.4483067 | 0.4483121 | 0.448121 | 0.4475085 | 0.4463068 | 0.4456251 | 0.4455177 | 0.4448808 | 0.4437807 | 0.4399912 | 0.4343444 | 0.4352036 | 0.4395692 | 0.4410599 | 0.4413643 | 0.4388345 | 0.4354403 | 0.4350628 | 0.4353279 | 0.4330082 | 0.430345 | 0.4317654 | 0.4334415 | 0.4332807 | 0.4330203 | 0.4311502 | 0.4295647 | 0.4301503 | 0.430287 | 0.4282924 | 0.4268716 | 0.4273447 | 0.4276552 | 0.4275699 | 0.4269413 | 0.4253011 | 0.42449 | 0.4248832 | 0.4250333 | 0.4249051 | 0.4245823 | 0.4240833 | 0.4237247 | 0.4234666 | 0.423844 | 0.4245765 | 0.4236549 | 0.4220236 | 0.4218038 | 0.4220339 | 0.4220285 | 0.4219696 | 0.4244719 | 0.4273401 | 0.4272155 | 0.4268711 | 0.4267863 | 0.4267151 | 0.4268612 | 0.4269481 | 0.4265481 | 0.4262767 | 0.4266465 | 0.4269212 | 0.4268692 | 0.4263772 | 0.4247742 | 0.4239102 | 0.4244669 | 0.4245929 | 0.4240745 | 0.4231255 | 0.4216689 | 0.4209707 | 0.4209786 | 0.4209499 | 0.4208941 | 0.4207569 | 0.4205726 | 0.4215407 | 0.4230216 | 0.4223847 | 0.4210114 | 0.42057 | 0.4203473 | 0.4201787 | 0.4200191 | 0.419992 | 0.4199768 | 0.4186064 | 0.4174431 | 0.4233658
436 | 0.4774593 | 0.4646943 | 0.462308 | 0.4614111 | 0.4612827 | 0.461302 | 0.4613766 | 0.4588894 | 0.4556626 | 0.4567593 | 0.4587148 | 0.4589894 | 0.4590618 | 0.4579103 | 0.4566889 | 0.4547171 | 0.4526074 | 0.4485606 | 0.44481 | 0.4431088 | 0.4417061 | 0.4416304 | 0.4427597 | 0.4476636 | 0.4510088 | 0.4507205 | 0.4502757 | 0.4495506 | 0.4492742 | 0.4496251 | 0.4491352 | 0.4477167 | 0.4463647 | 0.4450709 | 0.4413822 | 0.4360395 | 0.4357649 | 0.4382218 | 0.4401851 | 0.4419448 | 0.439561 | 0.4359136 | 0.4371256 | 0.4393727 | 0.4365687 | 0.4330934 | 0.4328598 | 0.4328291 | 0.4349256 | 0.436747 | 0.4340561 | 0.4316664 | 0.4315739 | 0.4313678 | 0.4306224 | 0.4299147 | 0.4293313 | 0.428813 | 0.4284531 | 0.4277533 | 0.4264208 | 0.4259615 | 0.4267707 | 0.427431 | 0.4279208 | 0.4271135 | 0.4251309 | 0.4245291 | 0.4249155 | 0.4247818 | 0.4243576 | 0.4230818 | 0.4214407 | 0.4218688 | 0.4229565 | 0.4235114 | 0.4239451 | 0.4260049 | 0.4282969 | 0.4288303 | 0.4292346 | 0.4285813 | 0.4279717 | 0.4283602 | 0.4286775 | 0.4284101 | 0.4282296 | 0.4284825 | 0.4285135 | 0.4277817 | 0.4270873 | 0.4264878 | 0.4258738 | 0.4252322 | 0.4251276 | 0.4258265 | 0.4260633 | 0.4257557 | 0.4252695 | 0.424617 | 0.4237073 | 0.4226079 | 0.4217283 | 0.4209755 | 0.4218408 | 0.4234263 | 0.4234189 | 0.4228576 | 0.4209743 | 0.418781 | 0.4190308 | 0.419685 | 0.4205295 | 0.4213912 | 0.4196121 | 0.4180362 | 0.4243999
437 | 0.4796061 | 0.4680148 | 0.4679031 | 0.4663359 | 0.4640179 | 0.4630189 | 0.4625141 | 0.4616462 | 0.4606736 | 0.4600378 | 0.4594689 | 0.4600699 | 0.4608117 | 0.4590923 | 0.4572597 | 0.4568887 | 0.4563262 | 0.4530757 | 0.4501708 | 0.449657 | 0.4492919 | 0.4495876 | 0.4502553 | 0.4520887 | 0.4530088 | 0.4518 | 0.4508563 | 0.4503869 | 0.4501856 | 0.4503591 | 0.4498525 | 0.4485947 | 0.4484884 | 0.4493899 | 0.4473547 | 0.4432913 | 0.443309 | 0.4455263 | 0.4461626 | 0.4461464 | 0.4440388 | 0.4412933 | 0.4407389 | 0.4406512 | 0.4394802 | 0.4381653 | 0.4374006 | 0.4366702 | 0.4378458 | 0.4389174 | 0.438273 | 0.4377373 | 0.4380306 | 0.438296 | 0.4384287 | 0.4379836 | 0.4356307 | 0.4342944 | 0.4354337 | 0.4362871 | 0.4366085 | 0.4358053 | 0.4333685 | 0.4321309 | 0.4322657 | 0.4319564 | 0.4312447 | 0.4306383 | 0.4301073 | 0.4301768 | 0.4305819 | 0.4308505 | 0.4310605 | 0.4304532 | 0.4295854 | 0.4289396 | 0.4283444 | 0.4292792 | 0.4304325 | 0.4307867 | 0.4310822 | 0.4301525 | 0.4292966 | 0.4300375 | 0.4306368 | 0.4300732 | 0.4294043 | 0.428211 | 0.4273242 | 0.4274902 | 0.4272694 | 0.4260721 | 0.4258076 | 0.4273364 | 0.4279013 | 0.4270241 | 0.4264314 | 0.4261738 | 0.4257826 | 0.4252669 | 0.4253158 | 0.425781 | 0.4249724 | 0.4234285 | 0.4231048 | 0.4233242 | 0.4231567 | 0.4228547 | 0.422162 | 0.4213776 | 0.421127 | 0.4209648 | 0.4209461 | 0.4209404 | 0.421243 | 0.4217498 | 0.4280097
438 | 0.4814936 | 0.4680201 | 0.4672615 | 0.467368 | 0.4679207 | 0.4665882 | 0.4645496 | 0.4638772 | 0.4635993 | 0.4634768 | 0.4633852 | 0.4629473 | 0.4624677 | 0.4611904 | 0.4598756 | 0.4589332 | 0.4579949 | 0.4571147 | 0.4562375 | 0.4553806 | 0.454757 | 0.4551697 | 0.4555407 | 0.4557815 | 0.455749 | 0.4550793 | 0.4541994 | 0.4529435 | 0.4521832 | 0.452116 | 0.4513755 | 0.4498913 | 0.4486886 | 0.4477321 | 0.4468644 | 0.446058 | 0.446014 | 0.4463809 | 0.446672 | 0.4469317 | 0.4460568 | 0.4448359 | 0.4449578 | 0.4453658 | 0.4454256 | 0.4454391 | 0.4438228 | 0.4421046 | 0.4414189 | 0.4407475 | 0.4402987 | 0.4400292 | 0.4411268 | 0.4418923 | 0.4410809 | 0.4400714 | 0.4384081 | 0.4373536 | 0.4377819 | 0.4379497 | 0.4376321 | 0.437428 | 0.4373889 | 0.4374037 | 0.4374801 | 0.4372004 | 0.436598 | 0.435792 | 0.4348403 | 0.4348877 | 0.4354935 | 0.434545 | 0.4329299 | 0.4326142 | 0.4327127 | 0.4334348 | 0.4342988 | 0.4328916 | 0.43116 | 0.4310483 | 0.4310555 | 0.4315521 | 0.4320013 | 0.4314717 | 0.4310309 | 0.4313201 | 0.4314672 | 0.4309055 | 0.4303046 | 0.4295687 | 0.4291531 | 0.4295461 | 0.4294063 | 0.4282423 | 0.4280964 | 0.4294737 | 0.4294701 | 0.4278395 | 0.4269871 | 0.4268594 | 0.4267041 | 0.4265284 | 0.4261861 | 0.4257478 | 0.4255595 | 0.4254825 | 0.4258613 | 0.4263986 | 0.4255779 | 0.4244386 | 0.424878 | 0.4255786 | 0.4243788 | 0.423007 | 0.4229885 | 0.4232319 | 0.4301328
439 | 0.4830785 | 0.471188 | 0.4699472 | 0.4696756 | 0.4699039 | 0.4689361 | 0.4675202 | 0.4661821 | 0.4648664 | 0.4648354 | 0.4650596 | 0.4642365 | 0.4632874 | 0.4620916 | 0.4608923 | 0.4606922 | 0.460384 | 0.4585584 | 0.4570029 | 0.4573166 | 0.4573925 | 0.4564123 | 0.4557416 | 0.4560406 | 0.4562877 | 0.456414 | 0.4558186 | 0.4539318 | 0.4529534 | 0.4532453 | 0.4530574 | 0.4523396 | 0.4517033 | 0.4511383 | 0.4505871 | 0.4500454 | 0.4498639 | 0.4498764 | 0.4490791 | 0.4479478 | 0.4476787 | 0.4476725 | 0.4475826 | 0.4474748 | 0.4465461 | 0.4455084 | 0.4455791 | 0.4457193 | 0.445346 | 0.4449461 | 0.4441151 | 0.4433028 | 0.4426332 | 0.4419805 | 0.4414084 | 0.4410554 | 0.4414254 | 0.4415255 | 0.4409682 | 0.4403681 | 0.4396883 | 0.4393389 | 0.4394694 | 0.439756 | 0.4402212 | 0.4399562 | 0.4390295 | 0.4382923 | 0.4376908 | 0.4372236 | 0.4368314 | 0.4371567 | 0.4377897 | 0.4372358 | 0.4363036 | 0.4363831 | 0.4366926 | 0.4364805 | 0.4361939 | 0.4355413 | 0.4348618 | 0.4351673 | 0.4354218 | 0.4345495 | 0.4337652 | 0.4337029 | 0.4335799 | 0.4331548 | 0.4325654 | 0.4314118 | 0.4306071 | 0.4306833 | 0.4306481 | 0.4303988 | 0.430314 | 0.4304753 | 0.4302993 | 0.4297261 | 0.4291742 | 0.4286421 | 0.4281167 | 0.4275964 | 0.4282637 | 0.4296168 | 0.4292569 | 0.4281345 | 0.4274216 | 0.4268511 | 0.4263372 | 0.4258365 | 0.4264476 | 0.4272428 | 0.4268874 | 0.426428 | 0.4255668 | 0.4249617 | 0.4321666
440 | 0.4846517 | 0.4733753 | 0.4715674 | 0.4711958 | 0.4715652 | 0.4709388 | 0.4699394 | 0.46884 | 0.4677119 | 0.4670652 | 0.4665142 | 0.4662822 | 0.4660886 | 0.4649368 | 0.4637384 | 0.4628266 | 0.461955 | 0.4616476 | 0.4610728 | 0.4586484 | 0.4569478 | 0.4584641 | 0.4593967 | 0.4585013 | 0.4577046 | 0.457138 | 0.4566561 | 0.4563258 | 0.456291 | 0.4566694 | 0.4565068 | 0.4557468 | 0.4550221 | 0.4543281 | 0.4534592 | 0.4524695 | 0.4522605 | 0.4524722 | 0.4519321 | 0.4510816 | 0.4498862 | 0.4485855 | 0.4488978 | 0.4495537 | 0.4495605 | 0.4494811 | 0.4488566 | 0.4481981 | 0.4483252 | 0.4483667 | 0.4470016 | 0.4458621 | 0.4464429 | 0.4467223 | 0.4455711 | 0.4446909 | 0.4447056 | 0.4445274 | 0.4438794 | 0.4434956 | 0.4436037 | 0.4436858 | 0.4437298 | 0.4431638 | 0.4418996 | 0.4416157 | 0.4422202 | 0.4421965 | 0.4417231 | 0.4414586 | 0.4413107 | 0.4405823 | 0.4396049 | 0.4393539 | 0.4393343 | 0.4386553 | 0.4378262 | 0.4384529 | 0.4392875 | 0.4388542 | 0.4383277 | 0.4374411 | 0.4365853 | 0.4363715 | 0.4362491 | 0.4368769 | 0.4372616 | 0.4364342 | 0.4357553 | 0.4355864 | 0.4354179 | 0.4352503 | 0.4349949 | 0.4345708 | 0.4342804 | 0.4341899 | 0.433986 | 0.4336485 | 0.4336308 | 0.4339107 | 0.433446 | 0.4324322 | 0.4327079 | 0.433728 | 0.4329011 | 0.4312521 | 0.4305407 | 0.4301552 | 0.43091 | 0.4319322 | 0.431381 | 0.4305694 | 0.4298225 | 0.4290814 | 0.4299459 | 0.4310124 | 0.4367912
441 | 0.4866049 | 0.4763331 | 0.4757316 | 0.474835 | 0.4737861 | 0.47324 | 0.4728823 | 0.4716641 | 0.4701974 | 0.4689101 | 0.4676583 | 0.4672341 | 0.4669095 | 0.4662831 | 0.4656422 | 0.4651013 | 0.4645265 | 0.4634742 | 0.4626024 | 0.4629788 | 0.462988 | 0.4613653 | 0.460174 | 0.460334 | 0.4606037 | 0.4611289 | 0.4611256 | 0.4601766 | 0.4597666 | 0.4601105 | 0.4598363 | 0.4588797 | 0.4583711 | 0.4582545 | 0.4571538 | 0.4553734 | 0.4553894 | 0.4563735 | 0.4558243 | 0.4546424 | 0.4547393 | 0.4552263 | 0.4543099 | 0.4530946 | 0.4526065 | 0.4522151 | 0.4512083 | 0.450163 | 0.4500171 | 0.4499079 | 0.4503892 | 0.4507872 | 0.4505492 | 0.4502252 | 0.4494924 | 0.4488747 | 0.4486368 | 0.4482606 | 0.4475476 | 0.4472001 | 0.4475335 | 0.4474639 | 0.4468091 | 0.4462542 | 0.4458137 | 0.4453436 | 0.4448468 | 0.444798 | 0.4450697 | 0.4447654 | 0.4441392 | 0.4442667 | 0.4447175 | 0.4443062 | 0.4436201 | 0.4435683 | 0.4436608 | 0.4437552 | 0.4438498 | 0.4435655 | 0.4432533 | 0.4429017 | 0.442538 | 0.4419507 | 0.4414049 | 0.4412002 | 0.4409807 | 0.4406881 | 0.4404394 | 0.4403418 | 0.4400084 | 0.4390796 | 0.4384681 | 0.4384666 | 0.4385835 | 0.4388777 | 0.4387942 | 0.4382657 | 0.4377306 | 0.4371892 | 0.4371446 | 0.4374664 | 0.4371775 | 0.4365361 | 0.4365817 | 0.436933 | 0.4364229 | 0.4356132 | 0.4349905 | 0.4344115 | 0.4349221 | 0.4356131 | 0.4357033 | 0.4357392 | 0.4341508 | 0.4328019 | 0.4396913
442 | 0.4876517 | 0.4768222 | 0.4754727 | 0.4746191 | 0.4740214 | 0.4736885 | 0.4734547 | 0.4729555 | 0.4723797 | 0.4717661 | 0.471145 | 0.470191 | 0.469197 | 0.4689431 | 0.4687297 | 0.468794 | 0.4687617 | 0.4673737 | 0.4660512 | 0.4651807 | 0.4645015 | 0.4646722 | 0.4647668 | 0.4646228 | 0.4643676 | 0.4638533 | 0.4632688 | 0.4625586 | 0.4621069 | 0.4620165 | 0.4622364 | 0.4627989 | 0.4622042 | 0.4605966 | 0.4592442 | 0.4580681 | 0.4579491 | 0.4583998 | 0.4585023 | 0.4584612 | 0.4580162 | 0.457448 | 0.4571728 | 0.45696 | 0.4557509 | 0.4544093 | 0.454403 | 0.4544803 | 0.4546284 | 0.454742 | 0.4542918 | 0.4538534 | 0.4535048 | 0.4531527 | 0.4527839 | 0.452439 | 0.4521728 | 0.4519098 | 0.4516549 | 0.4511659 | 0.4502412 | 0.4500563 | 0.4509464 | 0.451005 | 0.450112 | 0.4495345 | 0.4492428 | 0.448708 | 0.4479992 | 0.4480876 | 0.4486214 | 0.4485231 | 0.4481537 | 0.4480913 | 0.4481268 | 0.4480404 | 0.4479263 | 0.4474121 | 0.4468408 | 0.4468942 | 0.4469934 | 0.4459249 | 0.4449108 | 0.4451138 | 0.4452837 | 0.4451808 | 0.4450997 | 0.4451272 | 0.4450801 | 0.4447767 | 0.444351 | 0.4436163 | 0.4431047 | 0.4430223 | 0.4425916 | 0.4416399 | 0.4411779 | 0.4412929 | 0.4415137 | 0.4418331 | 0.4419226 | 0.4418427 | 0.4412204 | 0.440285 | 0.4406129 | 0.4415031 | 0.4412385 | 0.4405724 | 0.4406493 | 0.4409005 | 0.4397687 | 0.438408 | 0.4381254 | 0.4379404 | 0.438282 | 0.4388133 | 0.4445082
443 | 0.4884017 | 0.4782677 | 0.4784027 | 0.4774719 | 0.4759913 | 0.4752233 | 0.4747222 | 0.4742295 | 0.4737392 | 0.4736441 | 0.4736275 | 0.47292 | 0.4721293 | 0.4708945 | 0.4696521 | 0.4700656 | 0.4703807 | 0.4693154 | 0.4682952 | 0.4675871 | 0.4669519 | 0.466641 | 0.4665498 | 0.467147 | 0.4674218 | 0.4669448 | 0.4664775 | 0.4660278 | 0.4657057 | 0.4655623 | 0.4649348 | 0.4637728 | 0.4628623 | 0.4621722 | 0.4614821 | 0.4607921 | 0.4612051 | 0.4622125 | 0.4621944 | 0.461753 | 0.4610506 | 0.4602685 | 0.459109 | 0.4578691 | 0.458065 | 0.4584517 | 0.4582045 | 0.4579176 | 0.4574233 | 0.4569721 | 0.457229 | 0.4573715 | 0.4566417 | 0.456054 | 0.4561406 | 0.4562275 | 0.4563156 | 0.4561379 | 0.4553128 | 0.4545837 | 0.4540332 | 0.4538003 | 0.4540287 | 0.454458 | 0.4551173 | 0.4548479 | 0.4537368 | 0.4538205 | 0.454759 | 0.4540036 | 0.4523014 | 0.4519013 | 0.4520598 | 0.4516256 | 0.4510024 | 0.4510277 | 0.4512004 | 0.450841 | 0.4504055 | 0.4506213 | 0.4508849 | 0.4504972 | 0.4501118 | 0.4498759 | 0.4496758 | 0.4497701 | 0.4497965 | 0.449484 | 0.4491887 | 0.448952 | 0.4487196 | 0.4484983 | 0.4482703 | 0.4480292 | 0.4475905 | 0.446856 | 0.4468145 | 0.4475894 | 0.447501 | 0.4466087 | 0.446287 | 0.446386 | 0.4462717 | 0.4460342 | 0.4460513 | 0.4461817 | 0.4459898 | 0.445686 | 0.444757 | 0.4436814 | 0.4439747 | 0.4444946 | 0.444209 | 0.4438505 | 0.4435279 | 0.4433936 | 0.4487501
444 | 0.489068 | 0.4786766 | 0.4778376 | 0.4775546 | 0.4775584 | 0.4764042 | 0.4748161 | 0.4747062 | 0.4750232 | 0.4748871 | 0.474661 | 0.4739076 | 0.4730907 | 0.4723553 | 0.4716276 | 0.4712947 | 0.4709374 | 0.4702387 | 0.4695711 | 0.4691188 | 0.4686616 | 0.4681824 | 0.4679329 | 0.4684028 | 0.468546 | 0.4679277 | 0.4675197 | 0.467488 | 0.4673769 | 0.4671546 | 0.4669319 | 0.4667086 | 0.4666537 | 0.466746 | 0.4661315 | 0.4650287 | 0.4645486 | 0.4644041 | 0.4639118 | 0.463276 | 0.4633497 | 0.4636398 | 0.4632532 | 0.4627225 | 0.4624477 | 0.4622069 | 0.4613372 | 0.4604281 | 0.4608923 | 0.4612977 | 0.4607286 | 0.4601273 | 0.4592816 | 0.4585093 | 0.4580857 | 0.4577895 | 0.4579138 | 0.4580451 | 0.4581935 | 0.4584206 | 0.4587943 | 0.4583891 | 0.4568524 | 0.4566266 | 0.457901 | 0.4583777 | 0.4581316 | 0.4573474 | 0.4561781 | 0.4557196 | 0.4556583 | 0.4552353 | 0.4546572 | 0.4547709 | 0.4551051 | 0.4551807 | 0.4551974 | 0.4549935 | 0.4547581 | 0.4546193 | 0.4544875 | 0.4549723 | 0.4554139 | 0.4549385 | 0.454454 | 0.4538944 | 0.453266 | 0.4522941 | 0.4516749 | 0.4522678 | 0.4525265 | 0.4519418 | 0.4513964 | 0.4509266 | 0.4508662 | 0.4514185 | 0.4517718 | 0.4518907 | 0.4519976 | 0.4520935 | 0.4519639 | 0.4516683 | 0.4514502 | 0.4512769 | 0.4509807 | 0.4506296 | 0.4506648 | 0.4508342 | 0.4501806 | 0.4493339 | 0.4492311 | 0.4492515 | 0.4492139 | 0.449171 | 0.4490347 | 0.4490411 | 0.4532997
445 | 0.4894591 | 0.4804143 | 0.4793289 | 0.4789186 | 0.4788567 | 0.4785629 | 0.4781822 | 0.4778141 | 0.4774496 | 0.4767286 | 0.4759369 | 0.4755955 | 0.4753082 | 0.4746934 | 0.4740618 | 0.4734402 | 0.4728374 | 0.4724994 | 0.4720527 | 0.4708549 | 0.4700575 | 0.4710399 | 0.4715978 | 0.4708262 | 0.4704472 | 0.4709836 | 0.4711186 | 0.4705352 | 0.470029 | 0.4696307 | 0.469439 | 0.4694754 | 0.4688824 | 0.4677385 | 0.4673812 | 0.4675671 | 0.467333 | 0.4668727 | 0.4668332 | 0.4669674 | 0.4665132 | 0.4658797 | 0.4651256 | 0.4643458 | 0.4646548 | 0.4651084 | 0.4649883 | 0.4648323 | 0.4642818 | 0.4637506 | 0.4635403 | 0.46339 | 0.4636984 | 0.4637967 | 0.4628983 | 0.46213 | 0.4617912 | 0.4615559 | 0.4615731 | 0.4615493 | 0.4614494 | 0.4614412 | 0.4615662 | 0.4620194 | 0.4628483 | 0.462796 | 0.4619453 | 0.4615263 | 0.4614163 | 0.4608293 | 0.4599756 | 0.4596934 | 0.4596563 | 0.4599757 | 0.4604087 | 0.4601337 | 0.4596976 | 0.4601973 | 0.4608307 | 0.4595918 | 0.4582154 | 0.4576597 | 0.4571748 | 0.457904 | 0.4585052 | 0.4580535 | 0.4577096 | 0.4579036 | 0.4578399 | 0.4568908 | 0.4562181 | 0.4562435 | 0.4563574 | 0.4566413 | 0.4566216 | 0.4561476 | 0.4560227 | 0.456309 | 0.4562646 | 0.455912 | 0.456057 | 0.4565687 | 0.4565628 | 0.4562581 | 0.4558466 | 0.4553875 | 0.4547629 | 0.4540806 | 0.4540511 | 0.4541747 | 0.4542723 | 0.4543656 | 0.4544489 | 0.4545314 | 0.4547867 | 0.4551417 | 0.4582889
446 | 0.4893757 | 0.4816076 | 0.4808859 | 0.4800437 | 0.4791394 | 0.4784559 | 0.4778551 | 0.4772642 | 0.4766762 | 0.4769955 | 0.477495 | 0.4758014 | 0.473844 | 0.473852 | 0.4739642 | 0.4744291 | 0.4748674 | 0.4749334 | 0.4747843 | 0.4731481 | 0.4718384 | 0.4719803 | 0.4718347 | 0.4707886 | 0.4700987 | 0.4702394 | 0.4707465 | 0.4719091 | 0.4724237 | 0.4720323 | 0.4711639 | 0.4697689 | 0.4690989 | 0.4690635 | 0.4691689 | 0.4693714 | 0.4688631 | 0.4679715 | 0.468319 | 0.4691776 | 0.4682423 | 0.46676 | 0.4670776 | 0.4677787 | 0.467028 | 0.4660844 | 0.4670553 | 0.4681459 | 0.4679171 | 0.4676952 | 0.4676008 | 0.4674028 | 0.4664142 | 0.4656076 | 0.4656652 | 0.4655279 | 0.4647471 | 0.4641518 | 0.4640084 | 0.4640694 | 0.464511 | 0.4646438 | 0.464328 | 0.4641041 | 0.4639857 | 0.4636677 | 0.4631689 | 0.4628742 | 0.4627257 | 0.4628669 | 0.4631701 | 0.4632709 | 0.4632848 | 0.4624715 | 0.4613946 | 0.4621875 | 0.4634056 | 0.4626954 | 0.4617098 | 0.4619181 | 0.462214 | 0.4619345 | 0.4616939 | 0.4622824 | 0.4627481 | 0.4622038 | 0.4617113 | 0.461477 | 0.4613898 | 0.4618081 | 0.4618954 | 0.4611466 | 0.4605646 | 0.4603033 | 0.4604061 | 0.4610537 | 0.4608965 | 0.4597912 | 0.4594868 | 0.4599281 | 0.4604971 | 0.4611601 | 0.4606237 | 0.4593947 | 0.4584182 | 0.4575541 | 0.4579482 | 0.4587797 | 0.4588673 | 0.4587804 | 0.4590103 | 0.4592928 | 0.4590414 | 0.4587417 | 0.4587548 | 0.4588632 | 0.4615327
447 | 0.4894299 | 0.4803104 | 0.4792873 | 0.4800898 | 0.4818342 | 0.4801983 | 0.4772964 | 0.4767181 | 0.4768107 | 0.4775655 | 0.4784519 | 0.477382 | 0.4760766 | 0.4750817 | 0.4741163 | 0.4746324 | 0.4750109 | 0.4734567 | 0.4722772 | 0.4736906 | 0.474604 | 0.4732956 | 0.4723542 | 0.4725618 | 0.4728791 | 0.4734519 | 0.473548 | 0.472791 | 0.4724382 | 0.4726505 | 0.4723886 | 0.4716031 | 0.4715366 | 0.4720993 | 0.471564 | 0.4702703 | 0.4699547 | 0.4701663 | 0.4709902 | 0.4720667 | 0.4722085 | 0.4720651 | 0.4702506 | 0.4680801 | 0.4680016 | 0.468201 | 0.4680449 | 0.4678665 | 0.4681062 | 0.4683379 | 0.4684362 | 0.468476 | 0.4680694 | 0.4679045 | 0.4688876 | 0.4694423 | 0.4685834 | 0.4678544 | 0.4674419 | 0.4672463 | 0.4674549 | 0.4670285 | 0.4656797 | 0.4652625 | 0.4659115 | 0.4657097 | 0.464737 | 0.4653974 | 0.4672264 | 0.4667386 | 0.4649562 | 0.4644248 | 0.4644301 | 0.4640304 | 0.4635016 | 0.4632317 | 0.4630208 | 0.4640191 | 0.4651902 | 0.4654648 | 0.4656736 | 0.4646681 | 0.4637566 | 0.4648227 | 0.4657655 | 0.4656959 | 0.465492 | 0.4646184 | 0.4638697 | 0.4635498 | 0.4633734 | 0.4635588 | 0.4635621 | 0.463215 | 0.4634846 | 0.4646767 | 0.4650015 | 0.4643045 | 0.4636498 | 0.4630343 | 0.4622869 | 0.4614422 | 0.4618748 | 0.4630448 | 0.4634688 | 0.4635608 | 0.4628455 | 0.4618496 | 0.4620888 | 0.4626178 | 0.4619538 | 0.4610923 | 0.4615457 | 0.462118 | 0.4612808 | 0.4605376 | 0.4636057
448 | 0.4891896 | 0.4816928 | 0.4808845 | 0.4801682 | 0.4794993 | 0.479243 | 0.4791412 | 0.4782957 | 0.4772354 | 0.4772445 | 0.477466 | 0.4772722 | 0.4770284 | 0.476086 | 0.4751136 | 0.4747794 | 0.4744222 | 0.4737423 | 0.4731605 | 0.4732582 | 0.4733178 | 0.4732077 | 0.4730613 | 0.4728011 | 0.4728192 | 0.473486 | 0.4737985 | 0.4734773 | 0.4729246 | 0.4720483 | 0.4723013 | 0.4738015 | 0.4737903 | 0.4724565 | 0.4716978 | 0.4713363 | 0.4709592 | 0.4705737 | 0.4708202 | 0.4713275 | 0.4708404 | 0.4700502 | 0.4698473 | 0.4697696 | 0.4693352 | 0.4688534 | 0.4684454 | 0.468042 | 0.4681298 | 0.4682481 | 0.468862 | 0.469386 | 0.4692241 | 0.4690345 | 0.4687137 | 0.4684499 | 0.4683743 | 0.4683733 | 0.4685536 | 0.4683256 | 0.4673373 | 0.4663841 | 0.465482 | 0.4655417 | 0.4667023 | 0.4677628 | 0.4687327 | 0.4683121 | 0.4668966 | 0.466465 | 0.4665834 | 0.4666563 | 0.4667096 | 0.4656701 | 0.4642823 | 0.4650539 | 0.4663165 | 0.4664923 | 0.4665128 | 0.4666909 | 0.4668806 | 0.4674299 | 0.4679216 | 0.4672637 | 0.4666539 | 0.4664392 | 0.4660236 | 0.4646074 | 0.4637901 | 0.465031 | 0.4655071 | 0.4640524 | 0.4630853 | 0.4630559 | 0.4635918 | 0.4649738 | 0.4653437 | 0.4645212 | 0.4644014 | 0.4649361 | 0.4643297 | 0.462882 | 0.4627451 | 0.4633647 | 0.464414 | 0.4656544 | 0.4651089 | 0.4639425 | 0.4631034 | 0.4623411 | 0.4628389 | 0.4635451 | 0.4648033 | 0.4661115 | 0.4649565 | 0.4638399 | 0.4656961
449 | 0.4890368 | 0.4810081 | 0.4801063 | 0.4795189 | 0.4790938 | 0.4796864 | 0.4806603 | 0.4798035 | 0.4784182 | 0.4779726 | 0.4777138 | 0.4767915 | 0.4757893 | 0.4754108 | 0.4750692 | 0.4752497 | 0.4753565 | 0.4744269 | 0.4736014 | 0.4734964 | 0.47338 | 0.473213 | 0.4731409 | 0.4733659 | 0.473441 | 0.4731666 | 0.473138 | 0.4735491 | 0.4736308 | 0.473252 | 0.4732974 | 0.4738114 | 0.4733115 | 0.4719244 | 0.4713125 | 0.471236 | 0.4717628 | 0.4726147 | 0.4715496 | 0.4696936 | 0.4701192 | 0.4712406 | 0.4700997 | 0.4684769 | 0.4679657 | 0.4676022 | 0.4677736 | 0.4679785 | 0.4676792 | 0.4674606 | 0.4685634 | 0.4695059 | 0.4692252 | 0.4686312 | 0.4665503 | 0.4653961 | 0.4673013 | 0.4684329 | 0.4676805 | 0.467242 | 0.4673878 | 0.4678014 | 0.4686042 | 0.4688609 | 0.4684925 | 0.4681601 | 0.4678601 | 0.4674109 | 0.4668548 | 0.466259 | 0.4656408 | 0.4652498 | 0.4649562 | 0.4650729 | 0.4653204 | 0.4646933 | 0.4638673 | 0.4653457 | 0.4671533 | 0.4669565 | 0.4666126 | 0.4650289 | 0.4635463 | 0.4641806 | 0.4649024 | 0.4663432 | 0.4673813 | 0.4664117 | 0.4656045 | 0.465355 | 0.4653054 | 0.4657601 | 0.465948 | 0.4656226 | 0.4651555 | 0.4644764 | 0.4637063 | 0.4628289 | 0.4630331 | 0.4642445 | 0.4641882 | 0.463197 | 0.4633999 | 0.4642921 | 0.46436 | 0.4640608 | 0.4644812 | 0.4651517 | 0.4644004 | 0.4633157 | 0.4634939 | 0.4638812 | 0.464106 | 0.4643161 | 0.4630248 | 0.4618319 | 0.464652
450 | 0.4888063 | 0.480761 | 0.48089 | 0.479641 | 0.477681 | 0.4784586 | 0.4802614 | 0.4791899 | 0.4772884 | 0.4770409 | 0.477122 | 0.477152 | 0.4771758 | 0.4757063 | 0.474184 | 0.4752856 | 0.4761702 | 0.4740101 | 0.47219 | 0.472722 | 0.4731927 | 0.4733912 | 0.4735249 | 0.4734556 | 0.4735162 | 0.4738795 | 0.4735329 | 0.4719161 | 0.4704839 | 0.46931 | 0.4694991 | 0.4711934 | 0.4716447 | 0.4710081 | 0.470666 | 0.4705273 | 0.4692174 | 0.4672763 | 0.4683357 | 0.4706332 | 0.4704016 | 0.4693988 | 0.4692386 | 0.4692578 | 0.4681748 | 0.4669454 | 0.4680361 | 0.469272 | 0.4686913 | 0.4681512 | 0.4682932 | 0.4684104 | 0.4683392 | 0.4683548 | 0.4687821 | 0.4689272 | 0.4681407 | 0.4674352 | 0.466927 | 0.4668785 | 0.4676856 | 0.4675018 | 0.4658783 | 0.4655669 | 0.4667571 | 0.467028 | 0.466466 | 0.4656387 | 0.4646214 | 0.4650696 | 0.4663368 | 0.4659281 | 0.4648005 | 0.464983 | 0.4655832 | 0.4647254 | 0.4635361 | 0.4642261 | 0.4651846 | 0.4651622 | 0.4650678 | 0.465436 | 0.4657477 | 0.4649136 | 0.4642471 | 0.464957 | 0.465684 | 0.4664955 | 0.4667543 | 0.4651136 | 0.4637272 | 0.4629832 | 0.4624705 | 0.4624028 | 0.4629545 | 0.4644333 | 0.4640768 | 0.4615582 | 0.4609908 | 0.4622405 | 0.4627664 | 0.4627586 | 0.4621923 | 0.4613036 | 0.4625971 | 0.464862 | 0.464778 | 0.4638774 | 0.4625428 | 0.4611065 | 0.4618189 | 0.462887 | 0.4619216 | 0.460772 | 0.461458 | 0.462238 | 0.4643931
451 | 0.4882766 | 0.479976 | 0.4804412 | 0.4797786 | 0.4785341 | 0.4775524 | 0.4766691 | 0.4761789 | 0.4758022 | 0.4754027 | 0.4749986 | 0.4747761 | 0.4745755 | 0.4732542 | 0.4718979 | 0.4730119 | 0.4739109 | 0.4717921 | 0.4701979 | 0.4722328 | 0.4736384 | 0.4722482 | 0.4713338 | 0.4719093 | 0.4723632 | 0.4725336 | 0.4724889 | 0.4720594 | 0.4715047 | 0.4707748 | 0.4701128 | 0.4695257 | 0.4698055 | 0.4708439 | 0.4699935 | 0.4678387 | 0.466776 | 0.4663019 | 0.46703 | 0.4682541 | 0.4681469 | 0.4676337 | 0.4669459 | 0.466221 | 0.4659095 | 0.4656529 | 0.4654114 | 0.4651709 | 0.4646818 | 0.4642283 | 0.464359 | 0.4644004 | 0.4637598 | 0.4636747 | 0.466227 | 0.4676962 | 0.4655899 | 0.4641964 | 0.4645386 | 0.4648968 | 0.4652849 | 0.4654718 | 0.4653665 | 0.4652135 | 0.4650059 | 0.4651112 | 0.4655001 | 0.4649373 | 0.4636934 | 0.4638367 | 0.4647552 | 0.4648459 | 0.4645816 | 0.4642783 | 0.4639626 | 0.4639745 | 0.464061 | 0.4643292 | 0.4646234 | 0.4632303 | 0.4617133 | 0.4624698 | 0.4631817 | 0.4626841 | 0.4623118 | 0.4629692 | 0.4632549 | 0.4616882 | 0.4607801 | 0.4621353 | 0.4624986 | 0.4603576 | 0.4593091 | 0.460361 | 0.4614375 | 0.4625508 | 0.4628529 | 0.4621991 | 0.4613855 | 0.4604232 | 0.4601079 | 0.4602698 | 0.4615676 | 0.4635211 | 0.4627137 | 0.4606775 | 0.4599622 | 0.459706 | 0.4608522 | 0.4623274 | 0.4634192 | 0.4644475 | 0.4618386 | 0.4589005 | 0.4590807 | 0.4594206 | 0.4620987
452 | 0.4882836 | 0.4795308 | 0.4795375 | 0.4780848 | 0.4758791 | 0.4752471 | 0.4752046 | 0.4754105 | 0.4756881 | 0.4761744 | 0.4767022 | 0.4754427 | 0.4739683 | 0.4727816 | 0.4716315 | 0.472853 | 0.4739407 | 0.4731503 | 0.4722755 | 0.4708177 | 0.4698824 | 0.4712692 | 0.4721667 | 0.4715319 | 0.4709414 | 0.4704545 | 0.4699397 | 0.4693752 | 0.4689777 | 0.4688137 | 0.4683073 | 0.467423 | 0.4679085 | 0.4695927 | 0.469618 | 0.4684974 | 0.4673797 | 0.4662634 | 0.4659444 | 0.4659544 | 0.4661787 | 0.4664683 | 0.4663421 | 0.4661273 | 0.4664462 | 0.4668359 | 0.4663837 | 0.4658787 | 0.4651623 | 0.4644787 | 0.464335 | 0.4641894 | 0.4640287 | 0.4639107 | 0.4639956 | 0.4639506 | 0.4634763 | 0.4634138 | 0.464354 | 0.4646204 | 0.4636325 | 0.4628043 | 0.462208 | 0.4617482 | 0.4614445 | 0.4613685 | 0.461499 | 0.4624652 | 0.4640295 | 0.463406 | 0.4615598 | 0.4609627 | 0.4609013 | 0.4612377 | 0.4617008 | 0.4619772 | 0.4622112 | 0.4617651 | 0.461222 | 0.4614218 | 0.4616761 | 0.4607294 | 0.4598678 | 0.4608149 | 0.4616352 | 0.4614136 | 0.4612758 | 0.461556 | 0.4615434 | 0.4605243 | 0.4600008 | 0.4607287 | 0.4609631 | 0.4602492 | 0.4600299 | 0.460551 | 0.4604334 | 0.4595635 | 0.4591136 | 0.4590548 | 0.4602752 | 0.4624388 | 0.4611683 | 0.4579155 | 0.4576768 | 0.4587797 | 0.4596026 | 0.4603282 | 0.4599398 | 0.4592901 | 0.4590842 | 0.4589517 | 0.4579814 | 0.4569352 | 0.4577934 | 0.4587461 | 0.4610328
453 | 0.4878957 | 0.4790053 | 0.4779873 | 0.4771638 | 0.4764406 | 0.4762955 | 0.476367 | 0.4764429 | 0.4765201 | 0.4765554 | 0.4765822 | 0.4752245 | 0.4737001 | 0.4731854 | 0.4727088 | 0.4707244 | 0.4688839 | 0.469064 | 0.4692475 | 0.469455 | 0.4694772 | 0.4686765 | 0.4680564 | 0.4680019 | 0.4685698 | 0.4705887 | 0.471792 | 0.4715358 | 0.4707527 | 0.4692326 | 0.4682224 | 0.4677751 | 0.467438 | 0.4671973 | 0.4668503 | 0.4664298 | 0.4659467 | 0.4654299 | 0.4656204 | 0.4661027 | 0.4658504 | 0.4653742 | 0.4652226 | 0.4651401 | 0.4635155 | 0.461686 | 0.4622489 | 0.4629615 | 0.4628466 | 0.4627907 | 0.463707 | 0.4644257 | 0.4636371 | 0.462904 | 0.4624339 | 0.4622646 | 0.4630878 | 0.4631518 | 0.4613673 | 0.4608224 | 0.4625857 | 0.4628629 | 0.4609812 | 0.4600786 | 0.4602965 | 0.4607537 | 0.4614275 | 0.4619102 | 0.4622562 | 0.4621544 | 0.4618023 | 0.4605483 | 0.4589074 | 0.4585168 | 0.4585247 | 0.4586957 | 0.4589039 | 0.4597375 | 0.4606604 | 0.4597169 | 0.4586363 | 0.4584771 | 0.4584127 | 0.4600019 | 0.4613072 | 0.4602803 | 0.4593937 | 0.4592061 | 0.4587766 | 0.4575157 | 0.4566449 | 0.4567588 | 0.4572155 | 0.4583312 | 0.4587911 | 0.4582696 | 0.4578965 | 0.4576984 | 0.4578032 | 0.4581902 | 0.4585554 | 0.4589046 | 0.4591242 | 0.459269 | 0.4574613 | 0.4547847 | 0.4552886 | 0.4568985 | 0.4553312 | 0.4530187 | 0.4543795 | 0.4563482 | 0.4571198 | 0.457783 | 0.4564295 | 0.4551766 | 0.4583882
454 | 0.4872975 | 0.4784607 | 0.4783086 | 0.4776814 | 0.4768091 | 0.4767361 | 0.4769623 | 0.4761024 | 0.4749288 | 0.4741639 | 0.4734802 | 0.4738971 | 0.4744465 | 0.474154 | 0.473805 | 0.4720016 | 0.4702761 | 0.4696438 | 0.4692094 | 0.470143 | 0.4707443 | 0.4698688 | 0.4689019 | 0.4676488 | 0.4669633 | 0.4676005 | 0.4679145 | 0.4676501 | 0.4674649 | 0.4673906 | 0.4674073 | 0.4675247 | 0.4666176 | 0.464814 | 0.4646453 | 0.4656056 | 0.4663348 | 0.4669395 | 0.4666794 | 0.4660626 | 0.4646102 | 0.4629029 | 0.462667 | 0.4627444 | 0.4627457 | 0.4627369 | 0.4622017 | 0.4616335 | 0.4626409 | 0.4635723 | 0.4632477 | 0.4629367 | 0.4627298 | 0.4624658 | 0.4619304 | 0.461493 | 0.4613794 | 0.460761 | 0.4589133 | 0.4580867 | 0.4591615 | 0.4594191 | 0.4584894 | 0.4586342 | 0.460009 | 0.4601154 | 0.4590725 | 0.4584956 | 0.4582522 | 0.4586967 | 0.4595255 | 0.459026 | 0.4579567 | 0.4581755 | 0.4588049 | 0.4590832 | 0.4592817 | 0.4585467 | 0.4576783 | 0.4599308 | 0.4624124 | 0.4596357 | 0.456965 | 0.4571471 | 0.4573223 | 0.4574415 | 0.4575715 | 0.4577553 | 0.4578362 | 0.4575634 | 0.4573958 | 0.457494 | 0.4571644 | 0.4560123 | 0.4561478 | 0.45821 | 0.4582517 | 0.455913 | 0.4555984 | 0.4571689 | 0.4572495 | 0.4562316 | 0.4557465 | 0.4555689 | 0.455714 | 0.4560028 | 0.4560885 | 0.4561036 | 0.455167 | 0.4540073 | 0.4527575 | 0.451493 | 0.4537006 | 0.4562226 | 0.4538698 | 0.4516188 | 0.4560164
455 | 0.4869308 | 0.4778428 | 0.476317 | 0.4760029 | 0.4763138 | 0.475994 | 0.4754379 | 0.4749351 | 0.4744476 | 0.4741393 | 0.4738665 | 0.4733642 | 0.4728342 | 0.4712227 | 0.4695785 | 0.4704392 | 0.4711841 | 0.4703034 | 0.4693083 | 0.4675223 | 0.4663213 | 0.4677195 | 0.4685378 | 0.4675395 | 0.4668777 | 0.4670004 | 0.4672945 | 0.4678951 | 0.4680284 | 0.4675082 | 0.4671287 | 0.4669044 | 0.4667889 | 0.4667686 | 0.4663688 | 0.465707 | 0.465335 | 0.4651191 | 0.4647308 | 0.4642712 | 0.4643865 | 0.4646771 | 0.4632167 | 0.4613833 | 0.4622273 | 0.4634271 | 0.4621837 | 0.4607874 | 0.4611537 | 0.4615025 | 0.4615477 | 0.4615634 | 0.4613535 | 0.4611256 | 0.460812 | 0.4605641 | 0.460533 | 0.4604703 | 0.4603308 | 0.4601462 | 0.4598774 | 0.45952 | 0.459034 | 0.4587348 | 0.4586494 | 0.4586041 | 0.4585951 | 0.4586744 | 0.4588169 | 0.459225 | 0.4597815 | 0.4596725 | 0.459278 | 0.4585661 | 0.457753 | 0.4566561 | 0.4554945 | 0.4567725 | 0.458399 | 0.4575604 | 0.4565407 | 0.4563674 | 0.4562409 | 0.4568678 | 0.4573876 | 0.4570276 | 0.4566281 | 0.4560319 | 0.4556519 | 0.4560152 | 0.4561663 | 0.4557818 | 0.455106 | 0.4538701 | 0.4538627 | 0.4556932 | 0.4563081 | 0.4554908 | 0.4551694 | 0.45531 | 0.4545866 | 0.4532261 | 0.453115 | 0.4537251 | 0.4534153 | 0.452696 | 0.4528797 | 0.4533772 | 0.4527532 | 0.4518662 | 0.4531675 | 0.454831 | 0.4541388 | 0.4532333 | 0.4519718 | 0.4508852 | 0.4551934
456 | 0.4861203 | 0.4769875 | 0.4764445 | 0.475894 | 0.4753396 | 0.4752062 | 0.4752305 | 0.4744506 | 0.4734385 | 0.4722016 | 0.4709201 | 0.4710142 | 0.4712738 | 0.470675 | 0.4700372 | 0.4699614 | 0.4697889 | 0.4682586 | 0.4668252 | 0.4660617 | 0.4654882 | 0.4657592 | 0.4659537 | 0.4659086 | 0.4658529 | 0.4657722 | 0.4657077 | 0.4656721 | 0.4657877 | 0.4661145 | 0.4660998 | 0.4657079 | 0.4650457 | 0.4641472 | 0.4632791 | 0.4624321 | 0.4632613 | 0.4649939 | 0.4645521 | 0.4632131 | 0.4628991 | 0.4628977 | 0.4613851 | 0.4595506 | 0.4600585 | 0.4608778 | 0.4604995 | 0.4600464 | 0.4608814 | 0.4617091 | 0.4624049 | 0.4628874 | 0.461743 | 0.4605996 | 0.4594613 | 0.4587031 | 0.4591996 | 0.4591503 | 0.4577715 | 0.4571472 | 0.457928 | 0.458173 | 0.4576395 | 0.4575182 | 0.4578686 | 0.4575443 | 0.4566084 | 0.4571434 | 0.4587309 | 0.4578596 | 0.4556142 | 0.455331 | 0.4558895 | 0.4564727 | 0.457064 | 0.4563876 | 0.4554229 | 0.455792 | 0.4563516 | 0.455968 | 0.4555151 | 0.4560153 | 0.4564471 | 0.4554268 | 0.4545909 | 0.4552702 | 0.4556569 | 0.4545847 | 0.4537967 | 0.4539852 | 0.4538288 | 0.4528014 | 0.4525481 | 0.4537826 | 0.4543576 | 0.4539459 | 0.4537956 | 0.4539533 | 0.4536657 | 0.4529632 | 0.452437 | 0.4520407 | 0.4517994 | 0.4516476 | 0.4515413 | 0.4514553 | 0.4518789 | 0.4524795 | 0.4524232 | 0.4522127 | 0.4520643 | 0.4519261 | 0.4509345 | 0.4498657 | 0.4501927 | 0.4506652 | 0.4543511
457 | 0.485146 | 0.4746517 | 0.4752614 | 0.475557 | 0.4756905 | 0.475121 | 0.4742881 | 0.473057 | 0.4717109 | 0.4710342 | 0.4704906 | 0.4711373 | 0.4719272 | 0.4702343 | 0.4684272 | 0.468085 | 0.4677759 | 0.4679318 | 0.4680491 | 0.4678993 | 0.4678142 | 0.4680171 | 0.4679263 | 0.4669155 | 0.4664028 | 0.4670515 | 0.4674416 | 0.4673689 | 0.4670459 | 0.4663727 | 0.4654705 | 0.4643155 | 0.4637339 | 0.4636541 | 0.4636018 | 0.4635685 | 0.4633435 | 0.4630152 | 0.4631481 | 0.4634714 | 0.4627933 | 0.4618098 | 0.4624952 | 0.4635362 | 0.4628541 | 0.461943 | 0.460409 | 0.458836 | 0.4596155 | 0.4603095 | 0.459583 | 0.4589668 | 0.4591922 | 0.4591674 | 0.457955 | 0.4571766 | 0.4578306 | 0.458524 | 0.4593134 | 0.4595527 | 0.4587676 | 0.4580886 | 0.4575637 | 0.4572997 | 0.4573343 | 0.4567313 | 0.4555507 | 0.4551404 | 0.4552814 | 0.4559024 | 0.4567918 | 0.455827 | 0.4540667 | 0.4541741 | 0.4548766 | 0.4556741 | 0.4564932 | 0.4563821 | 0.4561381 | 0.4557582 | 0.4553683 | 0.4557116 | 0.4560017 | 0.4551655 | 0.4545638 | 0.4558895 | 0.4568475 | 0.4559729 | 0.4550844 | 0.4541484 | 0.4534689 | 0.4534373 | 0.4536219 | 0.454222 | 0.4541472 | 0.4530626 | 0.4530864 | 0.4544158 | 0.4550227 | 0.4549567 | 0.4543075 | 0.4532283 | 0.4527913 | 0.452725 | 0.4527887 | 0.4529102 | 0.4533112 | 0.4538094 | 0.452462 | 0.4506817 | 0.4513607 | 0.4524467 | 0.4534622 | 0.4544713 | 0.453887 | 0.4533599 | 0.455709
458 | 0.4845893 | 0.4748789 | 0.475546 | 0.4751264 | 0.4741463 | 0.4732165 | 0.4723056 | 0.4724864 | 0.4729823 | 0.4718775 | 0.4704547 | 0.4704305 | 0.4705745 | 0.4690149 | 0.4673908 | 0.4682803 | 0.4690948 | 0.4688553 | 0.4685199 | 0.467522 | 0.4665766 | 0.4658654 | 0.4653748 | 0.4655753 | 0.4658455 | 0.4662778 | 0.4664337 | 0.466095 | 0.4654726 | 0.4644537 | 0.4641957 | 0.4647782 | 0.4649895 | 0.4648759 | 0.4649938 | 0.4652715 | 0.4642436 | 0.462512 | 0.462303 | 0.4627221 | 0.4622807 | 0.4615769 | 0.4602829 | 0.4588632 | 0.4600613 | 0.4616072 | 0.4604492 | 0.459122 | 0.4589108 | 0.4588241 | 0.4607612 | 0.4622812 | 0.4606201 | 0.4592656 | 0.4593669 | 0.4593584 | 0.4589878 | 0.458566 | 0.4580198 | 0.4577999 | 0.4581878 | 0.4587894 | 0.4597014 | 0.459698 | 0.458647 | 0.4581811 | 0.4582454 | 0.4577229 | 0.4567802 | 0.4566277 | 0.4569166 | 0.4562045 | 0.455063 | 0.4555914 | 0.456652 | 0.4556435 | 0.4541642 | 0.4546109 | 0.4553327 | 0.455323 | 0.4552597 | 0.4553084 | 0.4554032 | 0.4563576 | 0.4571297 | 0.456405 | 0.4558187 | 0.4559226 | 0.4559824 | 0.4558906 | 0.4558144 | 0.4557773 | 0.4556593 | 0.4553857 | 0.4553903 | 0.4558113 | 0.455273 | 0.4536046 | 0.4534653 | 0.45475 | 0.4543371 | 0.4526725 | 0.4521029 | 0.4521656 | 0.4527839 | 0.4536496 | 0.4530955 | 0.4520479 | 0.4521309 | 0.4524792 | 0.4524583 | 0.4523764 | 0.4521904 | 0.451995 | 0.4516654 | 0.4514541 | 0.4548098
459 | 0.4837222 | 0.4742469 | 0.4742203 | 0.4734432 | 0.4722788 | 0.4721984 | 0.472524 | 0.4722856 | 0.4718843 | 0.4713797 | 0.4708544 | 0.4711654 | 0.4715769 | 0.4707871 | 0.4699258 | 0.4680111 | 0.4662227 | 0.4662078 | 0.4661777 | 0.4660432 | 0.4657494 | 0.4647479 | 0.4642979 | 0.4655748 | 0.4666825 | 0.4673953 | 0.4672908 | 0.4657238 | 0.4645725 | 0.4640025 | 0.4635053 | 0.4630884 | 0.4632465 | 0.4639078 | 0.4642391 | 0.4643425 | 0.4644356 | 0.4645232 | 0.4641393 | 0.463561 | 0.4627744 | 0.4619243 | 0.461911 | 0.462076 | 0.4628602 | 0.4637268 | 0.4613233 | 0.4587153 | 0.4584143 | 0.4581166 | 0.4578495 | 0.4577741 | 0.4591607 | 0.4601813 | 0.4594644 | 0.4587811 | 0.4582089 | 0.4580282 | 0.4588005 | 0.4589502 | 0.4579404 | 0.4576595 | 0.4584378 | 0.4584344 | 0.4575364 | 0.4577201 | 0.458884 | 0.4594451 | 0.4595749 | 0.4593209 | 0.4588525 | 0.4582137 | 0.4575017 | 0.4568872 | 0.4563036 | 0.4557307 | 0.4551601 | 0.4552082 | 0.4553446 | 0.4560811 | 0.4568618 | 0.4566641 | 0.4564398 | 0.4558644 | 0.4553548 | 0.4553852 | 0.4554444 | 0.4556467 | 0.4555507 | 0.4544294 | 0.4538418 | 0.4546017 | 0.4550539 | 0.4549143 | 0.4549075 | 0.4550996 | 0.4553976 | 0.4558205 | 0.4559993 | 0.455951 | 0.4553117 | 0.4542367 | 0.4537205 | 0.4535271 | 0.4538223 | 0.454335 | 0.4535573 | 0.4523308 | 0.4532556 | 0.4546849 | 0.4539361 | 0.4528268 | 0.4531649 | 0.453634 | 0.4536123 | 0.4536579 | 0.4560417
460 | 0.4828709 | 0.4760896 | 0.4746871 | 0.473688 | 0.4728972 | 0.4723049 | 0.4717869 | 0.4713734 | 0.47099 | 0.4713228 | 0.471798 | 0.4706688 | 0.4693467 | 0.4687305 | 0.4681581 | 0.4684082 | 0.4686048 | 0.4680488 | 0.4674994 | 0.466996 | 0.4663685 | 0.4651901 | 0.464693 | 0.4663299 | 0.4670368 | 0.4655756 | 0.4650103 | 0.4660482 | 0.4664314 | 0.4658993 | 0.4657344 | 0.4659748 | 0.4655552 | 0.4645581 | 0.463731 | 0.4630214 | 0.4632814 | 0.4640639 | 0.4643243 | 0.4643693 | 0.463129 | 0.4614966 | 0.4623164 | 0.4636586 | 0.4628069 | 0.4616636 | 0.4613135 | 0.461013 | 0.4612538 | 0.4615003 | 0.4618352 | 0.4620276 | 0.4611332 | 0.4601294 | 0.4586062 | 0.4578298 | 0.4595193 | 0.4604684 | 0.459615 | 0.4589178 | 0.4585117 | 0.4581869 | 0.4579802 | 0.4580868 | 0.4585522 | 0.4582845 | 0.4573525 | 0.4571538 | 0.4574797 | 0.4574305 | 0.4571717 | 0.4567096 | 0.4561604 | 0.4565906 | 0.4573331 | 0.4576782 | 0.4579331 | 0.4582432 | 0.4585612 | 0.4586187 | 0.4586571 | 0.4573989 | 0.4561702 | 0.45571 | 0.4553901 | 0.456222 | 0.456922 | 0.4569649 | 0.4566262 | 0.4549764 | 0.4537153 | 0.4534355 | 0.4538011 | 0.455407 | 0.4564359 | 0.4566014 | 0.456555 | 0.4562587 | 0.4555198 | 0.4543686 | 0.4536074 | 0.4531338 | 0.4533136 | 0.4538707 | 0.4539173 | 0.4537366 | 0.4529547 | 0.4519638 | 0.4521839 | 0.452688 | 0.4527378 | 0.4527124 | 0.4527059 | 0.4527011 | 0.4528506 | 0.4530934 | 0.4559543
461 | 0.4809249 | 0.4716564 | 0.4718664 | 0.4725058 | 0.4733666 | 0.4716507 | 0.4689698 | 0.4682639 | 0.4681283 | 0.4684418 | 0.4688445 | 0.4689514 | 0.4690227 | 0.4680824 | 0.4670935 | 0.46648 | 0.4658263 | 0.4646076 | 0.4634668 | 0.4628647 | 0.4624763 | 0.4630372 | 0.4636368 | 0.4643573 | 0.4650744 | 0.4657836 | 0.4661307 | 0.4658296 | 0.4647827 | 0.4626929 | 0.4623689 | 0.4639948 | 0.4638531 | 0.4621643 | 0.4615118 | 0.4615749 | 0.4612039 | 0.460599 | 0.460389 | 0.4603421 | 0.4602586 | 0.4601639 | 0.4594328 | 0.4585662 | 0.4595348 | 0.4607472 | 0.4607248 | 0.4606251 | 0.4610031 | 0.4612769 | 0.4598437 | 0.4584818 | 0.457664 | 0.4573124 | 0.4591737 | 0.4601832 | 0.4583809 | 0.4573455 | 0.4581773 | 0.4584346 | 0.4576221 | 0.457181 | 0.4572794 | 0.4570811 | 0.4565432 | 0.45677 | 0.45769 | 0.4575991 | 0.4567849 | 0.456369 | 0.4561756 | 0.4571495 | 0.4586241 | 0.4582539 | 0.4572958 | 0.4567235 | 0.4562389 | 0.4553634 | 0.454432 | 0.4553222 | 0.4563461 | 0.4571207 | 0.4578801 | 0.4583893 | 0.4587733 | 0.4581274 | 0.4575359 | 0.457216 | 0.4570389 | 0.4573524 | 0.4572832 | 0.456248 | 0.4554561 | 0.4551316 | 0.4550339 | 0.4552752 | 0.4544409 | 0.4523391 | 0.4522728 | 0.4541019 | 0.4549425 | 0.4550543 | 0.4539709 | 0.4521976 | 0.4524165 | 0.453522 | 0.4543214 | 0.4550143 | 0.4549037 | 0.4546047 | 0.4538273 | 0.4529708 | 0.4526168 | 0.4523083 | 0.4534501 | 0.4546454 | 0.4563187
462 | 0.4799032 | 0.4722778 | 0.4719789 | 0.4712739 | 0.4703593 | 0.4699722 | 0.4697828 | 0.4708483 | 0.4722761 | 0.4713093 | 0.4698669 | 0.4686695 | 0.4675017 | 0.4673842 | 0.467311 | 0.4661823 | 0.4651528 | 0.4655168 | 0.4656526 | 0.46421 | 0.4632206 | 0.4642448 | 0.4651186 | 0.4655212 | 0.4658946 | 0.4661998 | 0.4659125 | 0.4645651 | 0.4633097 | 0.462183 | 0.4624085 | 0.4641271 | 0.4646006 | 0.4639846 | 0.4631771 | 0.4622374 | 0.4616937 | 0.4613633 | 0.4608522 | 0.4602664 | 0.4599946 | 0.4598186 | 0.4600614 | 0.4603934 | 0.4590835 | 0.4575554 | 0.4582715 | 0.459128 | 0.4598084 | 0.4603785 | 0.4591504 | 0.4580668 | 0.4580865 | 0.4577822 | 0.4559405 | 0.4547513 | 0.4557159 | 0.4561506 | 0.4552949 | 0.4553405 | 0.4570642 | 0.4579554 | 0.4576371 | 0.4574676 | 0.4574685 | 0.457578 | 0.4577859 | 0.4573957 | 0.4565776 | 0.4561858 | 0.4560322 | 0.4559675 | 0.4559408 | 0.4536788 | 0.4507043 | 0.4529989 | 0.456492 | 0.4565603 | 0.4561393 | 0.4546761 | 0.4531364 | 0.4544347 | 0.4557077 | 0.4560479 | 0.4562813 | 0.4556372 | 0.4550756 | 0.4549251 | 0.4548576 | 0.4550751 | 0.4553454 | 0.4557487 | 0.4554574 | 0.4538308 | 0.4528533 | 0.4528471 | 0.4533895 | 0.4545784 | 0.4551978 | 0.4552868 | 0.4546697 | 0.4535319 | 0.4529596 | 0.4527138 | 0.4533562 | 0.4543939 | 0.4543299 | 0.4538829 | 0.454005 | 0.4542606 | 0.4531619 | 0.451839 | 0.4524058 | 0.4531437 | 0.4520241 | 0.4510014 | 0.4542101
463 | 0.4787755 | 0.4700372 | 0.4706278 | 0.4702141 | 0.4692823 | 0.4690076 | 0.468979 | 0.4678847 | 0.4664828 | 0.4669902 | 0.4678769 | 0.4675309 | 0.4670367 | 0.4665631 | 0.4660875 | 0.4652651 | 0.4644645 | 0.463971 | 0.4632074 | 0.4605764 | 0.4588499 | 0.4611429 | 0.4628643 | 0.4627954 | 0.4629494 | 0.4636228 | 0.4635386 | 0.4620988 | 0.4612112 | 0.4610957 | 0.4606463 | 0.4598282 | 0.4600171 | 0.4610871 | 0.4603568 | 0.4583831 | 0.4581326 | 0.4588108 | 0.4583147 | 0.457334 | 0.4570536 | 0.4569869 | 0.4571844 | 0.4574382 | 0.4572678 | 0.4570411 | 0.4579656 | 0.4589622 | 0.4576194 | 0.4563785 | 0.4568229 | 0.4572532 | 0.4575762 | 0.457768 | 0.4573368 | 0.4570314 | 0.4571413 | 0.456811 | 0.4554084 | 0.454636 | 0.4550369 | 0.4553475 | 0.4555269 | 0.4554037 | 0.4549342 | 0.4546027 | 0.4543963 | 0.4547638 | 0.455542 | 0.4550742 | 0.4539101 | 0.4543092 | 0.4553788 | 0.4549524 | 0.4540491 | 0.4541197 | 0.4544117 | 0.4551227 | 0.4558935 | 0.4552466 | 0.4544956 | 0.4549584 | 0.4553578 | 0.4543604 | 0.4535019 | 0.4537848 | 0.4539186 | 0.4533098 | 0.4529401 | 0.4533922 | 0.4537041 | 0.4536619 | 0.4538402 | 0.4544422 | 0.4544611 | 0.4536074 | 0.4531644 | 0.4532051 | 0.4525741 | 0.4513174 | 0.450977 | 0.4513122 | 0.4515968 | 0.4518523 | 0.4521357 | 0.4524314 | 0.4514244 | 0.4499644 | 0.4498196 | 0.4499833 | 0.4517213 | 0.4537199 | 0.4520124 | 0.4499695 | 0.4500357 | 0.4502437 | 0.4530236
464 | 0.4772261 | 0.4699259 | 0.4691388 | 0.4689136 | 0.4689783 | 0.4685489 | 0.4679345 | 0.4682728 | 0.4688862 | 0.4678177 | 0.4664151 | 0.4650903 | 0.463775 | 0.4645683 | 0.4654495 | 0.4641002 | 0.4628228 | 0.4625534 | 0.4621821 | 0.461106 | 0.4601864 | 0.4599631 | 0.4601024 | 0.4613776 | 0.4621819 | 0.4618887 | 0.461421 | 0.460641 | 0.4600533 | 0.4597343 | 0.4593419 | 0.4588684 | 0.4587382 | 0.4589085 | 0.4585146 | 0.4577309 | 0.4573234 | 0.4571188 | 0.4570775 | 0.4571036 | 0.457558 | 0.458143 | 0.4582947 | 0.4583541 | 0.4582165 | 0.4580527 | 0.4566328 | 0.4551344 | 0.4564943 | 0.4577566 | 0.457396 | 0.4569158 | 0.4555239 | 0.4543654 | 0.4543152 | 0.4542585 | 0.45418 | 0.4543401 | 0.4550814 | 0.4553311 | 0.4546656 | 0.453879 | 0.4529164 | 0.4526183 | 0.4530808 | 0.4529863 | 0.4523871 | 0.452965 | 0.4543851 | 0.4539233 | 0.4524097 | 0.4523814 | 0.4529903 | 0.4524916 | 0.4516398 | 0.4518122 | 0.4522176 | 0.4535288 | 0.4549694 | 0.4537708 | 0.4523784 | 0.4510762 | 0.449889 | 0.4508715 | 0.4517507 | 0.4517816 | 0.4518087 | 0.4518167 | 0.4518984 | 0.4522333 | 0.4519062 | 0.4499079 | 0.4488154 | 0.449464 | 0.450345 | 0.4515735 | 0.4518433 | 0.4509835 | 0.4505108 | 0.4503985 | 0.4509785 | 0.452069 | 0.4508025 | 0.4481754 | 0.4484675 | 0.450059 | 0.4507304 | 0.4510819 | 0.4506838 | 0.4501097 | 0.449245 | 0.4483322 | 0.4479266 | 0.4475669 | 0.4476254 | 0.4477974 | 0.4509791
465 | 0.475419 | 0.4673999 | 0.4657108 | 0.4654062 | 0.4658159 | 0.4651791 | 0.4641504 | 0.4630569 | 0.4619447 | 0.46265 | 0.4637163 | 0.4646083 | 0.4654794 | 0.4637395 | 0.4618808 | 0.4616962 | 0.4614919 | 0.461011 | 0.4604153 | 0.4590262 | 0.4579329 | 0.4581546 | 0.4583146 | 0.4582819 | 0.4584346 | 0.4590196 | 0.4593252 | 0.4591308 | 0.4585514 | 0.4574335 | 0.4568111 | 0.4567357 | 0.4561004 | 0.4549753 | 0.4546213 | 0.4547997 | 0.4552313 | 0.4557992 | 0.4562989 | 0.4567704 | 0.4564213 | 0.455822 | 0.4558293 | 0.4559658 | 0.4554093 | 0.4547608 | 0.4540136 | 0.4532602 | 0.4543554 | 0.4553324 | 0.454361 | 0.4535043 | 0.4535219 | 0.4534776 | 0.4531389 | 0.4528315 | 0.4526272 | 0.4526279 | 0.4531279 | 0.4528629 | 0.4511733 | 0.45055 | 0.4514759 | 0.451247 | 0.4496965 | 0.4486386 | 0.4480273 | 0.4486648 | 0.450196 | 0.4511204 | 0.4517059 | 0.4508562 | 0.4493909 | 0.4503288 | 0.4520327 | 0.451148 | 0.4496744 | 0.4508256 | 0.4523517 | 0.452028 | 0.4515685 | 0.4505559 | 0.4495532 | 0.4488273 | 0.4483125 | 0.4495315 | 0.45019 | 0.448054 | 0.4466975 | 0.4480199 | 0.4487317 | 0.4479021 | 0.4478139 | 0.4491508 | 0.4499575 | 0.4499709 | 0.4493539 | 0.447994 | 0.4487327 | 0.4514257 | 0.4516958 | 0.4501794 | 0.4481012 | 0.4456986 | 0.4463544 | 0.4483715 | 0.4494382 | 0.4501745 | 0.4487467 | 0.4468113 | 0.4470606 | 0.4476714 | 0.4476564 | 0.4475848 | 0.4475209 | 0.447533 | 0.4497681
466 | 0.4730856 | 0.4640173 | 0.4639294 | 0.4636681 | 0.4633174 | 0.4624556 | 0.4614024 | 0.4600539 | 0.4586201 | 0.4590799 | 0.4599159 | 0.4591599 | 0.4582123 | 0.4586369 | 0.4591255 | 0.458898 | 0.4585947 | 0.4572285 | 0.4560461 | 0.4561346 | 0.456216 | 0.456266 | 0.4562727 | 0.4561444 | 0.4560637 | 0.4560941 | 0.4557336 | 0.4546736 | 0.4546419 | 0.4560479 | 0.4566613 | 0.4563992 | 0.4550145 | 0.4526472 | 0.4519443 | 0.452391 | 0.4530616 | 0.4538529 | 0.4523406 | 0.4498776 | 0.4500089 | 0.4509315 | 0.4511782 | 0.4512809 | 0.4512021 | 0.4510992 | 0.4511892 | 0.4512912 | 0.4503971 | 0.4495531 | 0.4495356 | 0.4494816 | 0.4491487 | 0.4488519 | 0.4487261 | 0.4488238 | 0.4496589 | 0.4503656 | 0.4507598 | 0.4508412 | 0.4503399 | 0.4497691 | 0.449097 | 0.4491506 | 0.4500347 | 0.4499489 | 0.4489843 | 0.4480882 | 0.4472412 | 0.4474958 | 0.448366 | 0.4475023 | 0.4458948 | 0.4469375 | 0.4488249 | 0.4479271 | 0.4463958 | 0.4457855 | 0.4453068 | 0.4459853 | 0.4467487 | 0.4466336 | 0.4465702 | 0.4476296 | 0.4483191 | 0.4459696 | 0.4444441 | 0.4470256 | 0.4487241 | 0.4473877 | 0.446562 | 0.4470262 | 0.4472527 | 0.4470227 | 0.4464471 | 0.4453542 | 0.4447683 | 0.4447798 | 0.4447566 | 0.4447011 | 0.4451291 | 0.4459134 | 0.4454873 | 0.4443623 | 0.4440922 | 0.4442027 | 0.4442412 | 0.4442547 | 0.4440306 | 0.4437508 | 0.4439168 | 0.4441565 | 0.4440184 | 0.443846 | 0.4424696 | 0.4412354 | 0.4450705
467 | 0.4708023 | 0.4628235 | 0.4627976 | 0.4611024 | 0.4585461 | 0.4586505 | 0.4597515 | 0.4599002 | 0.4597741 | 0.4594621 | 0.4591131 | 0.4596095 | 0.4602075 | 0.4575376 | 0.4547278 | 0.4549756 | 0.4552697 | 0.4562132 | 0.4568118 | 0.4550241 | 0.4536137 | 0.4538794 | 0.4543749 | 0.45559 | 0.4557272 | 0.4533521 | 0.4522655 | 0.4534848 | 0.4542042 | 0.4542245 | 0.4538448 | 0.4530234 | 0.4523173 | 0.4517121 | 0.4504916 | 0.4488461 | 0.4493155 | 0.4509247 | 0.4509001 | 0.4502013 | 0.4495367 | 0.4488825 | 0.4482699 | 0.4476661 | 0.4469639 | 0.4462486 | 0.4466859 | 0.4471955 | 0.4462944 | 0.44548 | 0.4460957 | 0.4467126 | 0.4473388 | 0.4475972 | 0.4461092 | 0.4452242 | 0.4463301 | 0.4467615 | 0.4455505 | 0.4452632 | 0.446696 | 0.4472698 | 0.4465959 | 0.445915 | 0.4452264 | 0.4450462 | 0.4453268 | 0.4447519 | 0.4435649 | 0.4442341 | 0.4459407 | 0.4455714 | 0.4443117 | 0.4432015 | 0.442139 | 0.4426605 | 0.4435422 | 0.4428344 | 0.4418995 | 0.4431876 | 0.444639 | 0.4434122 | 0.4422282 | 0.4422836 | 0.4424937 | 0.4439748 | 0.4449673 | 0.4435245 | 0.4423047 | 0.4418512 | 0.4414775 | 0.4413049 | 0.4414646 | 0.4422627 | 0.4424285 | 0.441648 | 0.4416308 | 0.4425126 | 0.4426366 | 0.4420549 | 0.4420025 | 0.4423402 | 0.4415709 | 0.4401625 | 0.4394246 | 0.4389852 | 0.4397042 | 0.440826 | 0.4405643 | 0.4399781 | 0.4396912 | 0.4394538 | 0.4396712 | 0.4399298 | 0.4393721 | 0.438923 | 0.442272
468 | 0.4686162 | 0.4607693 | 0.4591634 | 0.4583004 | 0.4578207 | 0.4574655 | 0.4571569 | 0.457353 | 0.457695 | 0.4575694 | 0.457351 | 0.4562949 | 0.4551379 | 0.4543574 | 0.4536089 | 0.4542309 | 0.454732 | 0.4535352 | 0.4525206 | 0.4527666 | 0.4528728 | 0.4523575 | 0.45175 | 0.4508533 | 0.4505177 | 0.4514901 | 0.451745 | 0.450716 | 0.4499518 | 0.4495581 | 0.4493137 | 0.4492343 | 0.4487727 | 0.4479768 | 0.4473115 | 0.4467363 | 0.4473685 | 0.4486513 | 0.447988 | 0.4465218 | 0.4458138 | 0.4453371 | 0.4448102 | 0.4442725 | 0.4447031 | 0.4452624 | 0.4453669 | 0.445443 | 0.445555 | 0.4455738 | 0.4440692 | 0.4426692 | 0.4420667 | 0.4416889 | 0.4423774 | 0.4432167 | 0.4445535 | 0.4448632 | 0.4426716 | 0.441428 | 0.4419497 | 0.4429194 | 0.4445399 | 0.4441975 | 0.4416082 | 0.4405118 | 0.4407681 | 0.4409007 | 0.4409446 | 0.4406718 | 0.440222 | 0.4408562 | 0.4419555 | 0.440729 | 0.4387611 | 0.4389314 | 0.439588 | 0.4399749 | 0.4403232 | 0.4403239 | 0.4402989 | 0.4397928 | 0.4393235 | 0.4396303 | 0.4398444 | 0.4392975 | 0.4390262 | 0.4401286 | 0.4410255 | 0.4412163 | 0.4408399 | 0.4390311 | 0.4377749 | 0.4375806 | 0.4376595 | 0.4381469 | 0.438205 | 0.4377574 | 0.4378898 | 0.4385625 | 0.4385818 | 0.4381195 | 0.4388679 | 0.4403153 | 0.4402367 | 0.4394789 | 0.4388745 | 0.4383234 | 0.4377874 | 0.4372549 | 0.436237 | 0.4351388 | 0.4360412 | 0.4371246 | 0.4381654 | 0.4392236 | 0.4408268
469 | 0.4659218 | 0.4580062 | 0.4568553 | 0.4567295 | 0.4571325 | 0.4570557 | 0.4567991 | 0.4562452 | 0.4556055 | 0.4536745 | 0.451487 | 0.4505219 | 0.4497039 | 0.4504415 | 0.451249 | 0.4509635 | 0.450718 | 0.4510359 | 0.4512234 | 0.4505092 | 0.4496686 | 0.4482661 | 0.4471197 | 0.4467754 | 0.4469272 | 0.4482357 | 0.4489621 | 0.4486469 | 0.4475109 | 0.4452271 | 0.4444005 | 0.4451831 | 0.4457304 | 0.4460716 | 0.4455191 | 0.4443492 | 0.4443959 | 0.4450981 | 0.4452746 | 0.4452343 | 0.4452451 | 0.4452715 | 0.4438902 | 0.4422091 | 0.44183 | 0.441624 | 0.4418469 | 0.4420966 | 0.4413943 | 0.4407733 | 0.4414906 | 0.4420914 | 0.4418032 | 0.4414142 | 0.4405469 | 0.4398438 | 0.439683 | 0.4394926 | 0.4392303 | 0.4393661 | 0.4402433 | 0.4405121 | 0.4398969 | 0.4391326 | 0.4381977 | 0.4375761 | 0.4372382 | 0.4377971 | 0.4389977 | 0.4385739 | 0.4372422 | 0.4363616 | 0.4356743 | 0.4372269 | 0.4394935 | 0.4396589 | 0.4393466 | 0.4367437 | 0.4338136 | 0.4358392 | 0.4382286 | 0.4377461 | 0.4372988 | 0.4379749 | 0.4385549 | 0.4383447 | 0.4382131 | 0.4384726 | 0.4384163 | 0.4372742 | 0.4364677 | 0.4365085 | 0.4365241 | 0.4364912 | 0.4366854 | 0.4372195 | 0.4364288 | 0.4340772 | 0.433416 | 0.434329 | 0.4352438 | 0.4361599 | 0.4357603 | 0.4346011 | 0.4338335 | 0.4332403 | 0.4327276 | 0.4322428 | 0.4328769 | 0.4337735 | 0.4334949 | 0.4330218 | 0.4326543 | 0.4322964 | 0.4322484 | 0.4323289 | 0.4359449
470 | 0.4634452 | 0.4552137 | 0.4547238 | 0.4538174 | 0.4526962 | 0.4514207 | 0.4500874 | 0.4499722 | 0.4502085 | 0.4497796 | 0.4492186 | 0.4505819 | 0.4521767 | 0.4503204 | 0.4483001 | 0.4477327 | 0.4471216 | 0.4458958 | 0.4449573 | 0.4460057 | 0.4468008 | 0.4464703 | 0.4463634 | 0.4469569 | 0.4470125 | 0.4458141 | 0.4451472 | 0.4454315 | 0.4449354 | 0.4433482 | 0.4424777 | 0.4423987 | 0.4426402 | 0.4431621 | 0.4428627 | 0.4419961 | 0.4426128 | 0.4440288 | 0.4440022 | 0.4433803 | 0.441681 | 0.4396531 | 0.4398462 | 0.4405124 | 0.4399038 | 0.4391257 | 0.4393122 | 0.4395591 | 0.4388099 | 0.4381126 | 0.438273 | 0.4383494 | 0.4377847 | 0.4372953 | 0.4371634 | 0.4371548 | 0.4375528 | 0.4375957 | 0.4367737 | 0.4361979 | 0.4360807 | 0.4357365 | 0.4350628 | 0.43489 | 0.4352905 | 0.4348541 | 0.4336595 | 0.4329948 | 0.4327093 | 0.4338932 | 0.4358983 | 0.4355673 | 0.434234 | 0.4333038 | 0.432502 | 0.4319281 | 0.4314061 | 0.4331008 | 0.4351121 | 0.4344164 | 0.433522 | 0.4344141 | 0.4352839 | 0.4354467 | 0.4354283 | 0.4339209 | 0.4328365 | 0.4338607 | 0.4343598 | 0.4330546 | 0.4321145 | 0.4320961 | 0.4322481 | 0.4327274 | 0.4325225 | 0.4312937 | 0.4304641 | 0.4301049 | 0.4308389 | 0.432591 | 0.4329286 | 0.4322233 | 0.4315924 | 0.4310046 | 0.430385 | 0.4297513 | 0.4292138 | 0.4287099 | 0.4303091 | 0.4324017 | 0.4309607 | 0.4289348 | 0.4293874 | 0.4300644 | 0.4299329 | 0.4298917 | 0.4331071
471 | 0.4598417 | 0.4521929 | 0.4512871 | 0.4508061 | 0.4505444 | 0.4499803 | 0.4493031 | 0.4484039 | 0.4474405 | 0.4476391 | 0.4480685 | 0.4478432 | 0.4475391 | 0.4462344 | 0.4448869 | 0.4444814 | 0.4442044 | 0.4457313 | 0.4467213 | 0.4439982 | 0.4419514 | 0.4429095 | 0.4435621 | 0.4432581 | 0.4431048 | 0.443303 | 0.4431248 | 0.4422733 | 0.4420321 | 0.4426443 | 0.4427847 | 0.4424041 | 0.4416786 | 0.4406513 | 0.4395918 | 0.4385101 | 0.4380548 | 0.4379373 | 0.4385445 | 0.4394508 | 0.4379539 | 0.4357242 | 0.4355487 | 0.4358109 | 0.4349285 | 0.4338939 | 0.4338259 | 0.4338184 | 0.4346636 | 0.4354851 | 0.4359127 | 0.4360906 | 0.4343635 | 0.4332457 | 0.4350209 | 0.4361736 | 0.4352712 | 0.4344261 | 0.4337203 | 0.4333542 | 0.4336208 | 0.4331216 | 0.43151 | 0.4312629 | 0.4325776 | 0.4323424 | 0.4307028 | 0.4305515 | 0.4314653 | 0.4326767 | 0.4340546 | 0.4337275 | 0.432669 | 0.4321221 | 0.4317382 | 0.4320498 | 0.4325195 | 0.4321679 | 0.431699 | 0.4311891 | 0.4306762 | 0.4304973 | 0.4304118 | 0.432049 | 0.4334921 | 0.4333402 | 0.4329521 | 0.4313874 | 0.430092 | 0.4297223 | 0.4293238 | 0.4288527 | 0.4282182 | 0.4272694 | 0.4273099 | 0.4288307 | 0.4295227 | 0.4292381 | 0.4288006 | 0.4282208 | 0.4280461 | 0.4281702 | 0.427625 | 0.4266935 | 0.4269312 | 0.4276891 | 0.4271859 | 0.426244 | 0.4273607 | 0.4289602 | 0.4280326 | 0.4266867 | 0.4268935 | 0.4272408 | 0.4270086 | 0.4268779 | 0.430154
472 | 0.4574423 | 0.449654 | 0.4488481 | 0.4476009 | 0.4461259 | 0.4456017 | 0.4454337 | 0.4459546 | 0.4466745 | 0.445618 | 0.4442087 | 0.4441599 | 0.4442747 | 0.4434031 | 0.4424793 | 0.4414023 | 0.4403622 | 0.4398394 | 0.4393573 | 0.4391574 | 0.4393683 | 0.4414045 | 0.4426322 | 0.4413273 | 0.4402065 | 0.4395146 | 0.4391184 | 0.4392512 | 0.4392706 | 0.4391315 | 0.4386074 | 0.437658 | 0.4366116 | 0.4354803 | 0.4350048 | 0.4349821 | 0.4356646 | 0.4367272 | 0.4362728 | 0.4351926 | 0.4341124 | 0.4330322 | 0.4329439 | 0.4330669 | 0.4338303 | 0.4346789 | 0.4333499 | 0.4318845 | 0.4310872 | 0.4304225 | 0.4319177 | 0.4331798 | 0.4326643 | 0.4322814 | 0.4325278 | 0.4325246 | 0.4316975 | 0.4313887 | 0.4323417 | 0.4323608 | 0.4306408 | 0.4287606 | 0.4266476 | 0.426798 | 0.4295391 | 0.43038 | 0.4294992 | 0.4295422 | 0.4302463 | 0.4306627 | 0.4309181 | 0.4298417 | 0.428194 | 0.4282284 | 0.428799 | 0.4286165 | 0.4282627 | 0.4281811 | 0.4281382 | 0.4277179 | 0.4272699 | 0.4272918 | 0.4273144 | 0.4272734 | 0.4273213 | 0.4280992 | 0.4286719 | 0.4282211 | 0.4277243 | 0.4270691 | 0.4265946 | 0.426576 | 0.4263312 | 0.4256517 | 0.4256611 | 0.4267013 | 0.4272278 | 0.4271489 | 0.4270562 | 0.4269506 | 0.4269272 | 0.4269642 | 0.4263918 | 0.4254675 | 0.4251696 | 0.4251504 | 0.4246574 | 0.4239996 | 0.4237934 | 0.4236931 | 0.4243124 | 0.4250507 | 0.4253948 | 0.4257031 | 0.4252174 | 0.4248239 | 0.4277285
473 | 0.4545677 | 0.4458659 | 0.4450648 | 0.4445726 | 0.4442397 | 0.4440733 | 0.4439692 | 0.44352 | 0.4429711 | 0.4423687 | 0.4417557 | 0.4415853 | 0.4414682 | 0.4400288 | 0.4385388 | 0.4389407 | 0.4392707 | 0.4385911 | 0.4380606 | 0.4385612 | 0.4387245 | 0.4373893 | 0.4365102 | 0.4370597 | 0.4376903 | 0.4385098 | 0.4385925 | 0.4373566 | 0.4361856 | 0.4351052 | 0.4344579 | 0.4342887 | 0.4340179 | 0.4336581 | 0.4333165 | 0.4329875 | 0.432565 | 0.4320921 | 0.4326583 | 0.4336534 | 0.4332116 | 0.4323316 | 0.4323527 | 0.4325657 | 0.4314379 | 0.4301318 | 0.4302837 | 0.4305267 | 0.4295453 | 0.4286754 | 0.4296391 | 0.4304075 | 0.4296871 | 0.4292087 | 0.4298794 | 0.4301545 | 0.4291234 | 0.4284253 | 0.4285378 | 0.4287251 | 0.4290516 | 0.4286207 | 0.4270896 | 0.4267416 | 0.4277478 | 0.4284853 | 0.4289793 | 0.4283057 | 0.4267966 | 0.4267325 | 0.4274758 | 0.426191 | 0.4240363 | 0.4242907 | 0.4253129 | 0.4254052 | 0.4252858 | 0.4254366 | 0.425626 | 0.4256355 | 0.4256318 | 0.4245029 | 0.4234824 | 0.4247014 | 0.4256965 | 0.4248527 | 0.4243223 | 0.4253539 | 0.4260076 | 0.4253622 | 0.4247106 | 0.4240432 | 0.4233971 | 0.422792 | 0.4221011 | 0.4212818 | 0.4215602 | 0.4231318 | 0.4236929 | 0.4233129 | 0.4223662 | 0.4210014 | 0.4213153 | 0.4225983 | 0.4231217 | 0.4233071 | 0.4228801 | 0.4222402 | 0.4217245 | 0.421238 | 0.4227018 | 0.4244884 | 0.4235226 | 0.4223078 | 0.4207868 | 0.4194488 | 0.4237062
474 | 0.4512545 | 0.4455668 | 0.4443692 | 0.4426455 | 0.4406502 | 0.440099 | 0.4400885 | 0.4402101 | 0.4403699 | 0.4396908 | 0.4388451 | 0.4392237 | 0.4397496 | 0.439981 | 0.4401768 | 0.4381378 | 0.4361838 | 0.4354212 | 0.4347357 | 0.4345827 | 0.4343637 | 0.4338517 | 0.43338 | 0.4330342 | 0.4328264 | 0.4329399 | 0.4330268 | 0.4330661 | 0.4328605 | 0.4323123 | 0.4319462 | 0.431781 | 0.4321077 | 0.432865 | 0.4312989 | 0.4281282 | 0.4282597 | 0.430171 | 0.4296439 | 0.4281107 | 0.4287868 | 0.4301366 | 0.4293844 | 0.4281846 | 0.4286493 | 0.4293351 | 0.4283217 | 0.427202 | 0.4263703 | 0.4256108 | 0.4260288 | 0.4263624 | 0.4260529 | 0.4258175 | 0.4259336 | 0.4260367 | 0.4260971 | 0.4263721 | 0.4271697 | 0.4270642 | 0.4252768 | 0.4241314 | 0.4239186 | 0.4242914 | 0.4253344 | 0.4260023 | 0.4263303 | 0.4258074 | 0.4246757 | 0.424553 | 0.4249943 | 0.4247745 | 0.4242709 | 0.4242002 | 0.4242674 | 0.4241971 | 0.4240956 | 0.4234696 | 0.4227686 | 0.424006 | 0.4253858 | 0.4237994 | 0.4222783 | 0.4224679 | 0.4225325 | 0.4215709 | 0.4208153 | 0.4210868 | 0.4214464 | 0.4221086 | 0.4223074 | 0.4213361 | 0.4208527 | 0.4213074 | 0.4214954 | 0.4212846 | 0.421024 | 0.4207048 | 0.420669 | 0.4208971 | 0.4207552 | 0.4203406 | 0.4198672 | 0.4193599 | 0.4190371 | 0.4187965 | 0.4189027 | 0.4191297 | 0.4191825 | 0.4191946 | 0.4186131 | 0.4179333 | 0.4177149 | 0.4175382 | 0.4171924 | 0.4169876 | 0.4210383
475 | 0.4480877 | 0.4419062 | 0.4418459 | 0.4415956 | 0.4412475 | 0.4389172 | 0.4358447 | 0.4350513 | 0.434916 | 0.4356744 | 0.4366103 | 0.4361507 | 0.4355231 | 0.4347147 | 0.4338998 | 0.4333987 | 0.4328802 | 0.4321179 | 0.4314887 | 0.4317794 | 0.4318889 | 0.4311929 | 0.4306164 | 0.4304143 | 0.4302716 | 0.4302674 | 0.4299467 | 0.4290595 | 0.4288685 | 0.4296508 | 0.429879 | 0.4294955 | 0.428898 | 0.4281135 | 0.4276211 | 0.4273305 | 0.426591 | 0.4256095 | 0.4250294 | 0.4246148 | 0.4251986 | 0.4260869 | 0.4263379 | 0.4264531 | 0.4267011 | 0.4269667 | 0.4269517 | 0.4269192 | 0.4255838 | 0.4243848 | 0.4254253 | 0.426133 | 0.4243015 | 0.4228253 | 0.4230358 | 0.4232841 | 0.4236573 | 0.4239433 | 0.4240174 | 0.4237764 | 0.4229487 | 0.4222213 | 0.4216399 | 0.4214318 | 0.4216511 | 0.4218352 | 0.4219874 | 0.4211678 | 0.4196529 | 0.419881 | 0.421083 | 0.4206326 | 0.4194733 | 0.4199246 | 0.4208893 | 0.4204634 | 0.4197213 | 0.4201175 | 0.4206763 | 0.4210927 | 0.4214987 | 0.4202104 | 0.4189659 | 0.4188213 | 0.4185797 | 0.417542 | 0.4167049 | 0.416868 | 0.4170238 | 0.4171545 | 0.4173561 | 0.4177367 | 0.4175559 | 0.4162963 | 0.4160531 | 0.417331 | 0.4178788 | 0.4175663 | 0.4173599 | 0.4172523 | 0.4172934 | 0.4174441 | 0.4174557 | 0.4173868 | 0.4172591 | 0.4171052 | 0.4159008 | 0.4143312 | 0.4154289 | 0.4171522 | 0.415875 | 0.4141011 | 0.4142775 | 0.4146305 | 0.4152966 | 0.4160458 | 0.4189949
476 | 0.4437859 | 0.4367249 | 0.4351728 | 0.4345201 | 0.4343314 | 0.4338405 | 0.4332365 | 0.4341432 | 0.4354862 | 0.4337064 | 0.4313063 | 0.4296602 | 0.4281048 | 0.4287044 | 0.4294038 | 0.4289052 | 0.4284716 | 0.4289504 | 0.4292186 | 0.4280294 | 0.4273183 | 0.4287312 | 0.4294439 | 0.4279634 | 0.4269426 | 0.4269936 | 0.4269245 | 0.4266405 | 0.4259744 | 0.4247744 | 0.4250993 | 0.4271081 | 0.4274009 | 0.4261917 | 0.4253694 | 0.4248142 | 0.4235129 | 0.4218095 | 0.4224067 | 0.4239531 | 0.4237215 | 0.4229476 | 0.4223865 | 0.4218708 | 0.4207295 | 0.4195052 | 0.4213519 | 0.4233909 | 0.4228513 | 0.4222873 | 0.4213521 | 0.4203648 | 0.4189809 | 0.4179809 | 0.4188039 | 0.4194021 | 0.4192582 | 0.4191168 | 0.4189816 | 0.4186269 | 0.4178636 | 0.4174153 | 0.4174248 | 0.4177457 | 0.4184231 | 0.4186048 | 0.4183373 | 0.4181997 | 0.4181551 | 0.4184616 | 0.4189643 | 0.4176682 | 0.4156005 | 0.415113 | 0.415129 | 0.4149304 | 0.414683 | 0.4150366 | 0.4154759 | 0.4159054 | 0.416334 | 0.4156845 | 0.4150902 | 0.415716 | 0.4163119 | 0.4166628 | 0.4168873 | 0.4164816 | 0.4160557 | 0.4155606 | 0.4150724 | 0.4146019 | 0.4142153 | 0.41399 | 0.4138986 | 0.4140076 | 0.4141836 | 0.4144384 | 0.4144597 | 0.4142635 | 0.4143747 | 0.4147124 | 0.4145708 | 0.4141524 | 0.4131407 | 0.4118649 | 0.4122834 | 0.4132911 | 0.4127708 | 0.4118922 | 0.4127084 | 0.4138051 | 0.4139452 | 0.4139987 | 0.4129144 | 0.4119483 | 0.4153025
477 | 0.4412064 | 0.4334123 | 0.4321353 | 0.4312628 | 0.4305991 | 0.4313087 | 0.4325327 | 0.4319488 | 0.430843 | 0.4300265 | 0.4292675 | 0.428381 | 0.4274791 | 0.4278691 | 0.4283097 | 0.4270167 | 0.4258641 | 0.4266836 | 0.4272472 | 0.4260404 | 0.4250044 | 0.4247271 | 0.4244172 | 0.4240051 | 0.4239307 | 0.4246437 | 0.4247494 | 0.4237685 | 0.422734 | 0.4216248 | 0.421584 | 0.4227233 | 0.4227727 | 0.4218684 | 0.420998 | 0.420151 | 0.4203761 | 0.4211788 | 0.4208219 | 0.4199865 | 0.4201369 | 0.420588 | 0.4205618 | 0.420434 | 0.4202808 | 0.4201242 | 0.419362 | 0.418562 | 0.417728 | 0.4169497 | 0.4170814 | 0.4172572 | 0.4177684 | 0.4181477 | 0.4179003 | 0.4173449 | 0.4157725 | 0.4148775 | 0.4156324 | 0.4159848 | 0.4155875 | 0.415735 | 0.4166739 | 0.4167718 | 0.4159073 | 0.4157432 | 0.4162138 | 0.4160867 | 0.415532 | 0.4157775 | 0.4164704 | 0.4163157 | 0.4157975 | 0.4138586 | 0.4114668 | 0.4118608 | 0.4128883 | 0.4136631 | 0.4144018 | 0.4142046 | 0.4139387 | 0.4138888 | 0.4138412 | 0.413803 | 0.413684 | 0.4129011 | 0.4122921 | 0.41255 | 0.4126009 | 0.4119402 | 0.4112248 | 0.4103708 | 0.4100911 | 0.4109155 | 0.4113346 | 0.4111474 | 0.4112447 | 0.4116772 | 0.4116165 | 0.4110964 | 0.4104323 | 0.409662 | 0.4097607 | 0.4103609 | 0.4112666 | 0.4123082 | 0.4112137 | 0.4093764 | 0.4088475 | 0.4086256 | 0.4095175 | 0.4105938 | 0.4094851 | 0.4081787 | 0.4084349 | 0.4088364 | 0.4123203
478 | 0.4372384 | 0.4271919 | 0.4276195 | 0.4279585 | 0.4282516 | 0.4272103 | 0.4256692 | 0.4257628 | 0.4263284 | 0.4255597 | 0.4245259 | 0.4247457 | 0.4251163 | 0.423616 | 0.4220319 | 0.4217967 | 0.4216242 | 0.4223319 | 0.422638 | 0.4201662 | 0.4184059 | 0.4198072 | 0.4207711 | 0.4203652 | 0.4201393 | 0.4203335 | 0.4202631 | 0.4197195 | 0.419077 | 0.4182963 | 0.4184405 | 0.419606 | 0.4193196 | 0.4177627 | 0.4166046 | 0.4157219 | 0.4159177 | 0.4166947 | 0.4170088 | 0.417132 | 0.4166378 | 0.4159553 | 0.4165947 | 0.4175157 | 0.41651 | 0.4152484 | 0.4159734 | 0.4168228 | 0.4153672 | 0.4140413 | 0.4148546 | 0.4155176 | 0.4150335 | 0.4145307 | 0.4139386 | 0.4134934 | 0.4135333 | 0.4133899 | 0.4128001 | 0.4124459 | 0.4125302 | 0.4126834 | 0.4129367 | 0.4124817 | 0.4112161 | 0.4110107 | 0.4117663 | 0.4116292 | 0.4108533 | 0.4104449 | 0.4102419 | 0.4100882 | 0.4099556 | 0.409785 | 0.4096023 | 0.4090308 | 0.4083709 | 0.4091179 | 0.4100658 | 0.4101407 | 0.4101514 | 0.4101279 | 0.4101043 | 0.4100841 | 0.4099069 | 0.4084399 | 0.4074677 | 0.4089619 | 0.409847 | 0.4086391 | 0.407922 | 0.4084442 | 0.4088167 | 0.4089015 | 0.4085574 | 0.4075718 | 0.4069878 | 0.4068771 | 0.4073567 | 0.4083859 | 0.4080786 | 0.4067859 | 0.4058801 | 0.4051978 | 0.4055756 | 0.4064253 | 0.4069022 | 0.4072496 | 0.4064684 | 0.4054224 | 0.4056321 | 0.4060495 | 0.4062017 | 0.4063299 | 0.4063347 | 0.4064299 | 0.4092638
479 | 0.4330348 | 0.4243715 | 0.4244868 | 0.424245 | 0.4238191 | 0.4236823 | 0.4236537 | 0.4237755 | 0.4239407 | 0.4234629 | 0.4228574 | 0.4225676 | 0.4223158 | 0.4219192 | 0.421502 | 0.4196446 | 0.4178918 | 0.4176058 | 0.4173271 | 0.4170996 | 0.4169497 | 0.4171443 | 0.4172223 | 0.4169353 | 0.4165398 | 0.4158915 | 0.4159024 | 0.4170928 | 0.4177176 | 0.4175518 | 0.4173694 | 0.4171687 | 0.4161229 | 0.4143373 | 0.4133245 | 0.4128452 | 0.4127951 | 0.4129763 | 0.4127259 | 0.4122975 | 0.4119048 | 0.4115231 | 0.4114301 | 0.4113985 | 0.4116492 | 0.4119373 | 0.4116108 | 0.4112457 | 0.4113723 | 0.4114947 | 0.4115434 | 0.4115155 | 0.410904 | 0.4103776 | 0.4102552 | 0.4098831 | 0.408687 | 0.4080351 | 0.408708 | 0.40926 | 0.4095866 | 0.4095022 | 0.4088208 | 0.4089981 | 0.4101583 | 0.4099622 | 0.408537 | 0.4076882 | 0.4072518 | 0.4067743 | 0.4062738 | 0.4071129 | 0.4085265 | 0.4078086 | 0.4064112 | 0.4070067 | 0.4080553 | 0.4085052 | 0.4088695 | 0.4081119 | 0.4072721 | 0.4070964 | 0.4069447 | 0.4071425 | 0.4071388 | 0.4054785 | 0.4040801 | 0.4039877 | 0.4038998 | 0.4038278 | 0.4042121 | 0.4057485 | 0.4055863 | 0.4021589 | 0.4007141 | 0.4022358 | 0.4032604 | 0.4036993 | 0.4035976 | 0.4029926 | 0.4035715 | 0.4050234 | 0.4045473 | 0.4029583 | 0.4027899 | 0.4032537 | 0.4031989 | 0.4029638 | 0.4022426 | 0.4014075 | 0.4018422 | 0.4024871 | 0.402658 | 0.4027859 | 0.4013464 | 0.4000578 | 0.4043683
480 | 0.4291752 | 0.4230301 | 0.4219141 | 0.420888 | 0.4199083 | 0.4190863 | 0.4183235 | 0.4181906 | 0.4182396 | 0.4184278 | 0.4186437 | 0.4179133 | 0.417069 | 0.4170461 | 0.4170685 | 0.4174376 | 0.4176876 | 0.4162657 | 0.41495 | 0.4143693 | 0.4138111 | 0.4133526 | 0.4128336 | 0.4121254 | 0.4118196 | 0.412452 | 0.4126114 | 0.4119242 | 0.4110772 | 0.4100068 | 0.410405 | 0.4124252 | 0.4133012 | 0.4131758 | 0.412009 | 0.4101231 | 0.409473 | 0.409489 | 0.4088376 | 0.4079107 | 0.4078547 | 0.4080643 | 0.4088835 | 0.4098325 | 0.4097314 | 0.4094909 | 0.4084175 | 0.4072919 | 0.4070129 | 0.4067393 | 0.4065453 | 0.4063674 | 0.4063115 | 0.4060872 | 0.4050628 | 0.404318 | 0.4044956 | 0.4046504 | 0.4047494 | 0.4048133 | 0.404812 | 0.4048392 | 0.4049079 | 0.4045634 | 0.4037461 | 0.4043878 | 0.4063516 | 0.4064482 | 0.4052087 | 0.4044505 | 0.4039614 | 0.4038323 | 0.4038578 | 0.4034435 | 0.4028891 | 0.4015751 | 0.4000884 | 0.4013516 | 0.4030076 | 0.4035778 | 0.4040684 | 0.4025442 | 0.4011108 | 0.4017216 | 0.4021192 | 0.4007662 | 0.3997522 | 0.4004286 | 0.4010693 | 0.4015878 | 0.4017131 | 0.4008453 | 0.40018 | 0.3999041 | 0.3993831 | 0.3984954 | 0.3982555 | 0.3987788 | 0.3995855 | 0.4006561 | 0.4010288 | 0.4008871 | 0.4003089 | 0.3994788 | 0.3991878 | 0.3991368 | 0.3991148 | 0.3991029 | 0.3989451 | 0.3987532 | 0.3978512 | 0.3968317 | 0.3973757 | 0.3980611 | 0.3975245 | 0.3970988 | 0.4008424
481 | 0.4250051 | 0.4163911 | 0.416891 | 0.4166247 | 0.4159631 | 0.415794 | 0.4158093 | 0.4155437 | 0.415197 | 0.4143038 | 0.4133021 | 0.4135225 | 0.4138899 | 0.4124301 | 0.410891 | 0.4109557 | 0.4110113 | 0.4109389 | 0.4108321 | 0.4104871 | 0.4102112 | 0.4102422 | 0.4102102 | 0.4099808 | 0.4097481 | 0.4095076 | 0.4091114 | 0.4084366 | 0.407722 | 0.406952 | 0.4068888 | 0.4076061 | 0.4077944 | 0.4075199 | 0.407159 | 0.4067384 | 0.4074916 | 0.4088774 | 0.4079461 | 0.4060587 | 0.405073 | 0.4043622 | 0.4038068 | 0.4032846 | 0.4038959 | 0.4046578 | 0.4043232 | 0.4039199 | 0.403008 | 0.4022029 | 0.4031485 | 0.4039034 | 0.403204 | 0.4023186 | 0.4005502 | 0.3995341 | 0.4010011 | 0.4016825 | 0.4004506 | 0.399744 | 0.4000156 | 0.4005704 | 0.4015365 | 0.4015982 | 0.4006247 | 0.3998693 | 0.3993116 | 0.3985083 | 0.3975293 | 0.3983229 | 0.4001072 | 0.400374 | 0.3999898 | 0.3986489 | 0.3970032 | 0.3976435 | 0.3988038 | 0.3986232 | 0.3982511 | 0.398703 | 0.3992154 | 0.3980278 | 0.3968879 | 0.3969261 | 0.3970566 | 0.3979451 | 0.398498 | 0.3973776 | 0.3968885 | 0.3985687 | 0.3993806 | 0.3980004 | 0.3968361 | 0.3960869 | 0.3956878 | 0.3958125 | 0.395968 | 0.3961597 | 0.3957872 | 0.3948893 | 0.3949497 | 0.3957168 | 0.3961091 | 0.3962852 | 0.3960537 | 0.395641 | 0.3953863 | 0.3951866 | 0.394428 | 0.3935383 | 0.3952178 | 0.3973224 | 0.3963678 | 0.3951362 | 0.3945173 | 0.3940441 | 0.3973826
482 | 0.4207209 | 0.413166 | 0.4135025 | 0.4133354 | 0.4129085 | 0.4129243 | 0.4131058 | 0.4121115 | 0.4107777 | 0.4094312 | 0.408082 | 0.4087727 | 0.4097088 | 0.408809 | 0.4078149 | 0.4068154 | 0.4059265 | 0.4065886 | 0.4069379 | 0.4051228 | 0.4039777 | 0.4058095 | 0.4068876 | 0.4056051 | 0.404618 | 0.4043198 | 0.4040605 | 0.4038709 | 0.4042707 | 0.4054946 | 0.4053438 | 0.4036748 | 0.4023553 | 0.4013417 | 0.4014342 | 0.4022908 | 0.4026555 | 0.4027552 | 0.4010535 | 0.3986085 | 0.3991291 | 0.4005541 | 0.4003162 | 0.3997241 | 0.3996764 | 0.3997011 | 0.3990251 | 0.3983053 | 0.3982296 | 0.3981704 | 0.3983758 | 0.3985717 | 0.3986948 | 0.3985016 | 0.3968073 | 0.3955017 | 0.3954796 | 0.3957257 | 0.3966253 | 0.3973769 | 0.397853 | 0.3979003 | 0.3973246 | 0.3969197 | 0.3967105 | 0.3959009 | 0.3945475 | 0.3948653 | 0.3963792 | 0.3964315 | 0.3956669 | 0.3953622 | 0.3952548 | 0.3952287 | 0.3952285 | 0.3961468 | 0.3972739 | 0.3960989 | 0.394595 | 0.3946812 | 0.394884 | 0.3947424 | 0.3946023 | 0.3945481 | 0.3944259 | 0.393745 | 0.3932223 | 0.3934888 | 0.3934668 | 0.392453 | 0.3916118 | 0.3912061 | 0.3911583 | 0.3917985 | 0.3922627 | 0.3924635 | 0.3923572 | 0.3918891 | 0.3915504 | 0.3913322 | 0.3915681 | 0.3921388 | 0.3924717 | 0.3926673 | 0.3922795 | 0.3916322 | 0.391602 | 0.3917864 | 0.3921034 | 0.3924514 | 0.3927271 | 0.3929909 | 0.3918251 | 0.3905299 | 0.3900179 | 0.3896588 | 0.3931915
483 | 0.4165959 | 0.4087109 | 0.4063964 | 0.4064486 | 0.4077216 | 0.4072911 | 0.4062225 | 0.4059919 | 0.4060033 | 0.4057227 | 0.4053842 | 0.4058112 | 0.4063303 | 0.4042213 | 0.402 | 0.4022554 | 0.4024866 | 0.4023767 | 0.4021255 | 0.4008972 | 0.3999316 | 0.4001341 | 0.4002416 | 0.4000519 | 0.4000328 | 0.4004118 | 0.4005475 | 0.4002479 | 0.4002036 | 0.4005161 | 0.4007243 | 0.4008176 | 0.4007475 | 0.4005344 | 0.3998676 | 0.3988875 | 0.3981861 | 0.3976349 | 0.396723 | 0.3956621 | 0.3957185 | 0.3961157 | 0.396445 | 0.3967599 | 0.396775 | 0.3967502 | 0.3943957 | 0.3918953 | 0.3939033 | 0.3958112 | 0.3960406 | 0.3960014 | 0.3939141 | 0.3924609 | 0.3940173 | 0.3951669 | 0.3949731 | 0.3944312 | 0.3930414 | 0.392179 | 0.3922984 | 0.3919255 | 0.3908371 | 0.3908268 | 0.3920502 | 0.3922225 | 0.3914423 | 0.3915638 | 0.3923305 | 0.393103 | 0.3938787 | 0.3929417 | 0.3912702 | 0.3906354 | 0.3903311 | 0.3910416 | 0.3919829 | 0.3914618 | 0.3907318 | 0.390974 | 0.3912876 | 0.3921012 | 0.3928123 | 0.3914941 | 0.3903826 | 0.3909691 | 0.3913294 | 0.3905624 | 0.3899574 | 0.3899095 | 0.389616 | 0.3887027 | 0.3879615 | 0.3875511 | 0.3876395 | 0.3884741 | 0.3889352 | 0.3889563 | 0.388245 | 0.3868519 | 0.3870051 | 0.3882987 | 0.388718 | 0.3886327 | 0.3868689 | 0.3843579 | 0.3857084 | 0.3884014 | 0.3883659 | 0.3876904 | 0.387507 | 0.3874051 | 0.3871772 | 0.3869378 | 0.3881844 | 0.3894816 | 0.3911429
484 | 0.4115861 | 0.4039283 | 0.4050033 | 0.4046993 | 0.4036838 | 0.4033629 | 0.4033021 | 0.4028713 | 0.4023337 | 0.4014751 | 0.4005528 | 0.4008484 | 0.4012906 | 0.4003555 | 0.3993572 | 0.3991956 | 0.3989124 | 0.3969223 | 0.3952771 | 0.3960175 | 0.3965741 | 0.3963139 | 0.3964119 | 0.3976318 | 0.3979735 | 0.396268 | 0.3949702 | 0.3944019 | 0.394342 | 0.3949927 | 0.3954077 | 0.3955623 | 0.3959016 | 0.3964026 | 0.3958524 | 0.3945762 | 0.3942913 | 0.3945406 | 0.3943202 | 0.393906 | 0.3929378 | 0.3918007 | 0.3923411 | 0.3932387 | 0.3928199 | 0.3922261 | 0.3913785 | 0.390515 | 0.3912753 | 0.391939 | 0.3910076 | 0.3901824 | 0.3901673 | 0.3903362 | 0.3913787 | 0.3917542 | 0.3899274 | 0.3887296 | 0.3890632 | 0.3893023 | 0.3893653 | 0.3889424 | 0.3878133 | 0.3875485 | 0.3882728 | 0.3886848 | 0.3888139 | 0.3883224 | 0.387387 | 0.3873924 | 0.3879235 | 0.387507 | 0.386684 | 0.3863887 | 0.3862616 | 0.386213 | 0.3861822 | 0.385958 | 0.3857062 | 0.3855876 | 0.3854789 | 0.3849119 | 0.3844243 | 0.3855168 | 0.3864658 | 0.3862354 | 0.3859645 | 0.3854916 | 0.3852253 | 0.3856689 | 0.3858673 | 0.3854466 | 0.3852599 | 0.3855227 | 0.3860717 | 0.3870489 | 0.3872572 | 0.3865598 | 0.3859079 | 0.3852984 | 0.3856266 | 0.3866462 | 0.3853378 | 0.3826853 | 0.3829643 | 0.384548 | 0.3843381 | 0.3835046 | 0.3833534 | 0.3833623 | 0.3833291 | 0.3832889 | 0.3829585 | 0.3826018 | 0.3830013 | 0.3834953 | 0.3861872
485 | 0.4066804 | 0.4002376 | 0.3999297 | 0.3988667 | 0.3974141 | 0.3965284 | 0.3958549 | 0.3959925 | 0.3963643 | 0.3967391 | 0.3971144 | 0.3967643 | 0.3963269 | 0.3949324 | 0.3935151 | 0.3949701 | 0.3960817 | 0.3923753 | 0.3892307 | 0.3899726 | 0.3908186 | 0.392127 | 0.3930049 | 0.3925342 | 0.3927575 | 0.3945987 | 0.3945272 | 0.391033 | 0.3891947 | 0.3896711 | 0.3906018 | 0.3920341 | 0.3925787 | 0.3923464 | 0.3908746 | 0.3885468 | 0.3889806 | 0.3909027 | 0.3903455 | 0.3887653 | 0.3877824 | 0.3869815 | 0.3879936 | 0.3893918 | 0.3882277 | 0.386723 | 0.3864882 | 0.386333 | 0.3860014 | 0.3857842 | 0.3874371 | 0.3887282 | 0.3872604 | 0.3859023 | 0.3850658 | 0.3846627 | 0.3856907 | 0.3864727 | 0.3866558 | 0.3862011 | 0.3845588 | 0.3833996 | 0.382942 | 0.3832983 | 0.3845859 | 0.3850084 | 0.3846469 | 0.3845526 | 0.3846494 | 0.3844469 | 0.3840771 | 0.3836843 | 0.3832817 | 0.3827167 | 0.3820998 | 0.3833302 | 0.3849807 | 0.3854583 | 0.3857682 | 0.3831649 | 0.3803476 | 0.3803112 | 0.380396 | 0.3823411 | 0.3840638 | 0.3839602 | 0.3838421 | 0.383652 | 0.3833987 | 0.3829283 | 0.3824802 | 0.3820882 | 0.381499 | 0.3805308 | 0.380283 | 0.3811133 | 0.3818376 | 0.3824371 | 0.3824216 | 0.3818334 | 0.3805537 | 0.3787642 | 0.3778704 | 0.3774936 | 0.3782406 | 0.3794879 | 0.3803695 | 0.3811239 | 0.3800175 | 0.3784744 | 0.3778906 | 0.3774654 | 0.3783952 | 0.3794476 | 0.3790523 | 0.3787357 | 0.3818156
486 | 0.4018262 | 0.3960001 | 0.3956155 | 0.3943684 | 0.3926765 | 0.3928181 | 0.3936465 | 0.392779 | 0.3914219 | 0.3918556 | 0.392645 | 0.3926942 | 0.3926544 | 0.3931417 | 0.3936309 | 0.3913829 | 0.3891488 | 0.3871112 | 0.3854724 | 0.3865928 | 0.3875998 | 0.3881034 | 0.3884808 | 0.3884633 | 0.3884345 | 0.3883795 | 0.3885743 | 0.3892161 | 0.3885949 | 0.386208 | 0.385701 | 0.3872703 | 0.386804 | 0.3845563 | 0.3830547 | 0.3820682 | 0.3833459 | 0.385844 | 0.3861643 | 0.3855861 | 0.3847093 | 0.3837414 | 0.3833785 | 0.3831445 | 0.382471 | 0.3817391 | 0.3821389 | 0.3826095 | 0.3832279 | 0.3837645 | 0.3829641 | 0.3823159 | 0.3828273 | 0.3829056 | 0.380928 | 0.3795236 | 0.3800112 | 0.3801428 | 0.3794073 | 0.3785072 | 0.3773008 | 0.3769034 | 0.3776813 | 0.3781071 | 0.37813 | 0.3782889 | 0.3785712 | 0.3791731 | 0.3800037 | 0.3801566 | 0.3799308 | 0.3800948 | 0.3804258 | 0.3783293 | 0.3754589 | 0.3765161 | 0.3784667 | 0.3784507 | 0.3781537 | 0.3786437 | 0.3791916 | 0.3799538 | 0.3806029 | 0.3790671 | 0.377645 | 0.3771576 | 0.3768959 | 0.377759 | 0.3783152 | 0.3778168 | 0.3772872 | 0.376679 | 0.3758262 | 0.3745031 | 0.3748105 | 0.3775576 | 0.3782278 | 0.3764513 | 0.3757091 | 0.3759301 | 0.3766862 | 0.3778367 | 0.377267 | 0.3757043 | 0.3752522 | 0.3752945 | 0.3760244 | 0.3769933 | 0.3772341 | 0.3773042 | 0.3771223 | 0.3768987 | 0.3756567 | 0.3743226 | 0.3750786 | 0.3759329 | 0.3780979
487 | 0.3976669 | 0.3916618 | 0.3923688 | 0.3906432 | 0.3876627 | 0.3881301 | 0.3898888 | 0.3888985 | 0.3871144 | 0.387976 | 0.3893631 | 0.387413 | 0.3850614 | 0.385 | 0.385056 | 0.3850831 | 0.3850352 | 0.3839344 | 0.3828871 | 0.3822091 | 0.3815168 | 0.3807608 | 0.3807903 | 0.3832803 | 0.3851332 | 0.385501 | 0.3857728 | 0.3858729 | 0.385414 | 0.3841736 | 0.383473 | 0.3833682 | 0.3825281 | 0.3810445 | 0.3802545 | 0.3799436 | 0.3794892 | 0.3789575 | 0.3798647 | 0.3813655 | 0.3804184 | 0.3787246 | 0.3783773 | 0.3783168 | 0.3783746 | 0.378448 | 0.3781311 | 0.3777897 | 0.3782287 | 0.3786279 | 0.3783676 | 0.3780612 | 0.3774039 | 0.3769042 | 0.3771527 | 0.3768492 | 0.3747231 | 0.3738634 | 0.3760874 | 0.3769752 | 0.3753746 | 0.3738741 | 0.3725187 | 0.3727982 | 0.374949 | 0.3750987 | 0.3734349 | 0.374067 | 0.3763419 | 0.3768207 | 0.3762959 | 0.3753199 | 0.3741505 | 0.3740822 | 0.374365 | 0.3731048 | 0.3714938 | 0.3733034 | 0.3756016 | 0.3758588 | 0.3759662 | 0.375987 | 0.3759369 | 0.3745545 | 0.3733678 | 0.3737885 | 0.3741546 | 0.3742487 | 0.3742972 | 0.3741893 | 0.3742915 | 0.3749238 | 0.3751241 | 0.3744938 | 0.3738855 | 0.3733103 | 0.3731888 | 0.3736016 | 0.3739192 | 0.374148 | 0.3738104 | 0.3730552 | 0.3723974 | 0.371796 | 0.3726156 | 0.3740677 | 0.3737951 | 0.3729226 | 0.3725943 | 0.3723935 | 0.3714229 | 0.3703249 | 0.3706814 | 0.3711697 | 0.3720755 | 0.3730163 | 0.3746697
488 | 0.3929632 | 0.3866056 | 0.385472 | 0.3848999 | 0.3846176 | 0.3842179 | 0.3837742 | 0.3837212 | 0.3837811 | 0.3837943 | 0.3837981 | 0.3850418 | 0.3864346 | 0.3851247 | 0.3836856 | 0.3833197 | 0.3828467 | 0.3808709 | 0.379037 | 0.3781846 | 0.3775404 | 0.3778212 | 0.3786196 | 0.3810392 | 0.3822145 | 0.3804892 | 0.3798124 | 0.3810119 | 0.3813069 | 0.3803371 | 0.379632 | 0.3792189 | 0.3790693 | 0.3791501 | 0.3776979 | 0.375187 | 0.3753197 | 0.3768773 | 0.3773809 | 0.3774495 | 0.3766227 | 0.3755228 | 0.37561 | 0.3759501 | 0.3750607 | 0.3740079 | 0.3740854 | 0.3742336 | 0.3737952 | 0.3733281 | 0.3723985 | 0.3716749 | 0.3725231 | 0.373109 | 0.3724495 | 0.3717626 | 0.3709851 | 0.3708497 | 0.3722779 | 0.3730534 | 0.3726137 | 0.372669 | 0.3734432 | 0.3729861 | 0.3711197 | 0.370236 | 0.3702428 | 0.3704761 | 0.3708713 | 0.371462 | 0.3721621 | 0.3715013 | 0.3702569 | 0.3698972 | 0.3698195 | 0.3703011 | 0.3709099 | 0.3712161 | 0.3714792 | 0.3723141 | 0.3731911 | 0.3720215 | 0.3708583 | 0.3701429 | 0.369643 | 0.3709144 | 0.3718865 | 0.3713666 | 0.3709023 | 0.3706293 | 0.3701864 | 0.3693147 | 0.3688494 | 0.3691653 | 0.3697144 | 0.3706125 | 0.3711344 | 0.3712133 | 0.3704667 | 0.3689513 | 0.3685686 | 0.3690209 | 0.3694803 | 0.3699438 | 0.3692664 | 0.3680812 | 0.3682008 | 0.3687741 | 0.369194 | 0.369578 | 0.3685879 | 0.3673703 | 0.3679869 | 0.3687694 | 0.3681491 | 0.3675989 | 0.3701594
489 | 0.3879491 | 0.3829837 | 0.3806412 | 0.3800177 | 0.380281 | 0.3801496 | 0.3798703 | 0.3790006 | 0.3779603 | 0.3786162 | 0.3796091 | 0.3795313 | 0.3793247 | 0.3782258 | 0.3770931 | 0.3772832 | 0.377386 | 0.3762642 | 0.3751975 | 0.3745128 | 0.3739812 | 0.37413 | 0.3743167 | 0.3746223 | 0.3751118 | 0.3760301 | 0.3769124 | 0.3777301 | 0.3776744 | 0.3763975 | 0.375204 | 0.3741028 | 0.3737249 | 0.3739802 | 0.3729963 | 0.3711565 | 0.3707353 | 0.3710788 | 0.3719838 | 0.3731207 | 0.3728989 | 0.3722629 | 0.371252 | 0.3701613 | 0.370735 | 0.37153 | 0.369524 | 0.3673427 | 0.3692642 | 0.3709793 | 0.3692843 | 0.3678739 | 0.368634 | 0.3691279 | 0.3683581 | 0.3675613 | 0.3666752 | 0.3661279 | 0.3664058 | 0.3670153 | 0.3682423 | 0.368625 | 0.3677808 | 0.3673894 | 0.3675162 | 0.3674284 | 0.367146 | 0.3669755 | 0.3668851 | 0.3667728 | 0.3666481 | 0.3659804 | 0.3650797 | 0.3656196 | 0.3666186 | 0.3659649 | 0.3649352 | 0.365869 | 0.3670832 | 0.3676405 | 0.3681496 | 0.3674281 | 0.3667476 | 0.3670401 | 0.3672368 | 0.3666454 | 0.3662591 | 0.366895 | 0.3671382 | 0.3660319 | 0.3653079 | 0.3655494 | 0.3656271 | 0.3653897 | 0.3653535 | 0.3656183 | 0.3656016 | 0.3652532 | 0.36567 | 0.3667993 | 0.3666269 | 0.3654949 | 0.3652838 | 0.3656044 | 0.3653107 | 0.3647436 | 0.3642594 | 0.3638039 | 0.3633427 | 0.3628802 | 0.3632233 | 0.3636998 | 0.3645953 | 0.3655288 | 0.3645959 | 0.3637242 | 0.3660447
490 | 0.38279 | 0.3763906 | 0.3773744 | 0.3769967 | 0.3759167 | 0.3758069 | 0.3760605 | 0.3752492 | 0.3741304 | 0.3742053 | 0.3745173 | 0.3745679 | 0.374587 | 0.374038 | 0.3734563 | 0.3724874 | 0.3715671 | 0.3713297 | 0.3710718 | 0.3706714 | 0.3702733 | 0.3698848 | 0.369872 | 0.371036 | 0.3717354 | 0.3713522 | 0.3711564 | 0.3712962 | 0.3710288 | 0.3701923 | 0.3698663 | 0.3701041 | 0.3702694 | 0.3703711 | 0.3685263 | 0.3653372 | 0.3649286 | 0.3660184 | 0.3673935 | 0.3688862 | 0.3686752 | 0.3679445 | 0.3672173 | 0.3664908 | 0.3655598 | 0.3646016 | 0.3653443 | 0.3661935 | 0.3665184 | 0.3667328 | 0.3651479 | 0.3638691 | 0.3649254 | 0.3656655 | 0.3649043 | 0.3643631 | 0.3645484 | 0.3648227 | 0.3653133 | 0.3653369 | 0.3644905 | 0.363934 | 0.3637985 | 0.363758 | 0.3638263 | 0.3636226 | 0.3631725 | 0.3629126 | 0.3627889 | 0.3633615 | 0.3643231 | 0.3632983 | 0.3614213 | 0.36119 | 0.3614833 | 0.3612857 | 0.3609764 | 0.3619475 | 0.3631015 | 0.3631469 | 0.3631109 | 0.3624514 | 0.3618852 | 0.3631884 | 0.3641917 | 0.3627301 | 0.3618 | 0.3635183 | 0.3644261 | 0.3625483 | 0.3612628 | 0.3614731 | 0.3613627 | 0.360636 | 0.3602814 | 0.3604835 | 0.360867 | 0.3614643 | 0.3616575 | 0.3614744 | 0.3616711 | 0.3621477 | 0.3613057 | 0.3597024 | 0.3598379 | 0.3607474 | 0.3608314 | 0.3606283 | 0.3606049 | 0.3606235 | 0.3606315 | 0.3606376 | 0.3598528 | 0.3589964 | 0.358185 | 0.357514 | 0.3609211
491 | 0.3781265 | 0.3735444 | 0.3731955 | 0.3729963 | 0.3728743 | 0.3724282 | 0.3718607 | 0.3714974 | 0.3711931 | 0.3708806 | 0.3705665 | 0.3707946 | 0.3710879 | 0.3704191 | 0.3697039 | 0.3693255 | 0.3688909 | 0.3676691 | 0.3664637 | 0.3653727 | 0.364774 | 0.3663628 | 0.3674401 | 0.366915 | 0.3667474 | 0.3674132 | 0.3676966 | 0.3672959 | 0.3668422 | 0.3663147 | 0.3659777 | 0.365851 | 0.3654015 | 0.3646693 | 0.3632434 | 0.3613383 | 0.3615894 | 0.3630024 | 0.3635033 | 0.3636278 | 0.3635013 | 0.3632981 | 0.3625691 | 0.3617281 | 0.3611683 | 0.3606459 | 0.3610895 | 0.3615936 | 0.3613368 | 0.3610681 | 0.3606127 | 0.3603058 | 0.3611307 | 0.3617008 | 0.3610614 | 0.3605612 | 0.3605207 | 0.3606148 | 0.3610366 | 0.3610743 | 0.3603966 | 0.360238 | 0.3608334 | 0.3609562 | 0.360538 | 0.3600474 | 0.359491 | 0.3594107 | 0.3596708 | 0.3599441 | 0.3602247 | 0.3594709 | 0.3582734 | 0.3585242 | 0.3592367 | 0.3590099 | 0.3585694 | 0.3589101 | 0.3593624 | 0.3588787 | 0.3583261 | 0.3581231 | 0.3579625 | 0.358552 | 0.3590783 | 0.3590856 | 0.3590111 | 0.3585287 | 0.3582252 | 0.3585359 | 0.3587727 | 0.3588229 | 0.3587322 | 0.3583707 | 0.3581093 | 0.3579977 | 0.3578709 | 0.3577263 | 0.3578675 | 0.3582747 | 0.3580712 | 0.3574174 | 0.3565955 | 0.3556766 | 0.3552534 | 0.3550508 | 0.3557575 | 0.3567804 | 0.3563758 | 0.3556363 | 0.3563764 | 0.3573615 | 0.3568557 | 0.3562151 | 0.3561179 | 0.3561078 | 0.3582402
492 | 0.3727844 | 0.3686723 | 0.3680937 | 0.3679425 | 0.3680118 | 0.3677019 | 0.36725 | 0.3671607 | 0.3671761 | 0.3661742 | 0.3649701 | 0.3656709 | 0.3666009 | 0.3664865 | 0.3663051 | 0.3646713 | 0.3631002 | 0.3624095 | 0.361781 | 0.3615823 | 0.361281 | 0.3605228 | 0.3603431 | 0.3619749 | 0.3630226 | 0.3627085 | 0.3622836 | 0.3616603 | 0.3614994 | 0.3619848 | 0.3622248 | 0.3621936 | 0.3613894 | 0.3599086 | 0.3584584 | 0.3570293 | 0.3576549 | 0.3593877 | 0.3601658 | 0.36055 | 0.3596622 | 0.3583867 | 0.3580905 | 0.3580029 | 0.3579355 | 0.3578707 | 0.3577953 | 0.3577192 | 0.3584889 | 0.3591156 | 0.3573974 | 0.3558605 | 0.3557075 | 0.3556321 | 0.3559249 | 0.356136 | 0.3560776 | 0.3560729 | 0.356199 | 0.3561977 | 0.3559592 | 0.355688 | 0.3553692 | 0.3551736 | 0.355119 | 0.3554616 | 0.3561641 | 0.3559839 | 0.3551721 | 0.3551828 | 0.355653 | 0.3550152 | 0.353902 | 0.3538213 | 0.3540697 | 0.3539726 | 0.3537969 | 0.3540638 | 0.3543939 | 0.3552159 | 0.356074 | 0.3555316 | 0.3550023 | 0.3549438 | 0.3549718 | 0.3557097 | 0.3561418 | 0.3550498 | 0.3542136 | 0.3542562 | 0.3541349 | 0.3535995 | 0.3533014 | 0.3534593 | 0.3538769 | 0.3546829 | 0.3547838 | 0.3540539 | 0.353911 | 0.3543147 | 0.3537955 | 0.3525958 | 0.3522399 | 0.3523712 | 0.3534122 | 0.3548581 | 0.3541342 | 0.3526559 | 0.3525914 | 0.3528585 | 0.353 | 0.3531208 | 0.3525515 | 0.3519197 | 0.3517092 | 0.3515928 | 0.3539191
493 | 0.3677585 | 0.3637128 | 0.3635492 | 0.3629595 | 0.3621501 | 0.3620024 | 0.3621024 | 0.3621716 | 0.3622319 | 0.3615562 | 0.3607344 | 0.3599705 | 0.3592136 | 0.3592517 | 0.3593313 | 0.3594831 | 0.3594794 | 0.3572916 | 0.3554497 | 0.3560002 | 0.3565716 | 0.3572357 | 0.3577139 | 0.3576099 | 0.3576903 | 0.3582002 | 0.3583555 | 0.357876 | 0.3575562 | 0.3574595 | 0.357449 | 0.3575338 | 0.3574473 | 0.357211 | 0.356371 | 0.3551142 | 0.3550225 | 0.3555587 | 0.3557876 | 0.3558898 | 0.3558259 | 0.3557113 | 0.355194 | 0.3545908 | 0.353937 | 0.3532765 | 0.353609 | 0.3540038 | 0.353878 | 0.3537595 | 0.3537633 | 0.353625 | 0.3524022 | 0.3514472 | 0.3517631 | 0.352132 | 0.3526758 | 0.3530203 | 0.3528793 | 0.3523056 | 0.3509263 | 0.3504573 | 0.3513106 | 0.3514679 | 0.3508286 | 0.3507285 | 0.3511172 | 0.3515871 | 0.3521151 | 0.3515713 | 0.3504285 | 0.3499651 | 0.3497933 | 0.3498416 | 0.3499601 | 0.3501106 | 0.3502683 | 0.3502886 | 0.3502893 | 0.3512255 | 0.3522304 | 0.351766 | 0.3512767 | 0.3505494 | 0.3498845 | 0.3497327 | 0.3496044 | 0.3495928 | 0.3495966 | 0.3496536 | 0.3497414 | 0.349907 | 0.34998 | 0.3498751 | 0.3500061 | 0.35049 | 0.3506768 | 0.3505133 | 0.350258 | 0.3499172 | 0.3498317 | 0.3499344 | 0.3491871 | 0.347949 | 0.3489033 | 0.3508335 | 0.3502826 | 0.3488692 | 0.3490729 | 0.3496559 | 0.3495715 | 0.3493767 | 0.3482966 | 0.3471363 | 0.3477462 | 0.3484428 | 0.3503491
494 | 0.3626812 | 0.3575803 | 0.3583082 | 0.3579924 | 0.3571381 | 0.3570161 | 0.3571684 | 0.3561782 | 0.3548582 | 0.3551324 | 0.3557232 | 0.3558942 | 0.3560146 | 0.3551595 | 0.3542582 | 0.3537916 | 0.3533716 | 0.3536052 | 0.3537751 | 0.3535034 | 0.3532095 | 0.3528162 | 0.3525762 | 0.3528159 | 0.3531331 | 0.353631 | 0.3538659 | 0.3536304 | 0.3532393 | 0.3526305 | 0.3520871 | 0.3516158 | 0.3514584 | 0.3515755 | 0.3511836 | 0.35044 | 0.3505321 | 0.3510746 | 0.3513226 | 0.351449 | 0.3510388 | 0.350465 | 0.3505684 | 0.3508159 | 0.3494868 | 0.347948 | 0.3485601 | 0.3493068 | 0.3483508 | 0.3474433 | 0.347344 | 0.3473291 | 0.347958 | 0.3484827 | 0.3485127 | 0.3483893 | 0.3477596 | 0.3474209 | 0.3477912 | 0.3479082 | 0.3475536 | 0.3472478 | 0.3470128 | 0.3470893 | 0.347522 | 0.3475898 | 0.3473269 | 0.3473499 | 0.3475776 | 0.3477453 | 0.3478796 | 0.3476718 | 0.3473173 | 0.346967 | 0.3466182 | 0.3465916 | 0.3466384 | 0.3471181 | 0.3476597 | 0.3472503 | 0.3467711 | 0.3469312 | 0.3471278 | 0.3479155 | 0.3485238 | 0.3476566 | 0.3468901 | 0.3466254 | 0.346425 | 0.3464463 | 0.346291 | 0.34569 | 0.3454046 | 0.3457257 | 0.345597 | 0.3447952 | 0.3447161 | 0.3454886 | 0.3460254 | 0.3463428 | 0.3460615 | 0.3453389 | 0.345309 | 0.3456791 | 0.3450859 | 0.344064 | 0.3440651 | 0.3444219 | 0.3444315 | 0.3443597 | 0.3445609 | 0.3448073 | 0.3438162 | 0.342713 | 0.3433516 | 0.3440767 | 0.3460283
495 | 0.3571233 | 0.3538148 | 0.3533477 | 0.3532509 | 0.353345 | 0.3537109 | 0.3541786 | 0.3531105 | 0.351599 | 0.3508057 | 0.3501551 | 0.350728 | 0.3514481 | 0.3505511 | 0.3495746 | 0.3489911 | 0.3484116 | 0.3478875 | 0.3474266 | 0.3474029 | 0.347487 | 0.3480506 | 0.348337 | 0.3477551 | 0.3474387 | 0.3477414 | 0.347847 | 0.3475997 | 0.347129 | 0.3463456 | 0.3463709 | 0.347289 | 0.3476299 | 0.3474658 | 0.3468473 | 0.345915 | 0.3458845 | 0.3463399 | 0.346617 | 0.3468205 | 0.3463109 | 0.3455837 | 0.3460643 | 0.3468021 | 0.3464313 | 0.3459132 | 0.3450397 | 0.344144 | 0.345077 | 0.3458848 | 0.34463 | 0.3435993 | 0.344278 | 0.3446189 | 0.3433564 | 0.3423679 | 0.3422846 | 0.3422949 | 0.3425333 | 0.3427405 | 0.3428897 | 0.3428609 | 0.3425735 | 0.3427405 | 0.3434276 | 0.343426 | 0.3428003 | 0.3425584 | 0.342591 | 0.3432188 | 0.3441792 | 0.3431488 | 0.3412642 | 0.3405313 | 0.3401656 | 0.341126 | 0.342388 | 0.3421364 | 0.3416685 | 0.3416616 | 0.3416887 | 0.3423423 | 0.3429558 | 0.3427072 | 0.3424211 | 0.3418274 | 0.3413281 | 0.3412993 | 0.3412518 | 0.3411402 | 0.3411076 | 0.3412745 | 0.341357 | 0.3412776 | 0.3416887 | 0.3428339 | 0.3424957 | 0.3404096 | 0.3405267 | 0.3426955 | 0.3427404 | 0.3412193 | 0.3399256 | 0.3387633 | 0.339277 | 0.3405367 | 0.3410277 | 0.3412512 | 0.3412245 | 0.3411389 | 0.3401307 | 0.3389699 | 0.3396019 | 0.3403961 | 0.3395703 | 0.3388072 | 0.3410987
496 | 0.3519021 | 0.3486097 | 0.348963 | 0.3487403 | 0.3482204 | 0.3478579 | 0.3475544 | 0.34746 | 0.347426 | 0.3475307 | 0.3476629 | 0.3476792 | 0.3476815 | 0.3466429 | 0.3455479 | 0.3441386 | 0.3428378 | 0.343059 | 0.3432172 | 0.3429396 | 0.3427624 | 0.3430313 | 0.3434417 | 0.3442958 | 0.3446729 | 0.3439381 | 0.3434416 | 0.3433715 | 0.342936 | 0.3419896 | 0.3414887 | 0.3414799 | 0.3420276 | 0.3430623 | 0.3427866 | 0.341606 | 0.3413147 | 0.3415027 | 0.3410678 | 0.3403759 | 0.3401687 | 0.3401092 | 0.340006 | 0.3398935 | 0.3394708 | 0.3390068 | 0.339813 | 0.3406987 | 0.3414471 | 0.3420347 | 0.3399983 | 0.3383122 | 0.339299 | 0.3400506 | 0.339686 | 0.339477 | 0.3397815 | 0.3400877 | 0.3403982 | 0.3401141 | 0.3387228 | 0.3379238 | 0.3379852 | 0.3386879 | 0.3401247 | 0.3400264 | 0.3385371 | 0.3380884 | 0.3383845 | 0.3379421 | 0.337087 | 0.3371864 | 0.3376952 | 0.3369764 | 0.3358663 | 0.3366539 | 0.3378731 | 0.3377566 | 0.3374493 | 0.3375718 | 0.3377259 | 0.3377366 | 0.3377648 | 0.3381494 | 0.3384787 | 0.3383544 | 0.3382813 | 0.3384639 | 0.3384933 | 0.3379958 | 0.3376211 | 0.3375565 | 0.3375606 | 0.3376965 | 0.3375815 | 0.337091 | 0.336916 | 0.3371126 | 0.3374103 | 0.3378021 | 0.3379763 | 0.3379902 | 0.3368799 | 0.3351204 | 0.3356041 | 0.3370861 | 0.3375466 | 0.337652 | 0.3368033 | 0.3357307 | 0.3352104 | 0.3347814 | 0.3351081 | 0.3355032 | 0.3354998 | 0.3355442 | 0.3372917
497 | 0.3466558 | 0.3436497 | 0.3439416 | 0.3428554 | 0.3410582 | 0.3411982 | 0.3420637 | 0.3424046 | 0.3425939 | 0.3422613 | 0.341825 | 0.3413281 | 0.340824 | 0.3397438 | 0.3386537 | 0.3397054 | 0.3405709 | 0.3388232 | 0.3372845 | 0.3371921 | 0.3372507 | 0.3379806 | 0.3383754 | 0.3377205 | 0.3374375 | 0.3380214 | 0.3382982 | 0.3380255 | 0.3381063 | 0.3386813 | 0.338765 | 0.3383063 | 0.3380792 | 0.3380548 | 0.3378116 | 0.3374173 | 0.3368882 | 0.3362865 | 0.3360166 | 0.3358836 | 0.3357676 | 0.3356568 | 0.336104 | 0.3366701 | 0.336949 | 0.3371898 | 0.3360639 | 0.3348525 | 0.3360075 | 0.3369512 | 0.3344199 | 0.3323471 | 0.333772 | 0.3350628 | 0.3357163 | 0.3359874 | 0.3349961 | 0.334445 | 0.3349658 | 0.3352423 | 0.3350641 | 0.3350345 | 0.3352211 | 0.3354114 | 0.3356061 | 0.3350427 | 0.3337925 | 0.3330981 | 0.3328014 | 0.333416 | 0.3345398 | 0.3347952 | 0.3346781 | 0.3339283 | 0.3329768 | 0.3333036 | 0.333921 | 0.3336176 | 0.3331825 | 0.3331547 | 0.3331567 | 0.3327072 | 0.3323292 | 0.3333817 | 0.3342682 | 0.3337909 | 0.3333925 | 0.3333877 | 0.3334231 | 0.3335968 | 0.3335026 | 0.3327318 | 0.332086 | 0.3316805 | 0.3319341 | 0.3331738 | 0.3334988 | 0.332746 | 0.33264 | 0.3331364 | 0.333163 | 0.3328431 | 0.3320564 | 0.3310001 | 0.3311728 | 0.3318924 | 0.3314069 | 0.3305024 | 0.3314804 | 0.3328998 | 0.3324437 | 0.3316771 | 0.3311467 | 0.3306377 | 0.3304368 | 0.3303202 | 0.332446
498 | 0.3412554 | 0.337729 | 0.338764 | 0.338391 | 0.3372915 | 0.3373316 | 0.3377985 | 0.3369484 | 0.3357181 | 0.3364581 | 0.3375896 | 0.3365231 | 0.3351921 | 0.3349772 | 0.3348271 | 0.3355 | 0.335975 | 0.3336728 | 0.331784 | 0.332755 | 0.3336664 | 0.3343137 | 0.3345629 | 0.3335657 | 0.3332737 | 0.3346256 | 0.335356 | 0.3349742 | 0.3348213 | 0.3349886 | 0.3347134 | 0.3339493 | 0.3334206 | 0.333098 | 0.3325786 | 0.3319234 | 0.3323311 | 0.3333116 | 0.3329839 | 0.3321164 | 0.3325659 | 0.333417 | 0.3325589 | 0.3313368 | 0.3307104 | 0.3301631 | 0.3301559 | 0.3301825 | 0.3319771 | 0.3335103 | 0.3307581 | 0.3285982 | 0.3309566 | 0.3327632 | 0.3319503 | 0.3312147 | 0.3307345 | 0.3301765 | 0.329429 | 0.3288881 | 0.3287319 | 0.3283752 | 0.3277273 | 0.3279645 | 0.3292147 | 0.3298711 | 0.3299895 | 0.3293222 | 0.3280927 | 0.3281264 | 0.3288659 | 0.3292327 | 0.3294396 | 0.3289946 | 0.3283419 | 0.328627 | 0.3291253 | 0.3299824 | 0.3308907 | 0.3308185 | 0.3306743 | 0.3298867 | 0.329103 | 0.3284942 | 0.3280414 | 0.3288702 | 0.3295515 | 0.3294974 | 0.3293604 | 0.3289382 | 0.3283444 | 0.3273174 | 0.3271034 | 0.3284519 | 0.3292595 | 0.3292576 | 0.3293352 | 0.3295062 | 0.3293991 | 0.329033 | 0.3285123 | 0.3278777 | 0.3276046 | 0.3275402 | 0.3277009 | 0.3279618 | 0.3285133 | 0.3291659 | 0.3282321 | 0.3269262 | 0.3274724 | 0.3283251 | 0.3274476 | 0.3264135 | 0.3263572 | 0.3263909 | 0.3283265
499 | 0.3355746 | 0.3332106 | 0.3338633 | 0.3346594 | 0.3355294 | 0.334535 | 0.3328423 | 0.3332098 | 0.3341722 | 0.3325101 | 0.3303266 | 0.331714 | 0.333531 | 0.332298 | 0.3309171 | 0.3305118 | 0.3301678 | 0.3306845 | 0.330988 | 0.3298164 | 0.328872 | 0.3289368 | 0.3289597 | 0.3288516 | 0.3289611 | 0.3295776 | 0.3297654 | 0.3291863 | 0.3287441 | 0.3284933 | 0.3282566 | 0.3280355 | 0.3278864 | 0.3278001 | 0.3271427 | 0.3260908 | 0.3263683 | 0.3273623 | 0.3271191 | 0.3263653 | 0.3266436 | 0.3272368 | 0.3272777 | 0.3272011 | 0.3260738 | 0.3248069 | 0.325302 | 0.3259073 | 0.3267407 | 0.3274599 | 0.3263116 | 0.3254025 | 0.3263183 | 0.326875 | 0.3257267 | 0.3251443 | 0.3264303 | 0.3269814 | 0.3257425 | 0.3249099 | 0.3248337 | 0.325136 | 0.325988 | 0.3259159 | 0.324786 | 0.3247742 | 0.3257754 | 0.3263299 | 0.3265646 | 0.3265876 | 0.3264924 | 0.3254994 | 0.3241213 | 0.3232501 | 0.3225406 | 0.3242318 | 0.3264692 | 0.3258709 | 0.3248675 | 0.3247724 | 0.324744 | 0.3254488 | 0.3261081 | 0.3257848 | 0.3255675 | 0.3262217 | 0.3265124 | 0.3249907 | 0.3238472 | 0.3240027 | 0.3242615 | 0.3247808 | 0.3250293 | 0.3247572 | 0.3245452 | 0.3244232 | 0.32418 | 0.323794 | 0.3244495 | 0.3260747 | 0.3264219 | 0.3258266 | 0.3247278 | 0.3233383 | 0.3233904 | 0.3240841 | 0.3240368 | 0.3237318 | 0.3230807 | 0.3223485 | 0.3229368 | 0.3237437 | 0.3230055 | 0.3221275 | 0.3219494 | 0.321859 | 0.3238146
500 | 0.3303012 | 0.3281489 | 0.3268622 | 0.326528 | 0.3266853 | 0.3267547 | 0.3267911 | 0.3264693 | 0.326044 | 0.3263335 | 0.3267651 | 0.3260067 | 0.3251051 | 0.325948 | 0.3268602 | 0.3255535 | 0.3243124 | 0.3239904 | 0.3236936 | 0.3235715 | 0.3235127 | 0.3237358 | 0.3240297 | 0.3245453 | 0.3247564 | 0.3242575 | 0.3237188 | 0.3231091 | 0.3229196 | 0.3233179 | 0.3237418 | 0.3241941 | 0.3240211 | 0.323301 | 0.3231314 | 0.3233418 | 0.3235758 | 0.3238225 | 0.3235186 | 0.3229874 | 0.3222446 | 0.3214372 | 0.3211838 | 0.3210484 | 0.3215861 | 0.3222134 | 0.3214663 | 0.3206332 | 0.3211971 | 0.3217159 | 0.3214855 | 0.3212585 | 0.3210574 | 0.3209393 | 0.321215 | 0.3214818 | 0.3217194 | 0.3217303 | 0.3211889 | 0.3210458 | 0.3216444 | 0.321475 | 0.3201901 | 0.3199926 | 0.3210396 | 0.3215927 | 0.3216979 | 0.3210672 | 0.3199099 | 0.3201091 | 0.3210662 | 0.3205874 | 0.3194925 | 0.3202516 | 0.3216017 | 0.3219455 | 0.3220604 | 0.3219033 | 0.3217072 | 0.3218558 | 0.3220297 | 0.3210514 | 0.3201154 | 0.3201656 | 0.3203083 | 0.3212103 | 0.3218505 | 0.3211859 | 0.3205929 | 0.320246 | 0.3200493 | 0.3202321 | 0.3202935 | 0.3201215 | 0.3199502 | 0.3197797 | 0.3196475 | 0.3195605 | 0.319586 | 0.3197163 | 0.3200669 | 0.3205799 | 0.3205088 | 0.3201005 | 0.3192108 | 0.3181067 | 0.3179966 | 0.3182322 | 0.3186614 | 0.319136 | 0.3190965 | 0.3189719 | 0.3185928 | 0.3181905 | 0.3182721 | 0.3184089 | 0.319803
501 | 0.3249717 | 0.3224791 | 0.3209525 | 0.3207058 | 0.3211194 | 0.3220185 | 0.3230995 | 0.3227261 | 0.3219328 | 0.321258 | 0.3206068 | 0.3209404 | 0.3213925 | 0.3206891 | 0.3199347 | 0.3201067 | 0.3202273 | 0.3196251 | 0.3191754 | 0.3197802 | 0.3202172 | 0.3199086 | 0.3198692 | 0.3206729 | 0.3210948 | 0.3206267 | 0.3203735 | 0.320505 | 0.3203092 | 0.3196558 | 0.3195446 | 0.3200321 | 0.3197467 | 0.3187848 | 0.3186233 | 0.3190144 | 0.3189004 | 0.3185142 | 0.318285 | 0.3181206 | 0.3182876 | 0.3185557 | 0.3188539 | 0.3191585 | 0.3181229 | 0.3169093 | 0.3178249 | 0.3188737 | 0.318302 | 0.3176908 | 0.3164505 | 0.3154197 | 0.3159869 | 0.3164616 | 0.3164975 | 0.316532 | 0.3165618 | 0.3167716 | 0.3174199 | 0.3176136 | 0.3169608 | 0.3166409 | 0.3168046 | 0.3167009 | 0.316291 | 0.3163739 | 0.3169035 | 0.3164437 | 0.3152759 | 0.3157396 | 0.3171149 | 0.3175638 | 0.3176152 | 0.3170878 | 0.3163761 | 0.316331 | 0.3164377 | 0.3163392 | 0.3162114 | 0.3167043 | 0.3172427 | 0.317616 | 0.3179038 | 0.316595 | 0.3154105 | 0.3152476 | 0.315164 | 0.3154752 | 0.315707 | 0.3156659 | 0.315526 | 0.3151366 | 0.3148137 | 0.3146188 | 0.315051 | 0.3164218 | 0.3167802 | 0.315946 | 0.315745 | 0.3161339 | 0.3162534 | 0.3161744 | 0.3163532 | 0.3166808 | 0.316736 | 0.3166701 | 0.3166816 | 0.31672 | 0.315275 | 0.3134821 | 0.3144155 | 0.3158001 | 0.3159162 | 0.3159174 | 0.3151181 | 0.3143713 | 0.3157648
502 | 0.3196114 | 0.31734 | 0.3179413 | 0.3178645 | 0.3174379 | 0.3172232 | 0.3170877 | 0.3170475 | 0.3170346 | 0.3167499 | 0.3164112 | 0.316244 | 0.3160974 | 0.3154987 | 0.3148812 | 0.3147387 | 0.3145917 | 0.3143822 | 0.3142356 | 0.3145246 | 0.3148301 | 0.3152083 | 0.3155113 | 0.3155783 | 0.3157371 | 0.3161096 | 0.3158469 | 0.3144476 | 0.3140717 | 0.3151267 | 0.3155411 | 0.3152482 | 0.3149704 | 0.3147057 | 0.3145257 | 0.3144041 | 0.3142953 | 0.3141934 | 0.3139017 | 0.3135317 | 0.3139955 | 0.3147136 | 0.3142222 | 0.3134732 | 0.3128552 | 0.3122545 | 0.3120481 | 0.3118664 | 0.3122377 | 0.3126178 | 0.313136 | 0.3135953 | 0.3136062 | 0.3135024 | 0.3128542 | 0.3124295 | 0.3127428 | 0.3128963 | 0.312661 | 0.3126098 | 0.3129015 | 0.3126495 | 0.3116079 | 0.3110944 | 0.3111851 | 0.3115032 | 0.3120272 | 0.3122932 | 0.3123744 | 0.3122905 | 0.3121143 | 0.3119021 | 0.3116745 | 0.3114572 | 0.3112432 | 0.3113777 | 0.3115915 | 0.3116484 | 0.3116829 | 0.3116384 | 0.3115882 | 0.3117338 | 0.3118625 | 0.3116366 | 0.3114596 | 0.3116847 | 0.3118826 | 0.3119456 | 0.3118908 | 0.3114314 | 0.311019 | 0.310725 | 0.3106294 | 0.3109152 | 0.3110645 | 0.3110095 | 0.3109796 | 0.3109792 | 0.3110409 | 0.3111605 | 0.3111592 | 0.3110688 | 0.3109425 | 0.3107953 | 0.3105744 | 0.3103206 | 0.310304 | 0.3103698 | 0.3111474 | 0.3120919 | 0.3109829 | 0.3095341 | 0.3099851 | 0.3106081 | 0.3102923 | 0.3100033 | 0.3112062
503 | 0.3142695 | 0.3117432 | 0.3119899 | 0.3121696 | 0.3123147 | 0.3119171 | 0.3113162 | 0.3109953 | 0.3107554 | 0.3108167 | 0.3109378 | 0.3109944 | 0.3110432 | 0.3108328 | 0.3106034 | 0.3097557 | 0.3090449 | 0.3102559 | 0.3111776 | 0.3100985 | 0.3092237 | 0.3092573 | 0.3091458 | 0.3085804 | 0.3085736 | 0.309869 | 0.3106314 | 0.3104403 | 0.3101273 | 0.309644 | 0.3094281 | 0.3095075 | 0.3096146 | 0.3097459 | 0.309692 | 0.3095101 | 0.3090351 | 0.308402 | 0.3083941 | 0.308644 | 0.308723 | 0.3087498 | 0.3089961 | 0.3092892 | 0.3090819 | 0.308808 | 0.308394 | 0.3079713 | 0.3083584 | 0.308779 | 0.3097397 | 0.3104336 | 0.3090917 | 0.3080456 | 0.3084035 | 0.3086036 | 0.3082827 | 0.3079755 | 0.3077012 | 0.307688 | 0.3081608 | 0.3083703 | 0.3081974 | 0.3080325 | 0.3078767 | 0.3078579 | 0.3079633 | 0.3079794 | 0.3079317 | 0.3077073 | 0.3073842 | 0.307138 | 0.3069247 | 0.3066443 | 0.3063426 | 0.3066325 | 0.307057 | 0.3065756 | 0.3059647 | 0.3072911 | 0.3087598 | 0.3080093 | 0.3072731 | 0.3071596 | 0.3070428 | 0.3068991 | 0.3068868 | 0.30753 | 0.308061 | 0.3082068 | 0.3080812 | 0.3072701 | 0.306621 | 0.3062833 | 0.3063696 | 0.3070905 | 0.3072976 | 0.3068993 | 0.306675 | 0.3066127 | 0.3065506 | 0.3064888 | 0.3067416 | 0.3071761 | 0.3073297 | 0.3073582 | 0.3066217 | 0.3056191 | 0.3054666 | 0.3055135 | 0.3060226 | 0.3066081 | 0.3070375 | 0.3074527 | 0.3069464 | 0.306458 | 0.3071831
504 | 0.308831 | 0.3074208 | 0.3076255 | 0.3073521 | 0.3068321 | 0.3063195 | 0.3058096 | 0.3059668 | 0.3063167 | 0.3061894 | 0.3059675 | 0.3061768 | 0.3064381 | 0.3059245 | 0.3053754 | 0.305294 | 0.305228 | 0.3053789 | 0.3054689 | 0.3051372 | 0.3048853 | 0.3049879 | 0.305133 | 0.3054113 | 0.3054332 | 0.3048575 | 0.3043939 | 0.3041309 | 0.3042819 | 0.3050116 | 0.3051239 | 0.3045543 | 0.3042454 | 0.3041648 | 0.3045251 | 0.30519 | 0.3055269 | 0.305687 | 0.3049969 | 0.3039561 | 0.304235 | 0.3049163 | 0.3049033 | 0.3047423 | 0.3036379 | 0.3024082 | 0.3025555 | 0.3027889 | 0.3034924 | 0.3041175 | 0.3034577 | 0.3029816 | 0.3039074 | 0.3045193 | 0.303641 | 0.3030291 | 0.3032969 | 0.3035261 | 0.3036615 | 0.3034575 | 0.3026212 | 0.3022767 | 0.3026466 | 0.3026946 | 0.3023742 | 0.3028217 | 0.3039649 | 0.3042708 | 0.3039775 | 0.3033462 | 0.302526 | 0.3025866 | 0.3030252 | 0.3027753 | 0.3023061 | 0.3021014 | 0.301957 | 0.3029794 | 0.3041685 | 0.3042127 | 0.3041729 | 0.3031223 | 0.3021459 | 0.3027383 | 0.3032123 | 0.3027126 | 0.3023606 | 0.3027444 | 0.3030822 | 0.3032616 | 0.3031492 | 0.3022999 | 0.3016883 | 0.3015338 | 0.3015589 | 0.3018528 | 0.3019467 | 0.3018049 | 0.3022437 | 0.3032233 | 0.3035734 | 0.3034595 | 0.3029081 | 0.302104 | 0.3019448 | 0.3020726 | 0.3018596 | 0.3015281 | 0.3016973 | 0.3019839 | 0.3025841 | 0.3032361 | 0.3031188 | 0.3029317 | 0.3021964 | 0.3015019 | 0.3024157
505 | 0.3034959 | 0.3021095 | 0.3017934 | 0.3013761 | 0.3009067 | 0.3008816 | 0.301023 | 0.30107 | 0.3010897 | 0.3013367 | 0.3016288 | 0.3015153 | 0.301353 | 0.3005838 | 0.2997932 | 0.3000616 | 0.3003133 | 0.300331 | 0.300425 | 0.3010476 | 0.3013426 | 0.3001819 | 0.2995593 | 0.300622 | 0.3014451 | 0.3017095 | 0.3015062 | 0.3004659 | 0.2999924 | 0.3003114 | 0.2999993 | 0.2989901 | 0.2992175 | 0.300527 | 0.3003909 | 0.2992563 | 0.2991118 | 0.2995008 | 0.2993534 | 0.2989847 | 0.2992354 | 0.299675 | 0.2999624 | 0.3002173 | 0.2994654 | 0.2985797 | 0.2991431 | 0.2997972 | 0.2994829 | 0.2991555 | 0.2986245 | 0.2981074 | 0.2976964 | 0.2976183 | 0.2991209 | 0.3002291 | 0.3000357 | 0.2995937 | 0.2985464 | 0.2977276 | 0.297334 | 0.2975625 | 0.2986947 | 0.2993481 | 0.2994536 | 0.2991644 | 0.2985173 | 0.2982621 | 0.2982873 | 0.2985819 | 0.2990271 | 0.2986227 | 0.2978537 | 0.2979525 | 0.2983278 | 0.2982558 | 0.2980821 | 0.2987826 | 0.299608 | 0.299373 | 0.2990601 | 0.2987712 | 0.2985271 | 0.2991308 | 0.299616 | 0.2991281 | 0.2987162 | 0.2986831 | 0.2987724 | 0.2992824 | 0.2995702 | 0.2992971 | 0.2989854 | 0.2985994 | 0.2983806 | 0.2984119 | 0.2984251 | 0.2984168 | 0.2983895 | 0.2983445 | 0.2982875 | 0.2982218 | 0.2980266 | 0.2977567 | 0.2986024 | 0.2999448 | 0.2996475 | 0.2987802 | 0.2982034 | 0.2976948 | 0.2977612 | 0.2979227 | 0.2975771 | 0.2971856 | 0.2974706 | 0.2977827 | 0.2983796
506 | 0.2982529 | 0.2964069 | 0.2974155 | 0.29716 | 0.2962525 | 0.2964669 | 0.2971017 | 0.297111 | 0.2969397 | 0.2966727 | 0.2963866 | 0.2961685 | 0.2959587 | 0.2956092 | 0.2952594 | 0.2956448 | 0.2959686 | 0.2954286 | 0.2948807 | 0.2942782 | 0.2938915 | 0.2944637 | 0.2948706 | 0.2947595 | 0.2946213 | 0.2944198 | 0.2946333 | 0.2955892 | 0.2957558 | 0.2948187 | 0.2947733 | 0.2957127 | 0.2958533 | 0.2952949 | 0.2949057 | 0.2946333 | 0.294506 | 0.2944569 | 0.2948326 | 0.2953837 | 0.2954231 | 0.2953064 | 0.2946532 | 0.2938856 | 0.2935962 | 0.2933704 | 0.2941335 | 0.2949585 | 0.2941613 | 0.2934284 | 0.2937613 | 0.2940869 | 0.2943573 | 0.2945455 | 0.2943436 | 0.2941935 | 0.2942141 | 0.2944866 | 0.2953728 | 0.2955293 | 0.294327 | 0.2936847 | 0.2938558 | 0.2939767 | 0.2940403 | 0.2944146 | 0.2950704 | 0.2947933 | 0.2938484 | 0.2939494 | 0.2946348 | 0.2947125 | 0.2945294 | 0.2942556 | 0.2939528 | 0.2937346 | 0.2935356 | 0.2936944 | 0.2939042 | 0.2942333 | 0.294571 | 0.2935425 | 0.2925654 | 0.2927832 | 0.2931153 | 0.2943867 | 0.2953 | 0.2944293 | 0.2938657 | 0.2943571 | 0.2944488 | 0.2935309 | 0.293123 | 0.2936952 | 0.2938135 | 0.2932525 | 0.293646 | 0.2951642 | 0.295685 | 0.295277 | 0.2943339 | 0.2929963 | 0.2925833 | 0.2927041 | 0.2934432 | 0.2944575 | 0.2948005 | 0.29491 | 0.2942819 | 0.2934807 | 0.2939238 | 0.2945729 | 0.2939529 | 0.2932181 | 0.2931101 | 0.2930419 | 0.2936682
507 | 0.2929604 | 0.2930056 | 0.2914109 | 0.2906469 | 0.2903115 | 0.2909121 | 0.2918634 | 0.2917349 | 0.2912946 | 0.2907128 | 0.290103 | 0.2911744 | 0.2924481 | 0.2914654 | 0.2903789 | 0.2906147 | 0.2908816 | 0.2915852 | 0.2921177 | 0.2914656 | 0.2908778 | 0.2905755 | 0.2905674 | 0.2914805 | 0.2918749 | 0.2910603 | 0.2908676 | 0.2917878 | 0.2917603 | 0.2904078 | 0.2898216 | 0.2900816 | 0.2906388 | 0.2914559 | 0.2913476 | 0.2906001 | 0.2908658 | 0.2916775 | 0.2918115 | 0.2916659 | 0.29092 | 0.289991 | 0.2893653 | 0.2888043 | 0.288893 | 0.289068 | 0.2886903 | 0.2882779 | 0.289476 | 0.2905666 | 0.2898867 | 0.2892975 | 0.2893997 | 0.2895506 | 0.2899322 | 0.2901451 | 0.2898009 | 0.2897574 | 0.2904461 | 0.290593 | 0.2897307 | 0.2894646 | 0.2900646 | 0.2901263 | 0.2895717 | 0.2896659 | 0.2903479 | 0.2906603 | 0.2907082 | 0.2903095 | 0.2896613 | 0.2897066 | 0.2900494 | 0.289896 | 0.2895845 | 0.2894512 | 0.2893583 | 0.2900126 | 0.2907736 | 0.2901185 | 0.2893594 | 0.289796 | 0.29027 | 0.2912658 | 0.2920362 | 0.2909549 | 0.2900328 | 0.2899041 | 0.2896784 | 0.2891193 | 0.2887994 | 0.2890836 | 0.2894119 | 0.2898251 | 0.2899018 | 0.2894749 | 0.2893714 | 0.2896487 | 0.2895235 | 0.2890235 | 0.2887668 | 0.2886895 | 0.2888204 | 0.2890716 | 0.2896316 | 0.2903291 | 0.2910368 | 0.2917481 | 0.2900107 | 0.2876989 | 0.2884192 | 0.2896413 | 0.2893478 | 0.2889171 | 0.2896337 | 0.2903491 | 0.2901706
508 | 0.2880603 | 0.2874105 | 0.2872984 | 0.2870477 | 0.2867256 | 0.286245 | 0.2857051 | 0.2857196 | 0.2858943 | 0.2861378 | 0.2863949 | 0.2860001 | 0.2855269 | 0.2864261 | 0.2873797 | 0.286566 | 0.2858033 | 0.2857554 | 0.2857021 | 0.2856113 | 0.2856232 | 0.2860918 | 0.2863162 | 0.285776 | 0.2853979 | 0.2853979 | 0.2855624 | 0.2860211 | 0.286143 | 0.285794 | 0.2855505 | 0.2854233 | 0.2852734 | 0.2851034 | 0.2851205 | 0.2852668 | 0.285462 | 0.2856836 | 0.285918 | 0.2861576 | 0.2863657 | 0.2865641 | 0.2861487 | 0.2856026 | 0.2852175 | 0.2848538 | 0.2857451 | 0.286715 | 0.2861445 | 0.2856174 | 0.2858129 | 0.2859324 | 0.2854729 | 0.2851551 | 0.2855099 | 0.2858842 | 0.2863228 | 0.2864307 | 0.2857329 | 0.2855572 | 0.2863536 | 0.28614 | 0.2844591 | 0.2840341 | 0.2850466 | 0.2854275 | 0.2852361 | 0.2851739 | 0.2852043 | 0.2849076 | 0.2844281 | 0.2845233 | 0.2848649 | 0.2849085 | 0.2848572 | 0.28527 | 0.2857884 | 0.2861772 | 0.2865475 | 0.2864042 | 0.2862232 | 0.2857441 | 0.2853218 | 0.2860259 | 0.2865976 | 0.2860822 | 0.285737 | 0.2862398 | 0.286638 | 0.2866772 | 0.2867374 | 0.2868507 | 0.2866112 | 0.2856937 | 0.2850207 | 0.2847135 | 0.284571 | 0.2846227 | 0.2851666 | 0.2861686 | 0.2866351 | 0.2867067 | 0.2864146 | 0.2859127 | 0.286064 | 0.286506 | 0.28601 | 0.2851877 | 0.2850352 | 0.2850397 | 0.285105 | 0.2851805 | 0.2848841 | 0.284554 | 0.2847817 | 0.2850261 | 0.2853457
509 | 0.2827826 | 0.2819768 | 0.2811494 | 0.28142 | 0.282257 | 0.2827929 | 0.283216 | 0.2826966 | 0.281905 | 0.2820383 | 0.2823554 | 0.2819381 | 0.2814325 | 0.281401 | 0.2813956 | 0.2815837 | 0.2817927 | 0.2822969 | 0.2826778 | 0.2822056 | 0.2817278 | 0.2812255 | 0.280921 | 0.2812361 | 0.281469 | 0.2815104 | 0.2813531 | 0.2808402 | 0.2809383 | 0.2818904 | 0.2818773 | 0.2807982 | 0.2804537 | 0.2807521 | 0.2809492 | 0.2810764 | 0.2811454 | 0.2811829 | 0.281377 | 0.2816356 | 0.2809844 | 0.2800557 | 0.2804963 | 0.2812286 | 0.2817701 | 0.2822862 | 0.2811831 | 0.2799788 | 0.2803067 | 0.2806142 | 0.2805726 | 0.2805846 | 0.2810046 | 0.2813586 | 0.2813995 | 0.28141 | 0.2813205 | 0.2813127 | 0.2815039 | 0.2812522 | 0.2801757 | 0.279654 | 0.2799383 | 0.2799711 | 0.279716 | 0.2801374 | 0.2811717 | 0.2819013 | 0.282413 | 0.2823962 | 0.2820843 | 0.2816662 | 0.2812026 | 0.281238 | 0.2814325 | 0.2813039 | 0.2811018 | 0.2810528 | 0.2810257 | 0.28168 | 0.2823844 | 0.2819159 | 0.2814645 | 0.2815242 | 0.2814834 | 0.2806164 | 0.2800944 | 0.281292 | 0.2820004 | 0.2810276 | 0.2804322 | 0.2807901 | 0.2810422 | 0.281091 | 0.2810726 | 0.2809537 | 0.2811658 | 0.2817679 | 0.2818505 | 0.2814495 | 0.2812407 | 0.2811738 | 0.2810755 | 0.2809592 | 0.2811603 | 0.2815027 | 0.2816269 | 0.2816752 | 0.2818412 | 0.2820349 | 0.2820222 | 0.2819754 | 0.2816105 | 0.2812168 | 0.2812115 | 0.2812158 | 0.2812074
510 | 0.2774234 | 0.2771118 | 0.2768689 | 0.2768579 | 0.2769666 | 0.2770781 | 0.2771907 | 0.2769988 | 0.276719 | 0.2765735 | 0.2764548 | 0.2764928 | 0.2765496 | 0.2761935 | 0.2758199 | 0.2758439 | 0.275868 | 0.2758939 | 0.2758945 | 0.2757205 | 0.2756934 | 0.2763191 | 0.2768474 | 0.2770705 | 0.2770507 | 0.2764642 | 0.2759646 | 0.2756202 | 0.2757682 | 0.2766044 | 0.2770096 | 0.2769388 | 0.2769717 | 0.2770955 | 0.2769207 | 0.2765396 | 0.2764134 | 0.2764245 | 0.2767452 | 0.2771937 | 0.2770883 | 0.276814 | 0.276483 | 0.2761399 | 0.2756595 | 0.275161 | 0.275845 | 0.276603 | 0.2768021 | 0.2769629 | 0.2765032 | 0.2760766 | 0.275902 | 0.2758019 | 0.2760546 | 0.2762825 | 0.2764282 | 0.2765612 | 0.2766632 | 0.2766874 | 0.2765666 | 0.2765903 | 0.2768238 | 0.2769159 | 0.2768463 | 0.276601 | 0.2761965 | 0.2762888 | 0.2767368 | 0.2767116 | 0.2764222 | 0.276417 | 0.2765338 | 0.2767999 | 0.2771135 | 0.276751 | 0.2762347 | 0.2766742 | 0.2772503 | 0.2770559 | 0.2768049 | 0.2768468 | 0.2769003 | 0.2771274 | 0.277328 | 0.2773106 | 0.2772388 | 0.2768967 | 0.2766456 | 0.2767072 | 0.2767216 | 0.2766167 | 0.2765894 | 0.2767114 | 0.276835 | 0.2769611 | 0.2770651 | 0.2771431 | 0.2771955 | 0.2772239 | 0.2770914 | 0.2768402 | 0.2770152 | 0.2774363 | 0.277651 | 0.2777739 | 0.2776253 | 0.2773822 | 0.2771653 | 0.2769544 | 0.2772401 | 0.277608 | 0.2781343 | 0.2786749 | 0.2779837 | 0.2772766 | 0.277027
511 | 0.272284 | 0.2719721 | 0.2719431 | 0.2725296 | 0.2734338 | 0.2731892 | 0.2725142 | 0.2725009 | 0.2726786 | 0.2722114 | 0.2716162 | 0.2722301 | 0.2729895 | 0.2724514 | 0.271852 | 0.2718499 | 0.2718599 | 0.2720391 | 0.2721647 | 0.2719199 | 0.2717027 | 0.2716077 | 0.2714857 | 0.2712791 | 0.2712431 | 0.2716045 | 0.2716643 | 0.2711847 | 0.2710635 | 0.2714437 | 0.2716201 | 0.2715715 | 0.271281 | 0.2707787 | 0.2710394 | 0.2718271 | 0.2717302 | 0.2711565 | 0.271037 | 0.271105 | 0.2720548 | 0.2732736 | 0.2726687 | 0.2716753 | 0.2715831 | 0.2716105 | 0.2718676 | 0.2721391 | 0.2717586 | 0.2714188 | 0.2717508 | 0.2720303 | 0.271909 | 0.271946 | 0.2727347 | 0.2731417 | 0.2722888 | 0.2718392 | 0.2723719 | 0.2724491 | 0.2716781 | 0.2712395 | 0.2712839 | 0.2718635 | 0.2730554 | 0.2732235 | 0.2724637 | 0.2723902 | 0.2728079 | 0.2729076 | 0.2728297 | 0.2722063 | 0.271349 | 0.271468 | 0.2718982 | 0.2717193 | 0.2714019 | 0.2721008 | 0.2729448 | 0.2724638 | 0.2718856 | 0.2728056 | 0.2736497 | 0.2728136 | 0.2720699 | 0.2720854 | 0.2722525 | 0.2731755 | 0.27374 | 0.2730723 | 0.2725229 | 0.2722722 | 0.2721547 | 0.2722932 | 0.2724682 | 0.2726977 | 0.2728638 | 0.2729553 | 0.2730489 | 0.2731443 | 0.272973 | 0.2726049 | 0.2727306 | 0.2731415 | 0.2735435 | 0.2739416 | 0.2733936 | 0.2725165 | 0.2726562 | 0.2730343 | 0.2732596 | 0.2734597 | 0.2732282 | 0.2729576 | 0.2733428 | 0.2737072 | 0.2729678
512 | 0.2674844 | 0.2668263 | 0.2668837 | 0.2673753 | 0.2680907 | 0.2680055 | 0.2676204 | 0.2672193 | 0.2668137 | 0.2668294 | 0.2669288 | 0.2673204 | 0.2677472 | 0.2674192 | 0.2670556 | 0.2670459 | 0.2670469 | 0.2671994 | 0.2673296 | 0.2673063 | 0.2672159 | 0.2668276 | 0.266629 | 0.2670242 | 0.267193 | 0.2668339 | 0.2667392 | 0.2671177 | 0.2672732 | 0.2671167 | 0.2670408 | 0.2670539 | 0.2669848 | 0.2668437 | 0.266675 | 0.2664874 | 0.2667939 | 0.2673666 | 0.2672966 | 0.2669613 | 0.266597 | 0.2662239 | 0.2665419 | 0.2670072 | 0.2673694 | 0.2677178 | 0.2675603 | 0.2673711 | 0.2677894 | 0.2681638 | 0.2678146 | 0.2674895 | 0.267348 | 0.2673281 | 0.2678857 | 0.2681658 | 0.26753 | 0.2671131 | 0.2672293 | 0.2674806 | 0.2679836 | 0.2681214 | 0.2677287 | 0.2674733 | 0.267375 | 0.2673686 | 0.2674453 | 0.2675331 | 0.2676288 | 0.2683093 | 0.2693168 | 0.2691933 | 0.2685846 | 0.2683907 | 0.2683291 | 0.2684316 | 0.2685716 | 0.2685473 | 0.2684996 | 0.2684052 | 0.2683073 | 0.2685108 | 0.2687043 | 0.268658 | 0.2686213 | 0.2686627 | 0.2687051 | 0.2687518 | 0.2687488 | 0.2685749 | 0.2685168 | 0.2687514 | 0.2688788 | 0.2688002 | 0.2686847 | 0.2685139 | 0.2684485 | 0.2685072 | 0.2686566 | 0.2688905 | 0.2691518 | 0.2694334 | 0.2694034 | 0.2691935 | 0.2686814 | 0.2680348 | 0.2683563 | 0.2690144 | 0.2686028 | 0.2679403 | 0.2682363 | 0.268691 | 0.2690062 | 0.2693089 | 0.2688963 | 0.2684713 | 0.2682177
513 | 0.2623504 | 0.2621969 | 0.2627448 | 0.2627977 | 0.2625951 | 0.2632293 | 0.2641768 | 0.2638249 | 0.2630978 | 0.2629788 | 0.2629805 | 0.2633333 | 0.2637283 | 0.2634355 | 0.263101 | 0.2620853 | 0.2612018 | 0.2621722 | 0.2630314 | 0.2631208 | 0.2631913 | 0.2631776 | 0.2630622 | 0.2626279 | 0.2623915 | 0.262616 | 0.2628053 | 0.2629316 | 0.2631139 | 0.2633747 | 0.263449 | 0.2633173 | 0.2632176 | 0.2631459 | 0.2632887 | 0.2635794 | 0.2635421 | 0.2633279 | 0.2632697 | 0.2632759 | 0.2634239 | 0.2636153 | 0.2634974 | 0.2633137 | 0.2629397 | 0.2625403 | 0.2624229 | 0.2623232 | 0.2631273 | 0.2639064 | 0.2642656 | 0.2645071 | 0.26385 | 0.2633656 | 0.2637007 | 0.2638723 | 0.2635037 | 0.2632564 | 0.2633043 | 0.2632944 | 0.2631772 | 0.2630221 | 0.2628118 | 0.2629407 | 0.2634578 | 0.2634306 | 0.2629102 | 0.2629592 | 0.2634156 | 0.263555 | 0.2635173 | 0.2633511 | 0.2631299 | 0.2632917 | 0.2635756 | 0.2636776 | 0.2637382 | 0.2633853 | 0.2629734 | 0.2633475 | 0.2637795 | 0.2640561 | 0.2643073 | 0.2641001 | 0.2639634 | 0.2644072 | 0.2647334 | 0.2644737 | 0.2642348 | 0.2640676 | 0.2639756 | 0.2640738 | 0.2640082 | 0.263628 | 0.2636026 | 0.2641083 | 0.2644623 | 0.2646376 | 0.2647795 | 0.2648902 | 0.2646628 | 0.2641863 | 0.2641085 | 0.2642608 | 0.2642769 | 0.2642325 | 0.2643696 | 0.2645697 | 0.2652747 | 0.2660982 | 0.2660189 | 0.2657903 | 0.2650994 | 0.2643667 | 0.2644947 | 0.2646244 | 0.2641578
514 | 0.2574733 | 0.2578626 | 0.2573658 | 0.2576282 | 0.2582824 | 0.2581112 | 0.257631 | 0.2571416 | 0.2566496 | 0.2566601 | 0.2567706 | 0.2572482 | 0.25777 | 0.2578612 | 0.2579346 | 0.2584662 | 0.2589264 | 0.2583844 | 0.2578532 | 0.257397 | 0.2570615 | 0.2572626 | 0.2575215 | 0.2579618 | 0.2582752 | 0.2582928 | 0.2582411 | 0.2580653 | 0.2580408 | 0.2582276 | 0.2585108 | 0.2589006 | 0.2588975 | 0.2585507 | 0.2590275 | 0.2600732 | 0.2599099 | 0.259095 | 0.2587662 | 0.2586381 | 0.2588662 | 0.2592029 | 0.2590602 | 0.2588153 | 0.2586848 | 0.2585695 | 0.2581784 | 0.2577699 | 0.2585009 | 0.2591549 | 0.2585423 | 0.2580275 | 0.2582585 | 0.2584902 | 0.2587247 | 0.2589043 | 0.2589024 | 0.2587453 | 0.2582099 | 0.2579322 | 0.2581343 | 0.2586037 | 0.2594617 | 0.2599445 | 0.2599978 | 0.2601101 | 0.2602758 | 0.260336 | 0.2603205 | 0.2596255 | 0.2585507 | 0.2584656 | 0.2588049 | 0.2588963 | 0.2589086 | 0.2593327 | 0.2598506 | 0.2602801 | 0.260697 | 0.2610643 | 0.2614279 | 0.2609073 | 0.2603894 | 0.260064 | 0.2597592 | 0.2596236 | 0.2595676 | 0.259908 | 0.2598932 | 0.2586581 | 0.2582601 | 0.2599762 | 0.2610317 | 0.2608177 | 0.2607236 | 0.2608087 | 0.2606415 | 0.2601767 | 0.2599216 | 0.2598616 | 0.2596238 | 0.2592547 | 0.2598338 | 0.2609602 | 0.2612717 | 0.2612204 | 0.2608586 | 0.2603888 | 0.260859 | 0.2615497 | 0.2609149 | 0.2600608 | 0.2602212 | 0.2604734 | 0.2608527 | 0.2611931 | 0.2602966
515 | 0.2527657 | 0.2536815 | 0.2537535 | 0.2535443 | 0.25319 | 0.2527418 | 0.2522584 | 0.2529789 | 0.2540471 | 0.2538046 | 0.2533018 | 0.2536161 | 0.2540286 | 0.2535102 | 0.2529536 | 0.2534461 | 0.2539182 | 0.254105 | 0.2541994 | 0.2536547 | 0.2531649 | 0.2529198 | 0.2527306 | 0.2527163 | 0.253029 | 0.2541042 | 0.2549131 | 0.2552455 | 0.2552555 | 0.2548146 | 0.254731 | 0.255042 | 0.2549489 | 0.2545022 | 0.2541902 | 0.2539713 | 0.2542721 | 0.2548531 | 0.2545426 | 0.2538642 | 0.2536752 | 0.2536355 | 0.2545068 | 0.255572 | 0.2551268 | 0.2544808 | 0.2544754 | 0.2545101 | 0.2542111 | 0.2539312 | 0.2539656 | 0.2540195 | 0.2542219 | 0.2545096 | 0.2552025 | 0.255651 | 0.2552928 | 0.2550194 | 0.2549522 | 0.2548234 | 0.2545802 | 0.2549639 | 0.2562587 | 0.2565706 | 0.2557575 | 0.2552091 | 0.2549004 | 0.2550777 | 0.2556027 | 0.2557209 | 0.2556119 | 0.2557447 | 0.2559814 | 0.2560774 | 0.2561287 | 0.2553143 | 0.2543029 | 0.2544105 | 0.2546778 | 0.2556682 | 0.2567116 | 0.2561526 | 0.2556087 | 0.2556047 | 0.2555893 | 0.2554799 | 0.2554503 | 0.2558191 | 0.256158 | 0.2563943 | 0.2566484 | 0.2569474 | 0.2570392 | 0.2567326 | 0.2562883 | 0.2556381 | 0.2552304 | 0.2551084 | 0.2558251 | 0.2573228 | 0.2574481 | 0.2565615 | 0.2561227 | 0.2559424 | 0.2556425 | 0.2552893 | 0.2562384 | 0.2576404 | 0.2576282 | 0.2572843 | 0.2569345 | 0.2565837 | 0.2566053 | 0.2566607 | 0.2569845 | 0.2572723 | 0.2563061
516 | 0.2479479 | 0.2479568 | 0.2475838 | 0.2478636 | 0.2484802 | 0.2487318 | 0.2488466 | 0.2485825 | 0.2482089 | 0.2485071 | 0.2489388 | 0.2490344 | 0.2490895 | 0.249285 | 0.2494848 | 0.2493825 | 0.2492619 | 0.248886 | 0.248618 | 0.2490964 | 0.2494452 | 0.2492181 | 0.2490673 | 0.2491557 | 0.2492667 | 0.2494303 | 0.2497193 | 0.2502329 | 0.250702 | 0.251109 | 0.2511323 | 0.2507318 | 0.2499608 | 0.2488654 | 0.2485523 | 0.2487795 | 0.2492586 | 0.2498734 | 0.2499672 | 0.2498461 | 0.2501002 | 0.2504687 | 0.2500956 | 0.2495645 | 0.249578 | 0.2496639 | 0.2497833 | 0.2499047 | 0.249878 | 0.2498522 | 0.2498434 | 0.2498526 | 0.2499991 | 0.25017 | 0.2504567 | 0.2507184 | 0.2508981 | 0.2510728 | 0.2512351 | 0.2512739 | 0.2510825 | 0.250978 | 0.2509997 | 0.2509397 | 0.2507861 | 0.2510099 | 0.2515757 | 0.2515614 | 0.251132 | 0.2512375 | 0.2516419 | 0.2513552 | 0.2507719 | 0.2509928 | 0.25147 | 0.2519134 | 0.2523491 | 0.25211 | 0.2517744 | 0.2516796 | 0.2516025 | 0.2516415 | 0.2516927 | 0.251959 | 0.2521348 | 0.2515678 | 0.2512507 | 0.2521797 | 0.2528932 | 0.2528662 | 0.2527387 | 0.2523571 | 0.2520661 | 0.251949 | 0.2518944 | 0.2519333 | 0.2521277 | 0.2525051 | 0.2524362 | 0.2519517 | 0.2515112 | 0.2511031 | 0.2515474 | 0.2524838 | 0.2527206 | 0.2526461 | 0.2525025 | 0.2523349 | 0.2525579 | 0.2528724 | 0.2523703 | 0.2517329 | 0.2524132 | 0.2532127 | 0.2525131 | 0.2517882 | 0.2514461
517 | 0.2431627 | 0.2428918 | 0.2432601 | 0.2435125 | 0.243705 | 0.2438881 | 0.2440676 | 0.2440673 | 0.244015 | 0.2441365 | 0.2442924 | 0.2443505 | 0.2443969 | 0.2444842 | 0.2445699 | 0.2442463 | 0.2439703 | 0.2443608 | 0.2446174 | 0.2439479 | 0.2435654 | 0.2444578 | 0.2452036 | 0.2454901 | 0.245666 | 0.2455838 | 0.2454643 | 0.2452781 | 0.2451319 | 0.2450417 | 0.2452393 | 0.2457549 | 0.2459717 | 0.2459271 | 0.2458545 | 0.2457626 | 0.2456248 | 0.2454622 | 0.2453168 | 0.2451786 | 0.2451317 | 0.2451125 | 0.2455391 | 0.2460606 | 0.2458654 | 0.2455749 | 0.245907 | 0.246278 | 0.2462735 | 0.2462491 | 0.2459014 | 0.2456035 | 0.2456845 | 0.2458865 | 0.2466622 | 0.2472707 | 0.2473277 | 0.2472707 | 0.2469359 | 0.2467272 | 0.2467534 | 0.2466246 | 0.2462708 | 0.2463136 | 0.2468104 | 0.2466873 | 0.2460024 | 0.2461363 | 0.2468561 | 0.2470968 | 0.2470698 | 0.2472484 | 0.2475154 | 0.2473745 | 0.2471036 | 0.2474548 | 0.2479476 | 0.2476032 | 0.2471392 | 0.2474211 | 0.2477578 | 0.2480571 | 0.2483102 | 0.2476914 | 0.247187 | 0.2476235 | 0.248011 | 0.2481546 | 0.2482195 | 0.2480145 | 0.2478714 | 0.2478848 | 0.2478909 | 0.2478833 | 0.2477699 | 0.2474983 | 0.2476875 | 0.2484196 | 0.2485867 | 0.2482278 | 0.2482191 | 0.2484686 | 0.2487683 | 0.2490971 | 0.2489866 | 0.2486806 | 0.2487553 | 0.2489623 | 0.2483293 | 0.2474994 | 0.2480419 | 0.2488117 | 0.2495057 | 0.2501929 | 0.2493163 | 0.2484069 | 0.2477133
518 | 0.2384927 | 0.2393137 | 0.2394697 | 0.2394709 | 0.2393923 | 0.2397623 | 0.2403003 | 0.2402957 | 0.2401345 | 0.2401045 | 0.2401006 | 0.2403016 | 0.2405273 | 0.2406882 | 0.2408417 | 0.2405414 | 0.2402949 | 0.2408017 | 0.2411346 | 0.2402653 | 0.2395664 | 0.2396246 | 0.2396303 | 0.2394715 | 0.2396802 | 0.2407456 | 0.2413504 | 0.2411312 | 0.241124 | 0.2414131 | 0.2415293 | 0.2414546 | 0.2414282 | 0.2414441 | 0.2413834 | 0.24127 | 0.2415133 | 0.241949 | 0.2419004 | 0.241652 | 0.2412486 | 0.240798 | 0.2410084 | 0.2413596 | 0.2417224 | 0.2420868 | 0.2417356 | 0.2413396 | 0.2414414 | 0.2415428 | 0.2416297 | 0.2417101 | 0.2417405 | 0.241804 | 0.2420248 | 0.2422015 | 0.2422323 | 0.2422279 | 0.2421374 | 0.2419771 | 0.2416864 | 0.2419755 | 0.243107 | 0.2435872 | 0.2433218 | 0.2433172 | 0.243549 | 0.2434887 | 0.2432195 | 0.2435607 | 0.2442429 | 0.243977 | 0.2433045 | 0.2426739 | 0.2420566 | 0.2426068 | 0.2434225 | 0.2438088 | 0.2441339 | 0.2435356 | 0.2428695 | 0.2430356 | 0.2432206 | 0.2436347 | 0.2439814 | 0.2437743 | 0.2436858 | 0.244188 | 0.2446537 | 0.2449939 | 0.2449797 | 0.2440709 | 0.2435516 | 0.2437809 | 0.2439511 | 0.2440328 | 0.2438245 | 0.2432744 | 0.2435586 | 0.2446197 | 0.2444812 | 0.2434581 | 0.2434891 | 0.2441286 | 0.2444201 | 0.2445567 | 0.2442752 | 0.2438483 | 0.2442496 | 0.2448452 | 0.2445772 | 0.2441662 | 0.2446033 | 0.2451171 | 0.244853 | 0.2445488 | 0.2436547
519 | 0.2339305 | 0.2346745 | 0.234801 | 0.23492 | 0.2350352 | 0.2347962 | 0.2344246 | 0.2350662 | 0.2360004 | 0.2359296 | 0.2356592 | 0.2361309 | 0.2366919 | 0.2360828 | 0.2354211 | 0.2355886 | 0.2357669 | 0.2360985 | 0.2363149 | 0.2357343 | 0.2353522 | 0.2358528 | 0.2360801 | 0.2354512 | 0.2353354 | 0.2364154 | 0.2370028 | 0.2367088 | 0.2367165 | 0.237146 | 0.2372051 | 0.2368551 | 0.2368395 | 0.2371164 | 0.2374401 | 0.237796 | 0.2378393 | 0.237714 | 0.2373082 | 0.2367868 | 0.236905 | 0.2372182 | 0.237601 | 0.2379986 | 0.2371892 | 0.2362194 | 0.2363653 | 0.236581 | 0.2372115 | 0.2377936 | 0.237582 | 0.2374074 | 0.2375143 | 0.2376909 | 0.2381984 | 0.2385356 | 0.2383107 | 0.2381761 | 0.2382616 | 0.2382497 | 0.2380563 | 0.2381201 | 0.2385577 | 0.238592 | 0.2381646 | 0.2377666 | 0.2373953 | 0.2379899 | 0.2392755 | 0.2396642 | 0.2395516 | 0.2390847 | 0.2384659 | 0.2387602 | 0.2393457 | 0.2396241 | 0.2398327 | 0.2397916 | 0.2397149 | 0.2395797 | 0.2394403 | 0.2392437 | 0.2391061 | 0.2400974 | 0.2408863 | 0.2400126 | 0.2393906 | 0.2400231 | 0.2404185 | 0.2399992 | 0.2399026 | 0.2406208 | 0.2408478 | 0.2401306 | 0.239932 | 0.2405094 | 0.2406434 | 0.2402551 | 0.2402421 | 0.2405787 | 0.2405072 | 0.2401347 | 0.2402566 | 0.240664 | 0.2410312 | 0.2413804 | 0.2411871 | 0.2408052 | 0.2405588 | 0.2403442 | 0.2408067 | 0.2413813 | 0.241085 | 0.2407099 | 0.2406217 | 0.2405145 | 0.2396303
520 | 0.2293175 | 0.2289564 | 0.2290589 | 0.2294386 | 0.2299613 | 0.2307292 | 0.2315891 | 0.231544 | 0.2312377 | 0.2310303 | 0.2308425 | 0.2310784 | 0.2313653 | 0.2316472 | 0.2319254 | 0.2318223 | 0.2316868 | 0.2310963 | 0.2306684 | 0.2313657 | 0.2319695 | 0.232158 | 0.2322139 | 0.2318543 | 0.2316412 | 0.2317694 | 0.231931 | 0.2321522 | 0.2323778 | 0.2326096 | 0.2328021 | 0.2329515 | 0.2332307 | 0.2336235 | 0.23367 | 0.2334772 | 0.2338289 | 0.2344741 | 0.2343992 | 0.2340271 | 0.2339681 | 0.2340046 | 0.2332081 | 0.2322341 | 0.2323053 | 0.2325152 | 0.233349 | 0.2342219 | 0.234038 | 0.2338601 | 0.2337906 | 0.233704 | 0.2334862 | 0.2334165 | 0.2340497 | 0.2344316 | 0.233984 | 0.2338084 | 0.2342952 | 0.234662 | 0.2348054 | 0.2347091 | 0.2342648 | 0.2341186 | 0.2343138 | 0.2347285 | 0.2353423 | 0.2356658 | 0.2357815 | 0.2354718 | 0.2349242 | 0.2349746 | 0.2352815 | 0.2358306 | 0.2364569 | 0.2360142 | 0.2353284 | 0.2354072 | 0.2355951 | 0.2356388 | 0.2356719 | 0.2357597 | 0.2358445 | 0.2358648 | 0.2359288 | 0.2363508 | 0.236635 | 0.2362318 | 0.23588 | 0.2357046 | 0.2355102 | 0.2352677 | 0.2354976 | 0.2366357 | 0.2373733 | 0.2375117 | 0.2372865 | 0.2366327 | 0.23664 | 0.2372629 | 0.2367764 | 0.2354719 | 0.2349805 | 0.2349586 | 0.2353482 | 0.2359209 | 0.2365961 | 0.2373068 | 0.2373619 | 0.2372631 | 0.2372093 | 0.2371629 | 0.2370013 | 0.2368293 | 0.2369081 | 0.2369553 | 0.2358894
521 | 0.2246846 | 0.2263378 | 0.2269624 | 0.2270226 | 0.2267914 | 0.2269453 | 0.2272433 | 0.2268459 | 0.2262477 | 0.2266021 | 0.2271456 | 0.2269588 | 0.2266842 | 0.2262801 | 0.2258809 | 0.2267379 | 0.22752 | 0.2272501 | 0.2269882 | 0.2267803 | 0.2267473 | 0.227491 | 0.2277687 | 0.2265865 | 0.2260142 | 0.2268635 | 0.2276868 | 0.2284635 | 0.2286344 | 0.2279585 | 0.227519 | 0.2273408 | 0.2276865 | 0.2284907 | 0.229125 | 0.229642 | 0.2298648 | 0.2299291 | 0.2296188 | 0.229154 | 0.2288438 | 0.2285809 | 0.228988 | 0.2295378 | 0.2294338 | 0.2292429 | 0.2294694 | 0.2297221 | 0.2295334 | 0.2293718 | 0.2296577 | 0.2299308 | 0.2301062 | 0.2301591 | 0.2296299 | 0.2293011 | 0.2296339 | 0.2297441 | 0.2293123 | 0.229286 | 0.2300146 | 0.2303148 | 0.2299924 | 0.2299141 | 0.230115 | 0.229992 | 0.2295755 | 0.2295365 | 0.2297677 | 0.2301765 | 0.2306846 | 0.2305937 | 0.2302459 | 0.2303815 | 0.2306711 | 0.2307484 | 0.2307773 | 0.2308046 | 0.2308316 | 0.231408 | 0.2320246 | 0.2318773 | 0.2317235 | 0.2315691 | 0.2314636 | 0.2317595 | 0.2319662 | 0.231728 | 0.2316486 | 0.2321146 | 0.232544 | 0.2328811 | 0.2329997 | 0.2326983 | 0.232596 | 0.2327916 | 0.2328212 | 0.2326551 | 0.2323592 | 0.2319425 | 0.2318732 | 0.2320602 | 0.2321394 | 0.2321564 | 0.2326957 | 0.2334676 | 0.2334319 | 0.2331154 | 0.2332667 | 0.2335279 | 0.2332905 | 0.2329705 | 0.2333111 | 0.2337115 | 0.2334762 | 0.2331887 | 0.2318494
522 | 0.2203662 | 0.2212714 | 0.2213096 | 0.2215261 | 0.2218346 | 0.221873 | 0.2218103 | 0.2220831 | 0.2224527 | 0.2223206 | 0.2220887 | 0.2219546 | 0.2218321 | 0.221209 | 0.2205745 | 0.2214973 | 0.2223952 | 0.2229444 | 0.2234272 | 0.2234505 | 0.2234003 | 0.2230229 | 0.2227714 | 0.2229139 | 0.2230807 | 0.2233038 | 0.2236057 | 0.2240484 | 0.2242881 | 0.2242442 | 0.2242346 | 0.2242627 | 0.2242387 | 0.2241691 | 0.224196 | 0.2242895 | 0.2240574 | 0.2236498 | 0.224206 | 0.2251598 | 0.2247253 | 0.2238674 | 0.2244766 | 0.2253983 | 0.2257801 | 0.2260902 | 0.2258199 | 0.2255133 | 0.2259364 | 0.2263334 | 0.2262959 | 0.2263096 | 0.2267129 | 0.2270718 | 0.22722 | 0.2272121 | 0.2266889 | 0.226295 | 0.2262164 | 0.2262183 | 0.2263703 | 0.2263564 | 0.2261015 | 0.2258394 | 0.2255692 | 0.225744 | 0.2263221 | 0.2268194 | 0.2272589 | 0.227261 | 0.2270188 | 0.227071 | 0.2272496 | 0.2272277 | 0.227142 | 0.2269374 | 0.2267058 | 0.2272298 | 0.2278617 | 0.2276133 | 0.2273002 | 0.2270812 | 0.2268884 | 0.2271793 | 0.2274482 | 0.227536 | 0.2276729 | 0.2280542 | 0.2283773 | 0.2285004 | 0.2285241 | 0.228297 | 0.2281351 | 0.2280986 | 0.2281938 | 0.2284859 | 0.2284924 | 0.2281622 | 0.2284532 | 0.2293227 | 0.2294601 | 0.2290578 | 0.2288895 | 0.2288562 | 0.2286291 | 0.2283157 | 0.2284271 | 0.2286862 | 0.2289498 | 0.2292144 | 0.229157 | 0.2290462 | 0.228989 | 0.2289366 | 0.2290827 | 0.2291865 | 0.2279033
523 | 0.2158668 | 0.2167307 | 0.2167193 | 0.2171255 | 0.2177471 | 0.2179977 | 0.2181093 | 0.2182388 | 0.2183736 | 0.2176291 | 0.21671 | 0.2179722 | 0.2194969 | 0.2188028 | 0.2180062 | 0.2184574 | 0.2188721 | 0.2187747 | 0.2187427 | 0.219163 | 0.2195086 | 0.2195228 | 0.2195982 | 0.2198658 | 0.219995 | 0.2198015 | 0.2196474 | 0.2195634 | 0.2196591 | 0.220006 | 0.2202078 | 0.2202494 | 0.2202608 | 0.2202457 | 0.2204574 | 0.2208256 | 0.2209546 | 0.2209546 | 0.2210789 | 0.2212546 | 0.2213266 | 0.2213671 | 0.2214402 | 0.2215202 | 0.2213203 | 0.2210833 | 0.2211783 | 0.2212941 | 0.2211983 | 0.2211317 | 0.2215438 | 0.2218994 | 0.2218244 | 0.2217766 | 0.2218578 | 0.2219111 | 0.2218724 | 0.2220695 | 0.2228405 | 0.223352 | 0.2233804 | 0.2229277 | 0.2217762 | 0.2216994 | 0.2228528 | 0.2232525 | 0.2229691 | 0.22286 | 0.2228756 | 0.2226673 | 0.2223339 | 0.2222382 | 0.2222443 | 0.2223313 | 0.222444 | 0.2227699 | 0.2231443 | 0.2232535 | 0.2233248 | 0.2239112 | 0.2245354 | 0.2242022 | 0.2238763 | 0.2238436 | 0.223862 | 0.2243009 | 0.2246943 | 0.2248612 | 0.2249562 | 0.2248041 | 0.2247243 | 0.2248272 | 0.2246771 | 0.2240409 | 0.2238006 | 0.2241528 | 0.2241949 | 0.2238716 | 0.2241629 | 0.2250265 | 0.2253935 | 0.2253943 | 0.2253943 | 0.2253937 | 0.2252114 | 0.2249482 | 0.2250648 | 0.2253135 | 0.2255944 | 0.2258829 | 0.2258223 | 0.2257038 | 0.2256827 | 0.2256703 | 0.2255287 | 0.2253464 | 0.2240698
524 | 0.2114868 | 0.2131002 | 0.2128147 | 0.2130537 | 0.2135634 | 0.2136679 | 0.2136206 | 0.2137309 | 0.2138867 | 0.2139589 | 0.2140145 | 0.2141091 | 0.2142085 | 0.2142118 | 0.214215 | 0.2147419 | 0.2152104 | 0.2148604 | 0.2145358 | 0.214387 | 0.2143711 | 0.2149459 | 0.2154051 | 0.2155022 | 0.2154525 | 0.2150605 | 0.2151364 | 0.2160497 | 0.2163565 | 0.2158152 | 0.2157804 | 0.2163047 | 0.216387 | 0.2160826 | 0.2161597 | 0.2165004 | 0.2167481 | 0.2169456 | 0.2170225 | 0.2170496 | 0.2170214 | 0.2169763 | 0.2172066 | 0.2174955 | 0.2179942 | 0.2185208 | 0.2176516 | 0.216695 | 0.2173297 | 0.2179477 | 0.2182785 | 0.2185273 | 0.2181501 | 0.2179506 | 0.2185944 | 0.2190303 | 0.2187797 | 0.218461 | 0.217976 | 0.2178335 | 0.2183286 | 0.2184793 | 0.2181296 | 0.2182929 | 0.2190434 | 0.2193943 | 0.2193829 | 0.2192617 | 0.2190617 | 0.2193501 | 0.2199114 | 0.2198564 | 0.2195371 | 0.2196824 | 0.2199759 | 0.2198949 | 0.2197289 | 0.2194905 | 0.2192417 | 0.2197545 | 0.2203232 | 0.2200459 | 0.2197768 | 0.2197977 | 0.2198915 | 0.2205845 | 0.2211069 | 0.2207788 | 0.2206166 | 0.2210243 | 0.2212474 | 0.2210042 | 0.2207479 | 0.2204666 | 0.2204908 | 0.220972 | 0.221019 | 0.2205543 | 0.2204046 | 0.2205483 | 0.2209539 | 0.2215526 | 0.2215713 | 0.221255 | 0.2209633 | 0.2206825 | 0.2210784 | 0.2217096 | 0.2216475 | 0.2214228 | 0.2219781 | 0.2226624 | 0.2220605 | 0.2213423 | 0.2216104 | 0.2218461 | 0.2203914
525 | 0.2073647 | 0.2091156 | 0.2094102 | 0.2096 | 0.2097359 | 0.2095616 | 0.2092712 | 0.2097919 | 0.2105468 | 0.2105162 | 0.2103295 | 0.2106967 | 0.2111305 | 0.2109435 | 0.2107249 | 0.2105365 | 0.2103479 | 0.2101575 | 0.2101064 | 0.2110193 | 0.2116361 | 0.2109379 | 0.2107079 | 0.2119442 | 0.2128224 | 0.2128659 | 0.2126275 | 0.2118847 | 0.2115887 | 0.2119176 | 0.2122191 | 0.2124902 | 0.2128136 | 0.2131827 | 0.213073 | 0.2126325 | 0.2126339 | 0.2128734 | 0.212891 | 0.2128171 | 0.2131305 | 0.2135622 | 0.2138588 | 0.2141267 | 0.2141186 | 0.2140738 | 0.2140729 | 0.2140747 | 0.2135268 | 0.2130492 | 0.2137241 | 0.2143408 | 0.2145134 | 0.214648 | 0.2146026 | 0.2145523 | 0.2144856 | 0.2143657 | 0.2141161 | 0.2140098 | 0.2141701 | 0.2147223 | 0.2158439 | 0.2162896 | 0.2159617 | 0.2157098 | 0.2155266 | 0.2158201 | 0.2164546 | 0.2167284 | 0.2168005 | 0.216817 | 0.2168098 | 0.2158799 | 0.2146559 | 0.2147322 | 0.2151042 | 0.2150636 | 0.214964 | 0.2160036 | 0.217127 | 0.216948 | 0.2167596 | 0.2165992 | 0.2164606 | 0.2165021 | 0.2166118 | 0.2170617 | 0.2174098 | 0.2174077 | 0.217433 | 0.2175277 | 0.2175882 | 0.217583 | 0.2177556 | 0.218194 | 0.2179553 | 0.2169189 | 0.2170391 | 0.2182362 | 0.2183382 | 0.2176326 | 0.2171522 | 0.2168018 | 0.2174992 | 0.218663 | 0.2185334 | 0.2179541 | 0.2174019 | 0.2168559 | 0.2184412 | 0.2203792 | 0.2191374 | 0.2176077 | 0.2174891 | 0.2173765 | 0.2163795
526 | 0.2032875 | 0.205007 | 0.2057243 | 0.205864 | 0.2057057 | 0.2052688 | 0.2047274 | 0.2049395 | 0.2053692 | 0.2056664 | 0.2059374 | 0.2060667 | 0.206179 | 0.2061505 | 0.2061094 | 0.2054819 | 0.2049611 | 0.2059389 | 0.206778 | 0.2066575 | 0.206715 | 0.2075636 | 0.2080622 | 0.2074645 | 0.2070987 | 0.2072735 | 0.2075638 | 0.208061 | 0.2082679 | 0.2080692 | 0.2077696 | 0.2073587 | 0.2077582 | 0.2088667 | 0.2095666 | 0.2099842 | 0.2096989 | 0.2090349 | 0.2091565 | 0.2096022 | 0.2093533 | 0.2088925 | 0.2088317 | 0.2088561 | 0.2091721 | 0.2095268 | 0.2095442 | 0.2095406 | 0.2093756 | 0.209238 | 0.2095477 | 0.209806 | 0.2096718 | 0.2096294 | 0.2100229 | 0.2103247 | 0.210324 | 0.2104118 | 0.2107147 | 0.2108835 | 0.2108025 | 0.2109594 | 0.211462 | 0.2115949 | 0.2113047 | 0.2114226 | 0.2119104 | 0.2122147 | 0.2123879 | 0.2121861 | 0.2117748 | 0.2115512 | 0.2114081 | 0.2109382 | 0.2103641 | 0.2110855 | 0.2121015 | 0.2119018 | 0.2115284 | 0.211766 | 0.2120485 | 0.2124661 | 0.2128576 | 0.2127313 | 0.2126223 | 0.2126554 | 0.2126732 | 0.2126148 | 0.2126499 | 0.2130059 | 0.2131764 | 0.2128786 | 0.2128153 | 0.2132028 | 0.2135608 | 0.2138748 | 0.2140108 | 0.2139373 | 0.2138838 | 0.2138491 | 0.2140071 | 0.2143072 | 0.2143004 | 0.2141164 | 0.2141147 | 0.2141942 | 0.2141305 | 0.214017 | 0.2137369 | 0.2134178 | 0.2142426 | 0.2152567 | 0.2156005 | 0.2158837 | 0.2150306 | 0.2141302 | 0.2126965
527 | 0.199132 | 0.2010002 | 0.2010667 | 0.2007689 | 0.2002831 | 0.2007242 | 0.2015125 | 0.2016776 | 0.2016628 | 0.2016254 | 0.2015835 | 0.2022032 | 0.2029026 | 0.2031198 | 0.2033057 | 0.2027721 | 0.202297 | 0.2026427 | 0.2029463 | 0.202959 | 0.2029746 | 0.203003 | 0.2031371 | 0.203602 | 0.2039965 | 0.204227 | 0.2043154 | 0.2041495 | 0.2040436 | 0.2040215 | 0.2042594 | 0.2047846 | 0.2050101 | 0.2049734 | 0.2050849 | 0.2052986 | 0.205247 | 0.2050523 | 0.2048871 | 0.2047341 | 0.2050103 | 0.2054175 | 0.2054885 | 0.2054879 | 0.2061415 | 0.206882 | 0.2070886 | 0.2072617 | 0.2071191 | 0.2069705 | 0.2067278 | 0.2065003 | 0.206388 | 0.2064489 | 0.2073321 | 0.2075883 | 0.2057743 | 0.2048895 | 0.2062674 | 0.2072037 | 0.2073179 | 0.207368 | 0.2073249 | 0.207554 | 0.2080945 | 0.2082282 | 0.2079933 | 0.2077393 | 0.2074716 | 0.2081455 | 0.2093455 | 0.2090557 | 0.2081268 | 0.2079101 | 0.2079204 | 0.2082213 | 0.2085883 | 0.2083788 | 0.2080871 | 0.2079215 | 0.2077653 | 0.2084795 | 0.2091509 | 0.2088684 | 0.2086607 | 0.2090673 | 0.2094981 | 0.21005 | 0.2104819 | 0.2105013 | 0.2102774 | 0.2094392 | 0.2091287 | 0.2098326 | 0.2101629 | 0.2099339 | 0.20973 | 0.2095556 | 0.2096088 | 0.209874 | 0.2104475 | 0.2112483 | 0.2112632 | 0.2108245 | 0.210569 | 0.2103951 | 0.2105895 | 0.210912 | 0.2111539 | 0.2113769 | 0.2110481 | 0.2106281 | 0.2102479 | 0.2098715 | 0.2110596 | 0.2121723 | 0.2098998
528 | 0.195036 | 0.1964675 | 0.1973415 | 0.197641 | 0.1976441 | 0.1976372 | 0.1976266 | 0.1981134 | 0.1987439 | 0.198122 | 0.1972513 | 0.197959 | 0.1988565 | 0.1988557 | 0.1988085 | 0.1987308 | 0.1986989 | 0.1993109 | 0.199794 | 0.1993861 | 0.1991447 | 0.1996429 | 0.199974 | 0.1997819 | 0.1996834 | 0.1998035 | 0.1998762 | 0.1998641 | 0.1997253 | 0.1994094 | 0.199547 | 0.2001855 | 0.2007061 | 0.2011237 | 0.2013172 | 0.2013559 | 0.2012321 | 0.2010208 | 0.2014935 | 0.2022483 | 0.2023005 | 0.2021384 | 0.2024195 | 0.202795 | 0.2026117 | 0.2023541 | 0.2025089 | 0.2026895 | 0.203063 | 0.2033825 | 0.2028188 | 0.2023627 | 0.2027284 | 0.2030591 | 0.2032243 | 0.2033396 | 0.2032904 | 0.2032004 | 0.2030114 | 0.203032 | 0.2034427 | 0.2037771 | 0.2040007 | 0.2039496 | 0.203584 | 0.2035176 | 0.2037222 | 0.2041673 | 0.2047843 | 0.2048242 | 0.2045416 | 0.2046278 | 0.2048722 | 0.2049157 | 0.2048951 | 0.2049965 | 0.2051255 | 0.204884 | 0.2045896 | 0.2050155 | 0.2054942 | 0.2054035 | 0.2053014 | 0.2050737 | 0.2048793 | 0.2049579 | 0.2051864 | 0.206162 | 0.2067631 | 0.2060777 | 0.2057186 | 0.2061836 | 0.2065716 | 0.2068119 | 0.206861 | 0.2066242 | 0.2065095 | 0.2065386 | 0.2068054 | 0.2072935 | 0.2071159 | 0.2064474 | 0.2065763 | 0.2071654 | 0.2072572 | 0.2071277 | 0.2071548 | 0.2072365 | 0.2073348 | 0.2074371 | 0.2074796 | 0.2075122 | 0.2070345 | 0.2065107 | 0.2069347 | 0.2073139 | 0.2056707
529 | 0.1909519 | 0.1932372 | 0.1932864 | 0.1935357 | 0.1938882 | 0.1937709 | 0.1934777 | 0.1938493 | 0.1944128 | 0.1941245 | 0.1936669 | 0.1946639 | 0.195836 | 0.1951486 | 0.1943786 | 0.1950246 | 0.1956047 | 0.1952603 | 0.1950417 | 0.1956933 | 0.1962684 | 0.1965033 | 0.1965889 | 0.1962076 | 0.1960217 | 0.1962915 | 0.1966266 | 0.1970784 | 0.1972703 | 0.1970986 | 0.1970944 | 0.197275 | 0.1976639 | 0.198235 | 0.1979188 | 0.1969898 | 0.1973796 | 0.1984801 | 0.1984341 | 0.197915 | 0.1979637 | 0.1981856 | 0.1985424 | 0.1989279 | 0.1989681 | 0.1989624 | 0.1986221 | 0.1982608 | 0.198709 | 0.1991324 | 0.1991447 | 0.1991762 | 0.1993553 | 0.199468 | 0.1992664 | 0.1990655 | 0.1988671 | 0.1989738 | 0.1998234 | 0.2003518 | 0.2002822 | 0.2003757 | 0.2007062 | 0.2009464 | 0.2010832 | 0.2009758 | 0.2006469 | 0.2004314 | 0.200297 | 0.2004316 | 0.2007167 | 0.2010199 | 0.2013309 | 0.2013067 | 0.2011755 | 0.2012768 | 0.2014309 | 0.2013929 | 0.2013275 | 0.201613 | 0.2019244 | 0.2019622 | 0.2020118 | 0.2023309 | 0.2026322 | 0.2027881 | 0.2029074 | 0.2028438 | 0.2027076 | 0.2023214 | 0.2023173 | 0.2032779 | 0.2037815 | 0.2034066 | 0.2031783 | 0.2031694 | 0.2029681 | 0.2025402 | 0.2024669 | 0.2027239 | 0.2029294 | 0.203097 | 0.203277 | 0.203464 | 0.2036053 | 0.2037264 | 0.2035903 | 0.2033647 | 0.2038146 | 0.2044228 | 0.2040358 | 0.2034841 | 0.2034828 | 0.2035314 | 0.2035729 | 0.2035633 | 0.2020629
530 | 0.1870424 | 0.1895082 | 0.1889337 | 0.1891669 | 0.189817 | 0.189951 | 0.1898919 | 0.1906479 | 0.1916392 | 0.1909465 | 0.1899192 | 0.1906727 | 0.1916405 | 0.1912601 | 0.1908112 | 0.1904603 | 0.190161 | 0.1905861 | 0.1909801 | 0.1911589 | 0.1913862 | 0.1918292 | 0.1922317 | 0.1925068 | 0.1926333 | 0.1924134 | 0.1925827 | 0.1934487 | 0.1935622 | 0.192624 | 0.1924517 | 0.1931255 | 0.193645 | 0.1940296 | 0.1939336 | 0.1935056 | 0.1932072 | 0.1929786 | 0.1931459 | 0.1934765 | 0.1938135 | 0.1941523 | 0.1941226 | 0.1940143 | 0.1941412 | 0.1942993 | 0.1946075 | 0.1949251 | 0.1952436 | 0.1955255 | 0.1952103 | 0.1949436 | 0.1950464 | 0.1951846 | 0.1954903 | 0.1956017 | 0.1950717 | 0.1947793 | 0.1950653 | 0.1953567 | 0.1956579 | 0.1963191 | 0.1975035 | 0.1977128 | 0.1968059 | 0.196493 | 0.1967184 | 0.1967435 | 0.1966254 | 0.1966955 | 0.196871 | 0.1967151 | 0.1964172 | 0.1967187 | 0.1972114 | 0.1969324 | 0.196478 | 0.1972935 | 0.1982903 | 0.1977796 | 0.1971581 | 0.1969574 | 0.196832 | 0.1980707 | 0.1991377 | 0.198794 | 0.1986128 | 0.1992412 | 0.1995554 | 0.1987895 | 0.1981109 | 0.1976524 | 0.1976442 | 0.1985012 | 0.1987549 | 0.1981058 | 0.1979865 | 0.1984914 | 0.1989672 | 0.1994158 | 0.199991 | 0.2006595 | 0.2005703 | 0.2000436 | 0.199774 | 0.1996187 | 0.199502 | 0.1993987 | 0.1998582 | 0.2004498 | 0.2002669 | 0.1999559 | 0.2002738 | 0.2006487 | 0.2011492 | 0.2015521 | 0.1990037
531 | 0.1833573 | 0.1848367 | 0.184674 | 0.1852852 | 0.1862958 | 0.1864061 | 0.1861793 | 0.1864 | 0.18675 | 0.1863773 | 0.1858611 | 0.1862696 | 0.1867894 | 0.1876667 | 0.1885471 | 0.1877663 | 0.1870676 | 0.1875203 | 0.1879741 | 0.1884346 | 0.1886933 | 0.1880548 | 0.1876035 | 0.1877382 | 0.1880733 | 0.1888753 | 0.189339 | 0.1891972 | 0.1892712 | 0.1896469 | 0.189341 | 0.1882823 | 0.1882548 | 0.1891296 | 0.1897966 | 0.1903202 | 0.1909335 | 0.1915953 | 0.1911951 | 0.1903566 | 0.1904444 | 0.1908146 | 0.1907889 | 0.1906789 | 0.1902648 | 0.1898102 | 0.1902958 | 0.1908403 | 0.1912512 | 0.1916368 | 0.1916113 | 0.1916472 | 0.192152 | 0.1925196 | 0.1922359 | 0.1921223 | 0.1925704 | 0.1927412 | 0.1922363 | 0.1922083 | 0.1930683 | 0.193317 | 0.1926779 | 0.1926339 | 0.193271 | 0.1936878 | 0.1939049 | 0.1938706 | 0.1936565 | 0.1938995 | 0.1943981 | 0.1943169 | 0.1939871 | 0.1940249 | 0.1941798 | 0.194398 | 0.1946305 | 0.1947066 | 0.1947604 | 0.1945703 | 0.1943622 | 0.1945443 | 0.1947512 | 0.1953699 | 0.1958762 | 0.195458 | 0.1950704 | 0.1948357 | 0.1947497 | 0.1951752 | 0.1954905 | 0.1955278 | 0.1957348 | 0.1962681 | 0.196249 | 0.1954031 | 0.1950551 | 0.1952937 | 0.1951619 | 0.1946852 | 0.1950275 | 0.1959736 | 0.1961989 | 0.1960082 | 0.1959976 | 0.1960671 | 0.1963244 | 0.1966468 | 0.1965647 | 0.1963877 | 0.1962861 | 0.1961969 | 0.1967122 | 0.1972821 | 0.1970376 | 0.1967214 | 0.1949166
532 | 0.1794948 | 0.1820076 | 0.1815588 | 0.181775 | 0.1823343 | 0.1822699 | 0.1819718 | 0.1821303 | 0.1824206 | 0.1824279 | 0.182379 | 0.1824731 | 0.1825844 | 0.1829795 | 0.1833875 | 0.1836102 | 0.1838273 | 0.1839664 | 0.1840138 | 0.1834269 | 0.1832503 | 0.1848962 | 0.1860933 | 0.1858846 | 0.1857519 | 0.1857966 | 0.1857953 | 0.1857115 | 0.1853196 | 0.1844969 | 0.1847676 | 0.1862459 | 0.1867411 | 0.186376 | 0.186071 | 0.1858075 | 0.1861003 | 0.1866927 | 0.1866467 | 0.1863373 | 0.1868236 | 0.1875527 | 0.1877121 | 0.1877502 | 0.1873924 | 0.186982 | 0.1872538 | 0.1875683 | 0.1880057 | 0.1884104 | 0.1882811 | 0.1881493 | 0.1879993 | 0.1879406 | 0.1883156 | 0.1885855 | 0.1885091 | 0.1885149 | 0.1887213 | 0.1889713 | 0.1893025 | 0.1893919 | 0.1891302 | 0.1889247 | 0.1887836 | 0.188944 | 0.1893776 | 0.1896288 | 0.1897494 | 0.1898125 | 0.1898436 | 0.1900534 | 0.19034 | 0.1906797 | 0.1910365 | 0.1905154 | 0.1897947 | 0.1904901 | 0.1913879 | 0.191179 | 0.1908889 | 0.1910107 | 0.1911356 | 0.1912559 | 0.1913553 | 0.1912831 | 0.1912856 | 0.1916602 | 0.191839 | 0.1913449 | 0.1908807 | 0.190492 | 0.1906789 | 0.191972 | 0.192687 | 0.1925368 | 0.1924753 | 0.1925183 | 0.1927352 | 0.193114 | 0.1933014 | 0.1933476 | 0.1936864 | 0.1941943 | 0.1940226 | 0.1935485 | 0.1935837 | 0.1937961 | 0.1937344 | 0.1936084 | 0.1938019 | 0.1940482 | 0.1940784 | 0.1940891 | 0.1937543 | 0.1933613 | 0.1915211
533 | 0.175647 | 0.1782187 | 0.1779889 | 0.1783821 | 0.1790967 | 0.1790033 | 0.1786072 | 0.1786179 | 0.178746 | 0.1790387 | 0.1793642 | 0.1795952 | 0.1798149 | 0.1798311 | 0.1798409 | 0.1802838 | 0.1806724 | 0.1802989 | 0.179983 | 0.1800665 | 0.1802445 | 0.1808417 | 0.1812439 | 0.1810349 | 0.1811503 | 0.1820219 | 0.1825212 | 0.1823545 | 0.1823099 | 0.1824361 | 0.1825643 | 0.1826948 | 0.1827151 | 0.182639 | 0.182699 | 0.1828531 | 0.1829124 | 0.1829208 | 0.1828259 | 0.1826885 | 0.1829104 | 0.183242 | 0.1831241 | 0.1829105 | 0.1830927 | 0.1833275 | 0.1838397 | 0.1843692 | 0.1840782 | 0.1838217 | 0.1841362 | 0.1844277 | 0.1845439 | 0.1847093 | 0.1851086 | 0.1854127 | 0.1854026 | 0.1854527 | 0.1856491 | 0.1857637 | 0.1857262 | 0.1858276 | 0.1861308 | 0.1860313 | 0.1854707 | 0.1855123 | 0.1860995 | 0.1868847 | 0.1878117 | 0.188171 | 0.1882132 | 0.1876178 | 0.1867488 | 0.1863753 | 0.1861598 | 0.186393 | 0.1867282 | 0.1868005 | 0.1868351 | 0.1874992 | 0.1882096 | 0.1881511 | 0.1880928 | 0.1881582 | 0.1882097 | 0.188146 | 0.1881499 | 0.1884906 | 0.1887536 | 0.1887497 | 0.1886613 | 0.1883598 | 0.1882817 | 0.1886333 | 0.1888821 | 0.188977 | 0.1890708 | 0.1891633 | 0.1893181 | 0.1895311 | 0.1895807 | 0.1895099 | 0.189625 | 0.1898475 | 0.1897786 | 0.18958 | 0.1898525 | 0.1902889 | 0.1905061 | 0.1906719 | 0.1901537 | 0.1895222 | 0.1897173 | 0.1899872 | 0.1901396 | 0.1902174 | 0.1882009
534 | 0.1719779 | 0.1740412 | 0.1752055 | 0.1753081 | 0.174863 | 0.1747212 | 0.174693 | 0.1750802 | 0.1755873 | 0.175933 | 0.1762466 | 0.1759248 | 0.1755266 | 0.1763449 | 0.1772155 | 0.176967 | 0.1767363 | 0.1767542 | 0.1766929 | 0.1760847 | 0.1757988 | 0.1769454 | 0.1778327 | 0.1779076 | 0.1780937 | 0.1785393 | 0.178792 | 0.1786996 | 0.178561 | 0.1783577 | 0.1781762 | 0.1780187 | 0.1783172 | 0.1790147 | 0.1791804 | 0.1789787 | 0.1793052 | 0.1799163 | 0.1798584 | 0.1795244 | 0.1799781 | 0.1806719 | 0.1807945 | 0.1807954 | 0.1806885 | 0.1805672 | 0.1806609 | 0.180768 | 0.1808046 | 0.1808317 | 0.1807035 | 0.1806384 | 0.1810555 | 0.1814269 | 0.1815812 | 0.1817644 | 0.182043 | 0.1822111 | 0.1821099 | 0.181859 | 0.1813291 | 0.1812227 | 0.1817315 | 0.1820609 | 0.1821849 | 0.1822546 | 0.1822751 | 0.1829883 | 0.1841972 | 0.1841441 | 0.1833858 | 0.1830703 | 0.1829447 | 0.1828721 | 0.1828164 | 0.18309 | 0.1834384 | 0.1839614 | 0.1845093 | 0.1842966 | 0.1840281 | 0.1843368 | 0.1846215 | 0.1843591 | 0.1841329 | 0.1842045 | 0.1842763 | 0.1843499 | 0.1844323 | 0.1845453 | 0.1847037 | 0.184977 | 0.184918 | 0.18422 | 0.1839689 | 0.1843864 | 0.1847209 | 0.1849576 | 0.185525 | 0.1864004 | 0.1863249 | 0.1855484 | 0.1856569 | 0.1862764 | 0.1866109 | 0.1868185 | 0.1866399 | 0.1863271 | 0.1861962 | 0.1861081 | 0.1864327 | 0.1868257 | 0.1866323 | 0.1863858 | 0.1866267 | 0.1868019 | 0.184685
535 | 0.1683863 | 0.1704365 | 0.1701221 | 0.1706453 | 0.1716007 | 0.1716924 | 0.1714607 | 0.1712501 | 0.1710457 | 0.1713145 | 0.1716774 | 0.17232 | 0.1729962 | 0.1732565 | 0.1734884 | 0.1729563 | 0.1725077 | 0.1732321 | 0.1738756 | 0.1739601 | 0.1740023 | 0.1738571 | 0.1738819 | 0.1744397 | 0.1747371 | 0.1744279 | 0.1743268 | 0.1745981 | 0.1749802 | 0.1755171 | 0.1760379 | 0.1765409 | 0.1763994 | 0.175694 | 0.1755752 | 0.1758616 | 0.1763842 | 0.1770342 | 0.1770401 | 0.1767802 | 0.176855 | 0.177032 | 0.176968 | 0.1768527 | 0.1769816 | 0.1771431 | 0.1774627 | 0.1777923 | 0.1776719 | 0.1775636 | 0.1776561 | 0.1777476 | 0.1778323 | 0.1779875 | 0.178477 | 0.1787873 | 0.1785058 | 0.1784582 | 0.17898 | 0.1792659 | 0.1791122 | 0.17892 | 0.1786718 | 0.1783601 | 0.1779758 | 0.177992 | 0.1783712 | 0.1786775 | 0.1789315 | 0.1796153 | 0.1805392 | 0.1802624 | 0.1794705 | 0.1796706 | 0.1801868 | 0.1802228 | 0.1801496 | 0.1801426 | 0.1801451 | 0.1800547 | 0.1799574 | 0.1809549 | 0.1818872 | 0.1814059 | 0.1810231 | 0.1814507 | 0.1817341 | 0.181299 | 0.1809609 | 0.1809564 | 0.1808252 | 0.1803739 | 0.1804585 | 0.181573 | 0.1822482 | 0.1822661 | 0.1823146 | 0.1823992 | 0.1827532 | 0.1833582 | 0.1835655 | 0.1834795 | 0.1835321 | 0.1836647 | 0.1838152 | 0.1839735 | 0.1831671 | 0.1820251 | 0.1825725 | 0.1835161 | 0.1834233 | 0.1831589 | 0.1832924 | 0.1834618 | 0.1834105 | 0.1832901 | 0.1813077
536 | 0.1647485 | 0.1665931 | 0.1678234 | 0.1680076 | 0.1676521 | 0.1677179 | 0.1679415 | 0.168356 | 0.1688256 | 0.1690281 | 0.1691777 | 0.1693039 | 0.1694272 | 0.1695301 | 0.1696298 | 0.1695136 | 0.1694392 | 0.1699511 | 0.1704229 | 0.1706174 | 0.1708035 | 0.1709521 | 0.1711328 | 0.1714145 | 0.1715544 | 0.1713638 | 0.1711655 | 0.1709534 | 0.1709812 | 0.1713445 | 0.171678 | 0.1719786 | 0.1721025 | 0.1720718 | 0.1722187 | 0.1724883 | 0.172773 | 0.1730658 | 0.1731867 | 0.1732365 | 0.1734965 | 0.1738206 | 0.1738753 | 0.1738728 | 0.1738215 | 0.1737637 | 0.1739415 | 0.1741341 | 0.1735775 | 0.1730973 | 0.1738718 | 0.1745728 | 0.1747136 | 0.1747679 | 0.1744114 | 0.174169 | 0.1743033 | 0.1745949 | 0.1752695 | 0.175813 | 0.1761126 | 0.1761535 | 0.1758187 | 0.175945 | 0.176599 | 0.1765788 | 0.1759476 | 0.1760008 | 0.1765436 | 0.1764784 | 0.1760734 | 0.1765319 | 0.1773609 | 0.1770322 | 0.1763345 | 0.1766477 | 0.1771908 | 0.1774365 | 0.1776397 | 0.1775219 | 0.1773805 | 0.1776465 | 0.1778829 | 0.1774938 | 0.1772316 | 0.178013 | 0.1785824 | 0.1780945 | 0.177833 | 0.1783494 | 0.1787478 | 0.1788487 | 0.1788406 | 0.1786231 | 0.1786181 | 0.1789311 | 0.1790326 | 0.1788847 | 0.178928 | 0.1791492 | 0.1792436 | 0.1792446 | 0.179373 | 0.179575 | 0.1798546 | 0.1801687 | 0.1803635 | 0.1805168 | 0.1807937 | 0.1810995 | 0.1810196 | 0.1808759 | 0.1806443 | 0.1804048 | 0.18028 | 0.1800955 | 0.1780744
537 | 0.161264 | 0.1638034 | 0.1639602 | 0.1641235 | 0.1642903 | 0.1646241 | 0.1650206 | 0.1649378 | 0.1647166 | 0.1643662 | 0.1639901 | 0.164772 | 0.1656932 | 0.1659957 | 0.1662608 | 0.1659236 | 0.1656569 | 0.1663802 | 0.1670371 | 0.1672345 | 0.1673192 | 0.1669036 | 0.1667274 | 0.1673013 | 0.1678807 | 0.1684731 | 0.1686698 | 0.1681586 | 0.168106 | 0.1686943 | 0.1689977 | 0.1689863 | 0.1690028 | 0.1690437 | 0.1687035 | 0.1681 | 0.1686664 | 0.1698633 | 0.1698394 | 0.1693118 | 0.1694153 | 0.1697112 | 0.1696431 | 0.1694975 | 0.1696355 | 0.1698113 | 0.170184 | 0.1705691 | 0.1703831 | 0.1702408 | 0.1708193 | 0.1713139 | 0.1711683 | 0.1712332 | 0.1722977 | 0.172976 | 0.1723796 | 0.1719235 | 0.1718091 | 0.1716847 | 0.1715416 | 0.1716167 | 0.1720089 | 0.1724013 | 0.1727939 | 0.1729028 | 0.1727547 | 0.172509 | 0.1721934 | 0.1725976 | 0.1734039 | 0.1735784 | 0.1734818 | 0.1736389 | 0.1738768 | 0.1732677 | 0.1724659 | 0.1732489 | 0.1742583 | 0.1736879 | 0.1730014 | 0.1733919 | 0.1737673 | 0.1736844 | 0.1736466 | 0.1739794 | 0.1744266 | 0.1754437 | 0.1761491 | 0.1757834 | 0.1755971 | 0.1758632 | 0.1758056 | 0.1751256 | 0.1749512 | 0.1755333 | 0.1759718 | 0.1762413 | 0.1762996 | 0.1761611 | 0.1760248 | 0.17589 | 0.1760544 | 0.1763914 | 0.1770113 | 0.1777572 | 0.1772877 | 0.1763958 | 0.1765528 | 0.1769559 | 0.1770326 | 0.1770554 | 0.1773101 | 0.1775858 | 0.1775037 | 0.1773375 | 0.1749772
538 | 0.1576107 | 0.159962 | 0.1603839 | 0.1605397 | 0.1605583 | 0.160733 | 0.1609663 | 0.1613222 | 0.1617137 | 0.1620874 | 0.1624577 | 0.1622197 | 0.1619086 | 0.1625372 | 0.1632083 | 0.1632355 | 0.1632648 | 0.1633226 | 0.1633392 | 0.1630709 | 0.1629202 | 0.163292 | 0.1636645 | 0.1640393 | 0.1643551 | 0.1645335 | 0.1646874 | 0.1647977 | 0.1648486 | 0.1648165 | 0.1650366 | 0.1655351 | 0.1658105 | 0.1658909 | 0.1658115 | 0.1656218 | 0.166107 | 0.1669559 | 0.1668915 | 0.1664501 | 0.1663746 | 0.1664107 | 0.1661259 | 0.1657729 | 0.1663773 | 0.167109 | 0.1673483 | 0.1675569 | 0.1672838 | 0.1670783 | 0.1679814 | 0.1687003 | 0.168014 | 0.1675585 | 0.1681987 | 0.1685668 | 0.1680364 | 0.1678847 | 0.1686555 | 0.1690298 | 0.1686661 | 0.1685191 | 0.1686868 | 0.168905 | 0.1691809 | 0.1691179 | 0.1687477 | 0.169159 | 0.1701293 | 0.1702982 | 0.1700192 | 0.1698758 | 0.1697907 | 0.1703218 | 0.1710494 | 0.1706762 | 0.1700528 | 0.1707303 | 0.1715938 | 0.171296 | 0.1709129 | 0.1716981 | 0.1724276 | 0.171912 | 0.1714491 | 0.1714181 | 0.171476 | 0.1719775 | 0.1723426 | 0.1722396 | 0.1720509 | 0.1716462 | 0.171529 | 0.1719645 | 0.1722697 | 0.1723798 | 0.1726566 | 0.1731299 | 0.173266 | 0.1730881 | 0.1732715 | 0.1737213 | 0.1738282 | 0.1737371 | 0.1737992 | 0.1739295 | 0.1741601 | 0.1744255 | 0.1742838 | 0.1740465 | 0.1737865 | 0.1735227 | 0.1740829 | 0.1747176 | 0.1744064 | 0.1740079 | 0.171766
539 | 0.1542152 | 0.1560557 | 0.1568342 | 0.1570891 | 0.157074 | 0.1571544 | 0.1572707 | 0.1580885 | 0.1591088 | 0.1586167 | 0.157824 | 0.1583119 | 0.1589538 | 0.1591347 | 0.1592963 | 0.1599484 | 0.1604907 | 0.159493 | 0.158706 | 0.1593761 | 0.1599989 | 0.1604109 | 0.1606721 | 0.1604612 | 0.1603474 | 0.1604601 | 0.1607802 | 0.161471 | 0.1619893 | 0.1622664 | 0.1623639 | 0.1622633 | 0.1620638 | 0.1617778 | 0.1618443 | 0.1621542 | 0.1624834 | 0.162823 | 0.1627889 | 0.1626007 | 0.1629805 | 0.1635334 | 0.163165 | 0.1626002 | 0.1632362 | 0.1640317 | 0.164359 | 0.164657 | 0.1641853 | 0.1637469 | 0.1638599 | 0.1639519 | 0.1638839 | 0.1639503 | 0.1646544 | 0.165194 | 0.1651903 | 0.1650177 | 0.1644337 | 0.164359 | 0.1652324 | 0.1657504 | 0.165752 | 0.1657885 | 0.1658652 | 0.1656589 | 0.1651962 | 0.1655644 | 0.1665271 | 0.1670283 | 0.1672715 | 0.1670206 | 0.1665577 | 0.166642 | 0.1669007 | 0.1673769 | 0.1679027 | 0.1680837 | 0.1682155 | 0.1684765 | 0.1687471 | 0.1682193 | 0.167724 | 0.167973 | 0.1681963 | 0.168208 | 0.1682831 | 0.1686747 | 0.1690337 | 0.1692807 | 0.1693975 | 0.1691857 | 0.1689597 | 0.1687063 | 0.1687507 | 0.1692408 | 0.1695162 | 0.1695385 | 0.1697107 | 0.1700225 | 0.1698783 | 0.1693978 | 0.169818 | 0.1707582 | 0.1709403 | 0.1707849 | 0.1707141 | 0.1706727 | 0.1712129 | 0.1718896 | 0.1720271 | 0.1720754 | 0.1713636 | 0.170583 | 0.1707984 | 0.170953 | 0.1685744
540 | 0.1507228 | 0.1535287 | 0.1543246 | 0.1546062 | 0.1546224 | 0.1545426 | 0.1544268 | 0.1539965 | 0.1534754 | 0.1539888 | 0.1547078 | 0.1548479 | 0.1549183 | 0.1555699 | 0.1562455 | 0.156287 | 0.1562974 | 0.1558724 | 0.1554936 | 0.1554343 | 0.1554177 | 0.1555911 | 0.1560202 | 0.1572504 | 0.1582128 | 0.1585512 | 0.1587995 | 0.1588866 | 0.1590649 | 0.1593707 | 0.1595296 | 0.1595265 | 0.1594143 | 0.1592067 | 0.1585771 | 0.157656 | 0.158126 | 0.1593456 | 0.1601349 | 0.1607467 | 0.160702 | 0.1604573 | 0.1599014 | 0.1592793 | 0.159667 | 0.1601889 | 0.1608001 | 0.1614169 | 0.1612835 | 0.1611423 | 0.1608822 | 0.1607014 | 0.161125 | 0.1615219 | 0.1617919 | 0.1619022 | 0.1614853 | 0.1614038 | 0.1621391 | 0.1622487 | 0.1611931 | 0.1608987 | 0.1617103 | 0.1624182 | 0.1630074 | 0.1630606 | 0.162628 | 0.1629865 | 0.1639109 | 0.164389 | 0.1646176 | 0.1640784 | 0.1632098 | 0.163568 | 0.1643171 | 0.1640203 | 0.1634856 | 0.1640553 | 0.1647827 | 0.1645607 | 0.164269 | 0.1646968 | 0.1650925 | 0.1647632 | 0.1645211 | 0.1649965 | 0.1653662 | 0.1652092 | 0.1652101 | 0.1657537 | 0.1659062 | 0.165071 | 0.1646562 | 0.1650492 | 0.165564 | 0.166261 | 0.1666969 | 0.166825 | 0.1670952 | 0.1674975 | 0.1673645 | 0.1668368 | 0.1665606 | 0.1664295 | 0.1670148 | 0.1679189 | 0.1676935 | 0.1670754 | 0.1669028 | 0.1668346 | 0.1675808 | 0.1684617 | 0.1682099 | 0.1678554 | 0.1678176 | 0.1677108 | 0.1653442
541 | 0.1476634 | 0.150536 | 0.1502581 | 0.1505315 | 0.1510894 | 0.1512975 | 0.1513746 | 0.1518819 | 0.1525133 | 0.1524338 | 0.1522131 | 0.152515 | 0.1528798 | 0.1528554 | 0.152814 | 0.1531069 | 0.1533274 | 0.1525301 | 0.1518757 | 0.1522094 | 0.1525354 | 0.1528268 | 0.1533211 | 0.1544513 | 0.1552744 | 0.1553815 | 0.1554277 | 0.1553652 | 0.155463 | 0.1557853 | 0.1559231 | 0.1558573 | 0.1560164 | 0.1563724 | 0.1560167 | 0.1551695 | 0.155206 | 0.1557188 | 0.15636 | 0.1570543 | 0.1570122 | 0.1567456 | 0.1566617 | 0.1566167 | 0.1569259 | 0.1572822 | 0.1571677 | 0.1570238 | 0.1580509 | 0.1589436 | 0.1576286 | 0.1565171 | 0.1569585 | 0.1573653 | 0.1576084 | 0.157764 | 0.157631 | 0.157718 | 0.1583405 | 0.1587125 | 0.158618 | 0.1585657 | 0.1585745 | 0.1587462 | 0.1591042 | 0.1594961 | 0.1599189 | 0.1602836 | 0.1606068 | 0.1607459 | 0.160782 | 0.1604536 | 0.1599687 | 0.1597475 | 0.1596103 | 0.1598833 | 0.1602495 | 0.1608253 | 0.1614311 | 0.1614602 | 0.1614469 | 0.1615811 | 0.1617115 | 0.1617472 | 0.1617899 | 0.16189 | 0.1620743 | 0.1626778 | 0.1631884 | 0.1633799 | 0.1633841 | 0.1629152 | 0.1626747 | 0.1628734 | 0.1632624 | 0.1639359 | 0.164032 | 0.1634479 | 0.1635781 | 0.1643738 | 0.1647481 | 0.1648117 | 0.1645149 | 0.1640101 | 0.1634429 | 0.1628479 | 0.1634123 | 0.1643798 | 0.1643289 | 0.1640392 | 0.1645028 | 0.165091 | 0.1652058 | 0.1652778 | 0.1648955 | 0.1644382 | 0.1621229
542 | 0.1444602 | 0.1475281 | 0.147599 | 0.1476275 | 0.1476341 | 0.1476855 | 0.1477537 | 0.1479605 | 0.1482073 | 0.1493175 | 0.1505991 | 0.1501602 | 0.1495142 | 0.1497625 | 0.1500568 | 0.1503521 | 0.1505572 | 0.1494953 | 0.1485385 | 0.1483091 | 0.148249 | 0.1489407 | 0.1496834 | 0.1505855 | 0.1513789 | 0.1519191 | 0.1522444 | 0.152185 | 0.1524239 | 0.1530796 | 0.1535167 | 0.1537123 | 0.1537645 | 0.1536913 | 0.1530266 | 0.1519533 | 0.1521985 | 0.1531543 | 0.1536137 | 0.1538685 | 0.1535354 | 0.1530231 | 0.1531093 | 0.153323 | 0.1534238 | 0.1535097 | 0.1535616 | 0.1536115 | 0.1538167 | 0.1539853 | 0.1535546 | 0.1532415 | 0.1538254 | 0.1543523 | 0.154609 | 0.1547963 | 0.1547547 | 0.1547309 | 0.1547505 | 0.1550974 | 0.1560538 | 0.1563487 | 0.1556829 | 0.1556015 | 0.1561891 | 0.1562004 | 0.1556895 | 0.1555052 | 0.1555546 | 0.1561071 | 0.1569407 | 0.1569332 | 0.1565648 | 0.1566861 | 0.1569634 | 0.1568049 | 0.1565472 | 0.1577241 | 0.1591059 | 0.1590924 | 0.1589764 | 0.1586693 | 0.1584185 | 0.1592693 | 0.1599959 | 0.1597025 | 0.1595446 | 0.1600622 | 0.1603787 | 0.1600041 | 0.1598339 | 0.1601798 | 0.1603414 | 0.1601486 | 0.1602116 | 0.1606573 | 0.1609115 | 0.16094 | 0.1611753 | 0.1616034 | 0.1617516 | 0.1616933 | 0.1612907 | 0.1606892 | 0.1607357 | 0.1610704 | 0.1616183 | 0.1622403 | 0.1624684 | 0.1626041 | 0.1625618 | 0.1624901 | 0.1625347 | 0.1625897 | 0.1626001 | 0.1625134 | 0.1596155
543 | 0.1413861 | 0.1436577 | 0.1442435 | 0.1444772 | 0.1445293 | 0.1450534 | 0.1457545 | 0.1455074 | 0.1449866 | 0.1456347 | 0.1465151 | 0.1470134 | 0.1474657 | 0.1473622 | 0.1472299 | 0.1470798 | 0.1468952 | 0.1462262 | 0.145649 | 0.1457062 | 0.1456827 | 0.1453006 | 0.145602 | 0.1480442 | 0.1497368 | 0.1496818 | 0.1496713 | 0.1497404 | 0.1498239 | 0.1499277 | 0.1499732 | 0.1499542 | 0.1501825 | 0.1506272 | 0.14999 | 0.1486056 | 0.1486131 | 0.1493709 | 0.1495652 | 0.1495271 | 0.1496075 | 0.1497241 | 0.1500437 | 0.1504066 | 0.1500948 | 0.1496933 | 0.1501129 | 0.1505838 | 0.1510957 | 0.1515473 | 0.1510154 | 0.1505915 | 0.1509916 | 0.1513071 | 0.1512204 | 0.151144 | 0.1511017 | 0.1512381 | 0.1518098 | 0.1522786 | 0.1525557 | 0.1525703 | 0.1522036 | 0.1521904 | 0.1525817 | 0.1529741 | 0.1533674 | 0.1534498 | 0.1533097 | 0.1535545 | 0.1540145 | 0.1535764 | 0.1527529 | 0.1533279 | 0.1543486 | 0.1537845 | 0.15286 | 0.1544542 | 0.1564082 | 0.1567803 | 0.1570363 | 0.1572989 | 0.1575037 | 0.1566092 | 0.1558048 | 0.1557411 | 0.1559022 | 0.1571833 | 0.1579934 | 0.1571846 | 0.1566091 | 0.1566225 | 0.1567126 | 0.1569503 | 0.1572932 | 0.1577935 | 0.1578683 | 0.1574416 | 0.1575965 | 0.1582928 | 0.158541 | 0.158459 | 0.1583065 | 0.1581135 | 0.1582082 | 0.1584311 | 0.1587362 | 0.15907 | 0.1592314 | 0.1593524 | 0.1594639 | 0.1595739 | 0.1594063 | 0.1592135 | 0.1591494 | 0.1590025 | 0.1563305
544 | 0.1382222 | 0.1409743 | 0.1414953 | 0.1416919 | 0.141721 | 0.1416311 | 0.1414966 | 0.1416892 | 0.1419763 | 0.1419736 | 0.1419133 | 0.1433237 | 0.144911 | 0.1445243 | 0.1440442 | 0.1444498 | 0.1447385 | 0.1433857 | 0.1422666 | 0.1427642 | 0.143199 | 0.1433552 | 0.1438218 | 0.1452605 | 0.1461506 | 0.1457616 | 0.1456602 | 0.1460736 | 0.1467136 | 0.1476704 | 0.1478884 | 0.1472905 | 0.1467303 | 0.1462031 | 0.1457484 | 0.1453439 | 0.1459597 | 0.1471253 | 0.1479536 | 0.1486425 | 0.1478464 | 0.1465973 | 0.1468614 | 0.1474478 | 0.1477778 | 0.1480736 | 0.1479695 | 0.1478404 | 0.1479191 | 0.1480118 | 0.1483316 | 0.1485894 | 0.1483747 | 0.1481885 | 0.1481382 | 0.148178 | 0.1485155 | 0.1488372 | 0.1491206 | 0.1494022 | 0.1496805 | 0.1498501 | 0.1498618 | 0.1499835 | 0.1502312 | 0.150354 | 0.1503637 | 0.1502397 | 0.1500202 | 0.1505928 | 0.1516081 | 0.1514704 | 0.1508383 | 0.1503969 | 0.1500163 | 0.1505494 | 0.1512904 | 0.1524169 | 0.1535986 | 0.1532067 | 0.1526993 | 0.1530459 | 0.1533987 | 0.1537334 | 0.1540892 | 0.1546189 | 0.1549471 | 0.1542706 | 0.1537894 | 0.1539796 | 0.1541575 | 0.1543046 | 0.1543186 | 0.1540766 | 0.1541831 | 0.1548113 | 0.1550177 | 0.1547271 | 0.1545952 | 0.1546112 | 0.1546088 | 0.154593 | 0.1548631 | 0.1552984 | 0.1555917 | 0.1558218 | 0.1558156 | 0.1557272 | 0.1563161 | 0.1570639 | 0.1566291 | 0.1559985 | 0.1558267 | 0.1556965 | 0.1556011 | 0.1554335 | 0.1531221
545 | 0.1352489 | 0.1383233 | 0.1380959 | 0.1381927 | 0.1384567 | 0.1390225 | 0.1397013 | 0.1392932 | 0.1385713 | 0.1390953 | 0.1398668 | 0.1405325 | 0.1411855 | 0.1414052 | 0.1415966 | 0.1411249 | 0.1406458 | 0.1400625 | 0.1395426 | 0.1394608 | 0.139371 | 0.1392451 | 0.1396254 | 0.1415913 | 0.1431192 | 0.143626 | 0.1436871 | 0.1429506 | 0.142871 | 0.1437098 | 0.144159 | 0.144178 | 0.1443009 | 0.1445149 | 0.1439174 | 0.1427594 | 0.1426648 | 0.1431432 | 0.1436463 | 0.1441595 | 0.1443468 | 0.1444346 | 0.1446566 | 0.1449072 | 0.1444954 | 0.1439956 | 0.1446007 | 0.145275 | 0.1457436 | 0.1461537 | 0.1456087 | 0.145212 | 0.1459458 | 0.1464233 | 0.1456843 | 0.1452598 | 0.1458736 | 0.146331 | 0.1464073 | 0.1464618 | 0.146476 | 0.1464823 | 0.146477 | 0.1465113 | 0.146591 | 0.1466945 | 0.1468194 | 0.1472278 | 0.147839 | 0.1480815 | 0.1481178 | 0.1481857 | 0.1482671 | 0.1481745 | 0.1480263 | 0.1483558 | 0.1487939 | 0.1488203 | 0.148788 | 0.1493384 | 0.1499315 | 0.1500761 | 0.150229 | 0.1506108 | 0.1509903 | 0.1513512 | 0.1516835 | 0.1518727 | 0.1519744 | 0.1517756 | 0.1516384 | 0.1516565 | 0.1515388 | 0.1511598 | 0.1512371 | 0.1519973 | 0.1524038 | 0.1523937 | 0.1527383 | 0.1534134 | 0.1535186 | 0.1532037 | 0.152883 | 0.152559 | 0.1529547 | 0.1536707 | 0.1537255 | 0.1535503 | 0.153447 | 0.1533604 | 0.1538297 | 0.154391 | 0.1537886 | 0.1530808 | 0.1534228 | 0.1536854 | 0.1508332
546 | 0.1324874 | 0.1362811 | 0.1362642 | 0.1362049 | 0.1361237 | 0.1363024 | 0.1365786 | 0.1365348 | 0.1363987 | 0.1366028 | 0.1368745 | 0.1379065 | 0.13903 | 0.1385467 | 0.1379891 | 0.138345 | 0.1386155 | 0.1376871 | 0.1368572 | 0.1367088 | 0.1367004 | 0.1373139 | 0.1381032 | 0.1394435 | 0.1403407 | 0.1402052 | 0.1404166 | 0.1412488 | 0.1414726 | 0.1408458 | 0.1406248 | 0.1408517 | 0.1411603 | 0.1415403 | 0.1411329 | 0.1401817 | 0.1403604 | 0.1411479 | 0.1418005 | 0.1423974 | 0.1419965 | 0.1412913 | 0.1414974 | 0.1418977 | 0.141646 | 0.1413077 | 0.1417622 | 0.1422663 | 0.1428415 | 0.1433673 | 0.1430838 | 0.1428265 | 0.1427696 | 0.1427581 | 0.1429626 | 0.1431638 | 0.1433541 | 0.1434486 | 0.1433099 | 0.1434426 | 0.1440808 | 0.1445849 | 0.1448941 | 0.1450187 | 0.1449318 | 0.1448926 | 0.1448968 | 0.1449208 | 0.144959 | 0.1452009 | 0.1455565 | 0.1455848 | 0.1454727 | 0.1456691 | 0.1459638 | 0.1464078 | 0.1468857 | 0.1475753 | 0.1482951 | 0.1478821 | 0.1473858 | 0.1477759 | 0.1481638 | 0.148372 | 0.1486038 | 0.1490298 | 0.1493805 | 0.1493551 | 0.1493673 | 0.149509 | 0.1495423 | 0.149302 | 0.1491128 | 0.1490218 | 0.1491422 | 0.1495791 | 0.149837 | 0.1498839 | 0.1498341 | 0.1496941 | 0.1496667 | 0.1497222 | 0.1500212 | 0.1504608 | 0.1507625 | 0.1510028 | 0.1509664 | 0.1508338 | 0.1511907 | 0.1516624 | 0.1516584 | 0.1515756 | 0.1516746 | 0.15179 | 0.1516194 | 0.1513515 | 0.1484445
547 | 0.129532 | 0.1328008 | 0.1327857 | 0.1330217 | 0.1333874 | 0.1336957 | 0.1339826 | 0.1340553 | 0.1340661 | 0.1342453 | 0.1344579 | 0.1347973 | 0.1351519 | 0.1349491 | 0.1347233 | 0.1351218 | 0.135505 | 0.1356722 | 0.1357342 | 0.1350685 | 0.1345667 | 0.1347935 | 0.1352775 | 0.1365673 | 0.1373926 | 0.137135 | 0.1372596 | 0.138068 | 0.1384392 | 0.1381992 | 0.1381423 | 0.1382877 | 0.138443 | 0.138607 | 0.13858 | 0.1384211 | 0.1389205 | 0.1397747 | 0.1398475 | 0.1395979 | 0.1395896 | 0.1396549 | 0.1398581 | 0.1400907 | 0.1402974 | 0.1405006 | 0.140343 | 0.1401628 | 0.1407905 | 0.1413716 | 0.141183 | 0.1409602 | 0.1404765 | 0.1402927 | 0.1415332 | 0.1424305 | 0.142195 | 0.1419207 | 0.1415516 | 0.141631 | 0.1425454 | 0.1431158 | 0.1431865 | 0.1433041 | 0.1434754 | 0.1433294 | 0.1428957 | 0.1431042 | 0.1437721 | 0.1438207 | 0.1435232 | 0.1435876 | 0.1438071 | 0.1439643 | 0.1441015 | 0.144205 | 0.1443009 | 0.1452054 | 0.1462255 | 0.1459823 | 0.1456464 | 0.1447751 | 0.1440077 | 0.1452973 | 0.1463995 | 0.1459623 | 0.1456303 | 0.1458236 | 0.1459894 | 0.1460608 | 0.1460819 | 0.1459762 | 0.1461551 | 0.1468811 | 0.1469878 | 0.1461679 | 0.1460773 | 0.146846 | 0.1471051 | 0.1468898 | 0.1472368 | 0.1479985 | 0.1479572 | 0.1474523 | 0.1475554 | 0.1479292 | 0.1479207 | 0.1477794 | 0.1477454 | 0.1477365 | 0.1479674 | 0.1482379 | 0.1484924 | 0.1487454 | 0.1485602 | 0.148285 | 0.1456979
548 | 0.1268577 | 0.1297628 | 0.130191 | 0.1304426 | 0.1306031 | 0.1308091 | 0.1310322 | 0.1310978 | 0.1311179 | 0.1314556 | 0.1318564 | 0.1323627 | 0.1328817 | 0.1326388 | 0.1323614 | 0.1326 | 0.1328653 | 0.1335041 | 0.1339504 | 0.133065 | 0.1324112 | 0.1327859 | 0.1334132 | 0.1348321 | 0.135685 | 0.1352187 | 0.1349642 | 0.1350887 | 0.135366 | 0.1358572 | 0.1359589 | 0.1356306 | 0.1357733 | 0.136328 | 0.1365461 | 0.1365317 | 0.1364962 | 0.1364493 | 0.1368259 | 0.1373772 | 0.1372851 | 0.1369968 | 0.1373519 | 0.1378441 | 0.13801 | 0.1381326 | 0.1377535 | 0.137343 | 0.1376966 | 0.1380133 | 0.1377196 | 0.1375435 | 0.1382648 | 0.1388257 | 0.1386247 | 0.1386089 | 0.1392046 | 0.1396287 | 0.1396348 | 0.1396204 | 0.1395679 | 0.1397951 | 0.1404289 | 0.1407012 | 0.1405598 | 0.1404585 | 0.1403934 | 0.1406823 | 0.1412245 | 0.1412721 | 0.1410433 | 0.1410201 | 0.1410853 | 0.1414247 | 0.1418515 | 0.1419902 | 0.1420634 | 0.1417795 | 0.1414446 | 0.1420172 | 0.1426563 | 0.143001 | 0.1433215 | 0.1432294 | 0.1431294 | 0.1429629 | 0.1429012 | 0.1433616 | 0.1436668 | 0.1434388 | 0.1432998 | 0.1433857 | 0.1435057 | 0.1436913 | 0.1439618 | 0.1443596 | 0.1444876 | 0.1442979 | 0.1442952 | 0.1444669 | 0.1448229 | 0.1453148 | 0.1454017 | 0.1452547 | 0.1454447 | 0.1457847 | 0.1458606 | 0.1458447 | 0.1456244 | 0.1453561 | 0.1458225 | 0.1464106 | 0.1462002 | 0.1459177 | 0.1457965 | 0.1456009 | 0.143102
549 | 0.1242825 | 0.1277311 | 0.1276602 | 0.1276222 | 0.127601 | 0.1280198 | 0.1286034 | 0.1288279 | 0.1289486 | 0.1291304 | 0.1293242 | 0.1297824 | 0.1302724 | 0.1303323 | 0.1303702 | 0.1304237 | 0.1304784 | 0.1305493 | 0.1306394 | 0.1308613 | 0.1310154 | 0.130868 | 0.1309104 | 0.1315468 | 0.1321091 | 0.1324985 | 0.1328423 | 0.1331047 | 0.1330554 | 0.1325704 | 0.1327051 | 0.1335242 | 0.133685 | 0.1332698 | 0.133239 | 0.1334736 | 0.1337188 | 0.1339695 | 0.1342857 | 0.134629 | 0.1347451 | 0.1347919 | 0.1347919 | 0.1347818 | 0.1345471 | 0.1342825 | 0.1348177 | 0.1354029 | 0.1351184 | 0.1348943 | 0.135665 | 0.1363219 | 0.1361116 | 0.136012 | 0.1364383 | 0.1367312 | 0.1365835 | 0.1366354 | 0.1371736 | 0.1373182 | 0.1367301 | 0.136594 | 0.1371149 | 0.137392 | 0.1373903 | 0.1376005 | 0.1380028 | 0.1381513 | 0.1381183 | 0.1383845 | 0.138818 | 0.138866 | 0.1387487 | 0.1390427 | 0.1394679 | 0.1392751 | 0.1389417 | 0.1395076 | 0.1402021 | 0.1400506 | 0.139837 | 0.1401168 | 0.1403866 | 0.1403883 | 0.1404595 | 0.1411011 | 0.1415699 | 0.1411774 | 0.1409171 | 0.1411112 | 0.1411792 | 0.140929 | 0.1409425 | 0.1414629 | 0.1417278 | 0.1416106 | 0.1418055 | 0.142368 | 0.1425911 | 0.1424983 | 0.1423313 | 0.1421097 | 0.1421267 | 0.1422816 | 0.1425613 | 0.1428967 | 0.1431927 | 0.1434751 | 0.1431995 | 0.142793 | 0.1429363 | 0.1431705 | 0.1431078 | 0.1430182 | 0.1433213 | 0.1435325 | 0.1407549
550 | 0.1215752 | 0.1249172 | 0.1245261 | 0.1252196 | 0.1264726 | 0.1264675 | 0.1259912 | 0.1260307 | 0.1262191 | 0.12657 | 0.1269532 | 0.1273947 | 0.1278433 | 0.1278405 | 0.127814 | 0.1277359 | 0.1276741 | 0.1278432 | 0.1279888 | 0.1279722 | 0.1279859 | 0.1281342 | 0.1283995 | 0.1290316 | 0.1295858 | 0.1299587 | 0.1301837 | 0.1301443 | 0.1303289 | 0.1308265 | 0.1310806 | 0.1310657 | 0.1311138 | 0.1312168 | 0.1312894 | 0.1313408 | 0.1314577 | 0.1316097 | 0.1316343 | 0.1316063 | 0.1316636 | 0.1317469 | 0.1318445 | 0.1319451 | 0.1321099 | 0.1322833 | 0.132567 | 0.1328576 | 0.1326176 | 0.1324284 | 0.1330724 | 0.1336711 | 0.1339231 | 0.1341039 | 0.1339464 | 0.1337823 | 0.1335963 | 0.1337457 | 0.1347119 | 0.1352458 | 0.1349748 | 0.1348662 | 0.1349933 | 0.1351197 | 0.1352451 | 0.1353504 | 0.1354375 | 0.1357934 | 0.1363417 | 0.1367946 | 0.1371942 | 0.1368452 | 0.1361749 | 0.1361761 | 0.1363913 | 0.1362591 | 0.1360479 | 0.1370992 | 0.1383309 | 0.1376566 | 0.1368423 | 0.1366225 | 0.1364432 | 0.1369387 | 0.1374064 | 0.1376463 | 0.137979 | 0.1387747 | 0.1393691 | 0.1392719 | 0.1390608 | 0.138562 | 0.1383515 | 0.1386953 | 0.1391039 | 0.1396095 | 0.1397762 | 0.1395434 | 0.1396519 | 0.140078 | 0.1402023 | 0.1401041 | 0.1402355 | 0.1404996 | 0.1406054 | 0.1406407 | 0.140573 | 0.1404695 | 0.1405906 | 0.1407645 | 0.1408531 | 0.1409276 | 0.1410418 | 0.1411597 | 0.1410372 | 0.1408261 | 0.1382
551 | 0.119167 | 0.1219635 | 0.12246 | 0.1225602 | 0.1224559 | 0.1233995 | 0.1247356 | 0.1248119 | 0.1245245 | 0.1242762 | 0.1240357 | 0.1245871 | 0.1252338 | 0.1252749 | 0.1252823 | 0.1250163 | 0.124786 | 0.1250581 | 0.1252784 | 0.1251402 | 0.1250711 | 0.1253088 | 0.1257812 | 0.1269883 | 0.1277234 | 0.1273583 | 0.1273832 | 0.1281062 | 0.128472 | 0.1283383 | 0.1282258 | 0.1281367 | 0.1284772 | 0.1291935 | 0.1289716 | 0.1281017 | 0.1282822 | 0.1290287 | 0.1292929 | 0.1293581 | 0.1292209 | 0.1290219 | 0.1290792 | 0.129191 | 0.1295825 | 0.1300112 | 0.1309892 | 0.1320015 | 0.1315817 | 0.1311643 | 0.1308003 | 0.1304624 | 0.1303241 | 0.1303104 | 0.1308875 | 0.131487 | 0.1321609 | 0.1325598 | 0.1322891 | 0.1321003 | 0.1320642 | 0.1321571 | 0.1324376 | 0.1326245 | 0.1327044 | 0.1331418 | 0.1339033 | 0.1338762 | 0.1332848 | 0.1333639 | 0.1338176 | 0.1341095 | 0.134332 | 0.1343448 | 0.1342907 | 0.1343038 | 0.1343322 | 0.1343477 | 0.1343613 | 0.1347704 | 0.1352085 | 0.1357875 | 0.1363277 | 0.1361108 | 0.1359638 | 0.1363903 | 0.1367058 | 0.1364682 | 0.1361588 | 0.1356027 | 0.1355198 | 0.1366318 | 0.1371245 | 0.1364268 | 0.1362873 | 0.1369829 | 0.1374641 | 0.1376927 | 0.1378508 | 0.1379433 | 0.1377854 | 0.1374428 | 0.1373273 | 0.1373428 | 0.1379394 | 0.1387947 | 0.1389867 | 0.138948 | 0.1385097 | 0.1379776 | 0.1385423 | 0.1392884 | 0.138986 | 0.1385888 | 0.138652 | 0.1386356 | 0.1359362
552 | 0.1166408 | 0.1197834 | 0.120086 | 0.1202218 | 0.1202717 | 0.1207479 | 0.1213837 | 0.1216165 | 0.121733 | 0.1217924 | 0.1218405 | 0.122224 | 0.122648 | 0.1224891 | 0.1223079 | 0.1229709 | 0.1235879 | 0.1235599 | 0.1235288 | 0.1234768 | 0.1234867 | 0.1237714 | 0.1240868 | 0.1244982 | 0.124856 | 0.1250886 | 0.1253522 | 0.1256712 | 0.1257779 | 0.1255879 | 0.1255701 | 0.1257424 | 0.1260759 | 0.1265504 | 0.1266541 | 0.1265016 | 0.1265787 | 0.1267794 | 0.1273224 | 0.1280066 | 0.1279156 | 0.1275883 | 0.1275112 | 0.1274875 | 0.1276915 | 0.1279257 | 0.1280758 | 0.1282206 | 0.1283957 | 0.1285468 | 0.128306 | 0.1281392 | 0.1285362 | 0.128875 | 0.1289371 | 0.1289721 | 0.1289177 | 0.1288563 | 0.1287778 | 0.1289524 | 0.1295983 | 0.1300764 | 0.1303106 | 0.1306181 | 0.1310092 | 0.1310729 | 0.1308399 | 0.13086 | 0.1310611 | 0.1312807 | 0.1315105 | 0.1315343 | 0.1314697 | 0.1315469 | 0.1316693 | 0.1320561 | 0.132503 | 0.1326899 | 0.1328396 | 0.1329821 | 0.1331241 | 0.1329556 | 0.1327931 | 0.1327949 | 0.1328261 | 0.1330983 | 0.1333381 | 0.1334167 | 0.1335139 | 0.1336757 | 0.1338745 | 0.1341668 | 0.1343372 | 0.1342734 | 0.1343348 | 0.1345836 | 0.134737 | 0.134778 | 0.1348658 | 0.1349972 | 0.1350444 | 0.1350295 | 0.1350719 | 0.1351474 | 0.1353703 | 0.1356588 | 0.1354941 | 0.1351718 | 0.1353778 | 0.1357076 | 0.1360132 | 0.1363148 | 0.1365534 | 0.1367863 | 0.1368316 | 0.1367717 | 0.1337688
553 | 0.114442 | 0.1178246 | 0.1180058 | 0.1182448 | 0.1185137 | 0.1187125 | 0.118885 | 0.1193645 | 0.1199327 | 0.1195909 | 0.1190684 | 0.1193238 | 0.1196729 | 0.1201372 | 0.1206072 | 0.1210556 | 0.1214658 | 0.1213395 | 0.1212313 | 0.1212488 | 0.1213221 | 0.1216434 | 0.1219267 | 0.1220908 | 0.1221843 | 0.1221136 | 0.1222915 | 0.1229141 | 0.1233091 | 0.1233859 | 0.1233398 | 0.1231579 | 0.1232964 | 0.1237154 | 0.1239503 | 0.124058 | 0.1243277 | 0.1246845 | 0.1248758 | 0.1249989 | 0.1252473 | 0.125534 | 0.12558 | 0.1255748 | 0.1257301 | 0.1259067 | 0.1258497 | 0.1257781 | 0.1258412 | 0.1259224 | 0.1262962 | 0.1266126 | 0.1264917 | 0.1263953 | 0.1264154 | 0.126648 | 0.1275824 | 0.1280852 | 0.1275367 | 0.1273954 | 0.1280121 | 0.1283649 | 0.128334 | 0.1282642 | 0.1281499 | 0.1282952 | 0.1286758 | 0.1289732 | 0.1292113 | 0.12945 | 0.1296893 | 0.1297388 | 0.1297071 | 0.1294972 | 0.1292305 | 0.1295228 | 0.1299424 | 0.130432 | 0.1309317 | 0.1308347 | 0.1306938 | 0.1307967 | 0.130899 | 0.1309521 | 0.1310123 | 0.1311316 | 0.1313232 | 0.1318753 | 0.1322184 | 0.1318433 | 0.1316793 | 0.1320482 | 0.1322821 | 0.1322563 | 0.1323591 | 0.1326541 | 0.1325569 | 0.1319975 | 0.132028 | 0.1326077 | 0.1327739 | 0.1326352 | 0.1327412 | 0.1329886 | 0.1333756 | 0.1338248 | 0.1338536 | 0.1337362 | 0.1338452 | 0.1340072 | 0.1340276 | 0.1340246 | 0.1343438 | 0.1346921 | 0.1349375 | 0.1350656 | 0.1318303
554 | 0.1123849 | 0.1156171 | 0.116029 | 0.1162206 | 0.1162986 | 0.1164953 | 0.1167364 | 0.1170251 | 0.1173275 | 0.1171952 | 0.1169765 | 0.1173774 | 0.117853 | 0.1180901 | 0.1183156 | 0.1185943 | 0.1188986 | 0.1195613 | 0.1200315 | 0.1191698 | 0.1186343 | 0.1195481 | 0.1203739 | 0.120924 | 0.1212532 | 0.1210678 | 0.1210533 | 0.1213446 | 0.1215792 | 0.1217347 | 0.1218639 | 0.121964 | 0.1219018 | 0.1216976 | 0.1218622 | 0.1222815 | 0.1226148 | 0.1229019 | 0.1229375 | 0.1228693 | 0.1229359 | 0.1230437 | 0.1229612 | 0.1228382 | 0.1229989 | 0.1231972 | 0.1239315 | 0.1246994 | 0.1238528 | 0.1230899 | 0.1237105 | 0.1242996 | 0.1246479 | 0.1250393 | 0.1256351 | 0.1258319 | 0.1247116 | 0.1242092 | 0.1252117 | 0.1259577 | 0.1262259 | 0.1262891 | 0.1260543 | 0.1259991 | 0.1261495 | 0.1263127 | 0.1264877 | 0.1265854 | 0.1266278 | 0.1271893 | 0.1280409 | 0.1277038 | 0.1268567 | 0.127182 | 0.127881 | 0.1281076 | 0.1282266 | 0.1287637 | 0.1293605 | 0.1292942 | 0.1291794 | 0.1288336 | 0.1285133 | 0.1287147 | 0.1289431 | 0.1293935 | 0.1297486 | 0.1296289 | 0.1296006 | 0.1298867 | 0.1299997 | 0.1296755 | 0.1296059 | 0.1300258 | 0.1302755 | 0.1302704 | 0.1302718 | 0.1302809 | 0.1304311 | 0.1307128 | 0.130769 | 0.1306589 | 0.130858 | 0.1312356 | 0.1314197 | 0.1315177 | 0.1319068 | 0.1323971 | 0.1319946 | 0.1313826 | 0.1312742 | 0.131249 | 0.1318925 | 0.1325964 | 0.1326281 | 0.1325447 | 0.1295928
555 | 0.1100385 | 0.1131858 | 0.1141709 | 0.1143665 | 0.1141549 | 0.1140249 | 0.1139256 | 0.114167 | 0.1145067 | 0.1152291 | 0.1160276 | 0.1159606 | 0.1157895 | 0.1162024 | 0.1166376 | 0.1162415 | 0.1158983 | 0.1162988 | 0.1166452 | 0.1166174 | 0.1166275 | 0.1168058 | 0.1170603 | 0.1175534 | 0.1180324 | 0.1184783 | 0.1187142 | 0.1185744 | 0.1184986 | 0.1185124 | 0.1186659 | 0.1189737 | 0.1191164 | 0.1191148 | 0.1196964 | 0.1206808 | 0.1207485 | 0.1203222 | 0.1204524 | 0.1208122 | 0.1209819 | 0.1210937 | 0.1211811 | 0.1212632 | 0.1206487 | 0.1199416 | 0.1210303 | 0.1222315 | 0.1224939 | 0.1227184 | 0.1223304 | 0.122036 | 0.1224551 | 0.1227718 | 0.122602 | 0.1226046 | 0.1231762 | 0.1236265 | 0.1237814 | 0.1238278 | 0.1236725 | 0.123753 | 0.1241758 | 0.1243656 | 0.1242886 | 0.1241904 | 0.1240729 | 0.1241832 | 0.1244566 | 0.1247691 | 0.1251036 | 0.1253169 | 0.1254784 | 0.1258162 | 0.1262102 | 0.1263785 | 0.1264955 | 0.126587 | 0.1266749 | 0.1263243 | 0.1259414 | 0.1263809 | 0.1268202 | 0.1271263 | 0.1274472 | 0.1278898 | 0.1281988 | 0.1278423 | 0.1275286 | 0.1273621 | 0.1274375 | 0.1281238 | 0.1283246 | 0.1275923 | 0.1271817 | 0.1272526 | 0.1276368 | 0.1283902 | 0.1287219 | 0.1286611 | 0.1288318 | 0.1291733 | 0.1294332 | 0.129646 | 0.1295924 | 0.1294201 | 0.1298883 | 0.1305793 | 0.1305067 | 0.130255 | 0.1300833 | 0.1299249 | 0.13022 | 0.1305561 | 0.1297007 | 0.128774 | 0.1266528
556 | 0.1078821 | 0.1110431 | 0.1110769 | 0.1113888 | 0.1118441 | 0.1122093 | 0.1125406 | 0.1127925 | 0.1130215 | 0.1132157 | 0.1134029 | 0.1133036 | 0.1131697 | 0.113309 | 0.1134669 | 0.1141148 | 0.1147328 | 0.1149313 | 0.115082 | 0.1149012 | 0.1148102 | 0.1151185 | 0.1154451 | 0.1158288 | 0.116142 | 0.1162908 | 0.1164166 | 0.1165011 | 0.116721 | 0.1171303 | 0.1174167 | 0.1175673 | 0.1175595 | 0.1174131 | 0.1175255 | 0.1178166 | 0.1181718 | 0.1185616 | 0.1189762 | 0.1194011 | 0.1192283 | 0.1188732 | 0.1188914 | 0.1189892 | 0.1191872 | 0.1193985 | 0.1197018 | 0.1200108 | 0.1201186 | 0.1202204 | 0.1202265 | 0.1202651 | 0.1205508 | 0.1207856 | 0.1207791 | 0.1207965 | 0.1208932 | 0.1209766 | 0.1210277 | 0.1211954 | 0.1215801 | 0.1219351 | 0.1222468 | 0.1222754 | 0.1219798 | 0.1220711 | 0.1225129 | 0.1227799 | 0.1229217 | 0.1232334 | 0.1236402 | 0.1233209 | 0.1226901 | 0.123281 | 0.1242611 | 0.1244358 | 0.1244273 | 0.1246058 | 0.124811 | 0.124705 | 0.1245761 | 0.1248775 | 0.1251597 | 0.1250109 | 0.1249136 | 0.1252391 | 0.1255872 | 0.1260479 | 0.1263434 | 0.1260709 | 0.1258013 | 0.1255388 | 0.1254752 | 0.1257937 | 0.126032 | 0.1261501 | 0.1263766 | 0.1267308 | 0.1270252 | 0.1272641 | 0.1270559 | 0.1265182 | 0.1266775 | 0.1272392 | 0.1274805 | 0.1275791 | 0.1275979 | 0.1275888 | 0.1278618 | 0.128201 | 0.1278528 | 0.1273909 | 0.1278499 | 0.1283923 | 0.1283963 | 0.1282918 | 0.1254108
557 | 0.1059101 | 0.1091155 | 0.1095413 | 0.1096467 | 0.1095869 | 0.1098518 | 0.1102385 | 0.1106346 | 0.1110333 | 0.1112641 | 0.1114616 | 0.11151 | 0.1115404 | 0.1120511 | 0.1125805 | 0.1124687 | 0.1123852 | 0.1126991 | 0.1130241 | 0.1134246 | 0.1137313 | 0.1136212 | 0.1135903 | 0.1138073 | 0.1140587 | 0.1143903 | 0.1146092 | 0.1146264 | 0.1148127 | 0.1152353 | 0.1153095 | 0.1149991 | 0.1148958 | 0.1149737 | 0.1154385 | 0.1161705 | 0.1164169 | 0.1164017 | 0.1167475 | 0.1172423 | 0.1175375 | 0.1177717 | 0.1176735 | 0.1175045 | 0.1176615 | 0.1178619 | 0.1178915 | 0.1179106 | 0.1173893 | 0.1169164 | 0.11724 | 0.1175528 | 0.1177837 | 0.1180034 | 0.1181698 | 0.1184135 | 0.1189124 | 0.1192081 | 0.119009 | 0.1190245 | 0.1194396 | 0.1197557 | 0.1199281 | 0.1203566 | 0.121078 | 0.1211455 | 0.1206204 | 0.1205677 | 0.120853 | 0.1207886 | 0.1205288 | 0.1208805 | 0.1214946 | 0.1216306 | 0.1216142 | 0.1216212 | 0.1216335 | 0.121892 | 0.1221858 | 0.1226079 | 0.1230394 | 0.1233839 | 0.1236703 | 0.1228663 | 0.1221844 | 0.1225052 | 0.1228441 | 0.1232731 | 0.1235655 | 0.1233882 | 0.1232982 | 0.1234288 | 0.1237588 | 0.1244719 | 0.1247622 | 0.12442 | 0.1244926 | 0.1250541 | 0.1252997 | 0.1252511 | 0.1253613 | 0.1255886 | 0.1254249 | 0.1250356 | 0.1252509 | 0.1257355 | 0.1258933 | 0.1259376 | 0.1261413 | 0.1263823 | 0.1262055 | 0.1259594 | 0.126332 | 0.1267606 | 0.1265447 | 0.1262255 | 0.1233614
558 | 0.1039193 | 0.107131 | 0.107224 | 0.1072845 | 0.1073281 | 0.1077121 | 0.1082237 | 0.1085841 | 0.108901 | 0.1090585 | 0.1091844 | 0.1093946 | 0.1096149 | 0.1097607 | 0.1099048 | 0.1102805 | 0.1106231 | 0.1104999 | 0.1104009 | 0.1104687 | 0.1106546 | 0.1113652 | 0.1119702 | 0.112244 | 0.1125814 | 0.1130668 | 0.1132739 | 0.1129831 | 0.1127487 | 0.1125932 | 0.1125082 | 0.1125009 | 0.1129492 | 0.1137962 | 0.1141063 | 0.1140457 | 0.1139438 | 0.1138196 | 0.114064 | 0.1144604 | 0.1143759 | 0.1141447 | 0.1145281 | 0.1150424 | 0.1154185 | 0.1157763 | 0.1160939 | 0.1164091 | 0.1163687 | 0.1163296 | 0.116315 | 0.1162505 | 0.1158062 | 0.1154658 | 0.1156184 | 0.1158782 | 0.1164922 | 0.1169658 | 0.1170973 | 0.1173528 | 0.1178393 | 0.1181042 | 0.1180472 | 0.118251 | 0.1187533 | 0.1190342 | 0.1191145 | 0.1193096 | 0.1195867 | 0.1194682 | 0.1191288 | 0.1193113 | 0.1197178 | 0.1195238 | 0.1191384 | 0.1191143 | 0.1191725 | 0.120107 | 0.1211666 | 0.1206713 | 0.1200617 | 0.120274 | 0.1205037 | 0.1209343 | 0.121303 | 0.1211638 | 0.1210977 | 0.1213959 | 0.1216256 | 0.1216201 | 0.1216883 | 0.1219425 | 0.1221205 | 0.1221522 | 0.1220651 | 0.1218004 | 0.1217553 | 0.121969 | 0.1223838 | 0.1229861 | 0.1230528 | 0.1227245 | 0.1229276 | 0.1234373 | 0.1236479 | 0.1237254 | 0.1237857 | 0.1238399 | 0.1237218 | 0.1235632 | 0.1236216 | 0.123716 | 0.1243222 | 0.1249747 | 0.1243405 | 0.1236103 | 0.121036
559 | 0.1021055 | 0.1055896 | 0.10553 | 0.1056812 | 0.1059411 | 0.1062602 | 0.1066014 | 0.1066741 | 0.1066693 | 0.1071488 | 0.1077245 | 0.107749 | 0.1077072 | 0.1078814 | 0.1080666 | 0.1082401 | 0.1084148 | 0.1086048 | 0.1087861 | 0.1089074 | 0.1090512 | 0.1092944 | 0.1096504 | 0.1103597 | 0.1108715 | 0.1109229 | 0.110991 | 0.1110889 | 0.1112584 | 0.1115278 | 0.1119076 | 0.1124091 | 0.1124104 | 0.1119739 | 0.1121047 | 0.1126274 | 0.1127651 | 0.1126954 | 0.1126429 | 0.1125975 | 0.1127237 | 0.1129022 | 0.1133923 | 0.1139488 | 0.1140878 | 0.1141712 | 0.1144035 | 0.114645 | 0.1145087 | 0.1143645 | 0.1140968 | 0.1139081 | 0.1143232 | 0.114681 | 0.1147675 | 0.1148339 | 0.1148339 | 0.1149742 | 0.1154559 | 0.1157597 | 0.115732 | 0.1157445 | 0.1158154 | 0.116138 | 0.1167488 | 0.1171201 | 0.1172743 | 0.1171767 | 0.1168989 | 0.1170517 | 0.1174452 | 0.1177473 | 0.1180102 | 0.1176563 | 0.1171059 | 0.1175813 | 0.11829 | 0.1184282 | 0.1184848 | 0.1184837 | 0.1184784 | 0.1187749 | 0.1190476 | 0.1188197 | 0.118702 | 0.1194892 | 0.1200966 | 0.1198074 | 0.1196755 | 0.1200843 | 0.1203309 | 0.1201677 | 0.120026 | 0.1199255 | 0.1198874 | 0.1199427 | 0.1201693 | 0.120598 | 0.1208917 | 0.12106 | 0.1210901 | 0.1210184 | 0.1212993 | 0.1217839 | 0.1217954 | 0.1215963 | 0.1216301 | 0.1217448 | 0.1218089 | 0.1218611 | 0.1220403 | 0.1222404 | 0.1226763 | 0.1231335 | 0.1229812 | 0.1227198 | 0.1197225
560 | 0.1001545 | 0.1031747 | 0.1037961 | 0.1041232 | 0.1042983 | 0.1045077 | 0.1047299 | 0.1049174 | 0.1050949 | 0.1052942 | 0.1054979 | 0.1056348 | 0.1057638 | 0.1060135 | 0.1062701 | 0.1066042 | 0.1069083 | 0.1067923 | 0.1066868 | 0.1066539 | 0.1066825 | 0.106984 | 0.1073229 | 0.107779 | 0.1082008 | 0.108543 | 0.1087522 | 0.1087238 | 0.1090035 | 0.1097138 | 0.1101223 | 0.1101975 | 0.1101644 | 0.1100367 | 0.1099459 | 0.1098806 | 0.1101087 | 0.1104948 | 0.1108852 | 0.1112772 | 0.1114579 | 0.1115742 | 0.1118777 | 0.1122211 | 0.1120393 | 0.1117878 | 0.1120497 | 0.1123437 | 0.112299 | 0.1122571 | 0.112265 | 0.1122689 | 0.1122431 | 0.112294 | 0.1127086 | 0.1130911 | 0.1133673 | 0.1135945 | 0.113702 | 0.1138173 | 0.113947 | 0.1139859 | 0.1138926 | 0.1140828 | 0.1145974 | 0.1147341 | 0.1145282 | 0.1146656 | 0.1150486 | 0.1156362 | 0.116338 | 0.1165246 | 0.1164901 | 0.1162873 | 0.1160308 | 0.116158 | 0.1163724 | 0.1164895 | 0.1165928 | 0.1164235 | 0.1162342 | 0.1167747 | 0.1172931 | 0.1172778 | 0.1172648 | 0.1172709 | 0.1173743 | 0.1179628 | 0.1183522 | 0.1180576 | 0.1179593 | 0.1183566 | 0.1185084 | 0.118188 | 0.1183789 | 0.1193347 | 0.1193616 | 0.1182941 | 0.1181054 | 0.1187351 | 0.119157 | 0.1194259 | 0.1195044 | 0.1194732 | 0.1197212 | 0.1200935 | 0.1201836 | 0.1201756 | 0.1204311 | 0.1207485 | 0.1208071 | 0.1208228 | 0.1207657 | 0.1207019 | 0.1204663 | 0.120147 | 0.1175025
561 | 0.09877777 | 0.1023769 | 0.1022277 | 0.1025422 | 0.103096 | 0.103183 | 0.1030952 | 0.1034565 | 0.1039475 | 0.103799 | 0.1035236 | 0.1037853 | 0.1041117 | 0.1046597 | 0.1052133 | 0.1051503 | 0.1051427 | 0.1059141 | 0.1065926 | 0.1066282 | 0.1067074 | 0.1069804 | 0.1070682 | 0.1065758 | 0.106406 | 0.1069883 | 0.1073449 | 0.1072978 | 0.107358 | 0.1075682 | 0.1077672 | 0.1079539 | 0.1083769 | 0.1090066 | 0.1090104 | 0.1085819 | 0.1083 | 0.1080973 | 0.1086095 | 0.1094168 | 0.1097787 | 0.1100048 | 0.1099045 | 0.1097347 | 0.1102104 | 0.110772 | 0.1110251 | 0.111259 | 0.1113032 | 0.1113594 | 0.1116142 | 0.111819 | 0.1116417 | 0.1114482 | 0.111178 | 0.1110552 | 0.1114189 | 0.1118432 | 0.1124152 | 0.1127202 | 0.1125277 | 0.1123857 | 0.1123169 | 0.112754 | 0.11377 | 0.1140262 | 0.1135937 | 0.1134574 | 0.1135331 | 0.1139063 | 0.1144458 | 0.1144368 | 0.1141925 | 0.1142119 | 0.1143154 | 0.1144409 | 0.1145714 | 0.1150919 | 0.115668 | 0.1155447 | 0.1153701 | 0.1154 | 0.1154583 | 0.1160252 | 0.1165015 | 0.116233 | 0.116176 | 0.1171732 | 0.117787 | 0.1170835 | 0.1166335 | 0.1168237 | 0.1167656 | 0.1162302 | 0.1161802 | 0.1168565 | 0.1171463 | 0.1169811 | 0.1172912 | 0.1180441 | 0.1181818 | 0.117866 | 0.1177758 | 0.117816 | 0.1180427 | 0.1183524 | 0.118357 | 0.1182556 | 0.118153 | 0.1180502 | 0.1186014 | 0.1192608 | 0.1192487 | 0.1191759 | 0.1191788 | 0.1190889 | 0.1162205
562 | 0.0969408 | 0.1003892 | 0.1005778 | 0.1008398 | 0.1011395 | 0.1014728 | 0.1018186 | 0.1020151 | 0.1021685 | 0.1020363 | 0.1018473 | 0.1023524 | 0.1029411 | 0.1034226 | 0.1038922 | 0.1036604 | 0.1034595 | 0.1036914 | 0.1039126 | 0.10406 | 0.1042041 | 0.104333 | 0.1044902 | 0.1047363 | 0.1050677 | 0.105598 | 0.1058636 | 0.1056555 | 0.1055785 | 0.1056848 | 0.1058782 | 0.1061679 | 0.1063384 | 0.1064047 | 0.1066455 | 0.1070069 | 0.1073258 | 0.1076218 | 0.1078318 | 0.1080064 | 0.1080437 | 0.1080392 | 0.1083006 | 0.1086187 | 0.1085237 | 0.1083737 | 0.1086532 | 0.1089595 | 0.1090802 | 0.1092299 | 0.1098531 | 0.1103667 | 0.1100442 | 0.1098428 | 0.1102158 | 0.1103979 | 0.1099501 | 0.1098437 | 0.1105687 | 0.1110475 | 0.111068 | 0.1111603 | 0.1113569 | 0.1115738 | 0.1118141 | 0.1119796 | 0.1120772 | 0.1120751 | 0.1120017 | 0.1121574 | 0.112441 | 0.1124252 | 0.1122808 | 0.1125373 | 0.1129215 | 0.1131502 | 0.1133434 | 0.1131495 | 0.1129003 | 0.1134187 | 0.1139935 | 0.1139249 | 0.1138585 | 0.1139373 | 0.1140538 | 0.1144803 | 0.1147836 | 0.1144732 | 0.1143144 | 0.1146769 | 0.1148595 | 0.1145879 | 0.1146016 | 0.1151641 | 0.1154699 | 0.1153915 | 0.1153526 | 0.1153604 | 0.1155476 | 0.1159021 | 0.1159127 | 0.1156698 | 0.1160704 | 0.1168423 | 0.117015 | 0.116921 | 0.116597 | 0.116193 | 0.1166397 | 0.1172859 | 0.1174075 | 0.1174423 | 0.1169925 | 0.1164989 | 0.116869 | 0.1171567 | 0.1143804
563 | 0.09530765 | 0.09862392 | 0.0991181 | 0.09930196 | 0.09932572 | 0.09978303 | 0.1004027 | 0.1001918 | 0.09974103 | 0.1000727 | 0.1005597 | 0.1005087 | 0.1003931 | 0.1008481 | 0.1013279 | 0.1013238 | 0.1013834 | 0.1023369 | 0.1031559 | 0.1030449 | 0.1028842 | 0.1025023 | 0.1023365 | 0.1028478 | 0.103222 | 0.1032765 | 0.1034247 | 0.1037405 | 0.1040138 | 0.1042275 | 0.1044343 | 0.1046333 | 0.1047214 | 0.1047124 | 0.1050194 | 0.1055448 | 0.1057828 | 0.1058658 | 0.1058537 | 0.1058024 | 0.1059283 | 0.1061083 | 0.1064056 | 0.1067279 | 0.1068122 | 0.1068648 | 0.1067964 | 0.1067204 | 0.1071594 | 0.1075916 | 0.1079092 | 0.1081827 | 0.1081205 | 0.1080878 | 0.1081956 | 0.1082942 | 0.1083625 | 0.1084906 | 0.1087643 | 0.1090605 | 0.1093985 | 0.1096548 | 0.1097923 | 0.1098637 | 0.1098595 | 0.1101747 | 0.1107792 | 0.1107107 | 0.1101605 | 0.1101663 | 0.1104828 | 0.110853 | 0.1112462 | 0.1110799 | 0.1107352 | 0.1109497 | 0.1112914 | 0.1115384 | 0.1117718 | 0.1121656 | 0.1125712 | 0.1124532 | 0.1123505 | 0.1126206 | 0.1128397 | 0.1126408 | 0.1125238 | 0.1128146 | 0.1130144 | 0.1129014 | 0.1128744 | 0.1130641 | 0.1131023 | 0.1128492 | 0.1129626 | 0.1136247 | 0.1140142 | 0.1140828 | 0.1142074 | 0.1143841 | 0.1146299 | 0.1149265 | 0.1148179 | 0.1144751 | 0.114451 | 0.1145686 | 0.1148167 | 0.1151102 | 0.1150133 | 0.1148249 | 0.1149605 | 0.1151497 | 0.1151928 | 0.1152226 | 0.1156178 | 0.1159094 | 0.1128892
564 | 0.09376128 | 0.09686223 | 0.09735778 | 0.09776528 | 0.09812735 | 0.09774962 | 0.0970948 | 0.09760185 | 0.09844438 | 0.09890151 | 0.09928208 | 0.09945992 | 0.09961338 | 0.09969503 | 0.09977177 | 0.09971644 | 0.09974241 | 0.1009096 | 0.1019225 | 0.101867 | 0.101705 | 0.1010691 | 0.1007153 | 0.1012449 | 0.1017792 | 0.1023242 | 0.102719 | 0.1028452 | 0.1028919 | 0.1028276 | 0.1028788 | 0.1030574 | 0.1033921 | 0.1038634 | 0.1039859 | 0.1038676 | 0.1039834 | 0.1042255 | 0.1044195 | 0.1045937 | 0.1048249 | 0.1050734 | 0.1050566 | 0.1049833 | 0.1052458 | 0.1055529 | 0.1055453 | 0.105518 | 0.1054876 | 0.1054962 | 0.1061408 | 0.1067109 | 0.1067122 | 0.1067354 | 0.1068629 | 0.1070809 | 0.1075977 | 0.1080158 | 0.1081936 | 0.1082401 | 0.1080419 | 0.1078133 | 0.1075405 | 0.107606 | 0.1080589 | 0.1084118 | 0.1086741 | 0.1088005 | 0.1088298 | 0.1088697 | 0.1089157 | 0.1090515 | 0.1092258 | 0.1092372 | 0.1091966 | 0.1097134 | 0.110357 | 0.110196 | 0.1099201 | 0.1099995 | 0.1101051 | 0.1099717 | 0.1098408 | 0.1097954 | 0.1098464 | 0.1106905 | 0.1113427 | 0.1110386 | 0.1108875 | 0.1112619 | 0.1115511 | 0.1116252 | 0.1117188 | 0.11185 | 0.1118144 | 0.1115292 | 0.1117229 | 0.1124808 | 0.1127296 | 0.1125045 | 0.1127345 | 0.1133 | 0.1134524 | 0.1133663 | 0.1135275 | 0.1137987 | 0.1139543 | 0.1140696 | 0.1138163 | 0.1134766 | 0.1134947 | 0.113572 | 0.1135421 | 0.1135024 | 0.1136112 | 0.113633 | 0.1109969
565 | 0.09234713 | 0.09563142 | 0.09604984 | 0.09615435 | 0.09609692 | 0.09659735 | 0.09730671 | 0.09742672 | 0.09737656 | 0.09755967 | 0.09778912 | 0.09815041 | 0.09852757 | 0.09833908 | 0.09812474 | 0.09826191 | 0.09841028 | 0.09871592 | 0.09901371 | 0.09925722 | 0.09957353 | 0.1002133 | 0.1006303 | 0.1003492 | 0.1002509 | 0.1005787 | 0.1009466 | 0.1013864 | 0.101535 | 0.1012766 | 0.1013264 | 0.1017167 | 0.1019911 | 0.102164 | 0.1022879 | 0.102378 | 0.1026539 | 0.1030301 | 0.10311 | 0.1030676 | 0.1032207 | 0.1034335 | 0.1037451 | 0.1040778 | 0.1040553 | 0.1039856 | 0.1039583 | 0.1039336 | 0.1041344 | 0.1043326 | 0.1044856 | 0.1046537 | 0.1049371 | 0.1052305 | 0.1055716 | 0.1057851 | 0.1055772 | 0.1055242 | 0.1058485 | 0.1060107 | 0.1058712 | 0.1060158 | 0.1065729 | 0.1067642 | 0.1065368 | 0.1068835 | 0.1077506 | 0.1080226 | 0.1078687 | 0.1080624 | 0.1084502 | 0.1081444 | 0.107541 | 0.1076853 | 0.108068 | 0.1083255 | 0.1085545 | 0.1088291 | 0.1091103 | 0.1087306 | 0.1083023 | 0.1083806 | 0.1084829 | 0.1089604 | 0.1094243 | 0.1097764 | 0.110019 | 0.1097158 | 0.1094413 | 0.1092652 | 0.10932 | 0.109958 | 0.1104238 | 0.1105585 | 0.1107981 | 0.1111947 | 0.1113307 | 0.1111595 | 0.1111376 | 0.1112546 | 0.1114944 | 0.1118248 | 0.1118413 | 0.1116766 | 0.1115562 | 0.1114556 | 0.1114296 | 0.1114294 | 0.1117958 | 0.112248 | 0.1127478 | 0.1132554 | 0.1130823 | 0.1128477 | 0.1129325 | 0.1129237 | 0.1099355
566 | 0.09099405 | 0.09395217 | 0.09449739 | 0.09479711 | 0.09497018 | 0.09502442 | 0.09503416 | 0.09524246 | 0.09550809 | 0.09583551 | 0.0961752 | 0.09670946 | 0.09726713 | 0.09730518 | 0.09731537 | 0.09720043 | 0.09712997 | 0.09768379 | 0.09816348 | 0.0981303 | 0.09822093 | 0.09886177 | 0.09925635 | 0.09887955 | 0.09868384 | 0.09891026 | 0.09926704 | 0.0998571 | 0.1000476 | 0.09967952 | 0.09969564 | 0.1001361 | 0.1004443 | 0.100637 | 0.1007375 | 0.1007743 | 0.1008164 | 0.1008614 | 0.1010726 | 0.1013524 | 0.1018686 | 0.102457 | 0.1025665 | 0.1025739 | 0.1022687 | 0.1019219 | 0.1023981 | 0.1029257 | 0.1027589 | 0.1026192 | 0.102931 | 0.1032011 | 0.1031531 | 0.1031589 | 0.1034199 | 0.103665 | 0.1038573 | 0.1041701 | 0.1047762 | 0.1051827 | 0.1052174 | 0.105232 | 0.1052173 | 0.1051575 | 0.1050463 | 0.1051022 | 0.1053096 | 0.1055056 | 0.1056934 | 0.1059334 | 0.1062027 | 0.1062099 | 0.1061048 | 0.1064651 | 0.1069738 | 0.1066322 | 0.1060972 | 0.1063629 | 0.106743 | 0.1071139 | 0.107484 | 0.1074594 | 0.1074427 | 0.1076376 | 0.1078308 | 0.1080093 | 0.1081464 | 0.1080766 | 0.10816 | 0.1087701 | 0.1091089 | 0.1087633 | 0.1086107 | 0.1088294 | 0.1090614 | 0.1093133 | 0.1094903 | 0.1095791 | 0.1096056 | 0.1095744 | 0.1096248 | 0.1097354 | 0.1097704 | 0.1097616 | 0.110188 | 0.1108082 | 0.1109176 | 0.1108495 | 0.1108846 | 0.1109441 | 0.1110895 | 0.1112491 | 0.1113201 | 0.1113831 | 0.1113631 | 0.1112453 | 0.1083256
567 | 0.08955171 | 0.09223084 | 0.0929466 | 0.09342186 | 0.09377306 | 0.09388263 | 0.09390171 | 0.0940181 | 0.09416258 | 0.09436845 | 0.0945865 | 0.09502571 | 0.09549153 | 0.09524386 | 0.09496451 | 0.0952302 | 0.09551115 | 0.09600641 | 0.09647291 | 0.0967404 | 0.09696358 | 0.09698984 | 0.09704948 | 0.09721367 | 0.09733276 | 0.09734673 | 0.09739513 | 0.09750514 | 0.09776905 | 0.09824813 | 0.09852779 | 0.09858719 | 0.09872494 | 0.09893123 | 0.0991278 | 0.09931766 | 0.09966803 | 0.1001049 | 0.1000227 | 0.09972638 | 0.1002643 | 0.1010568 | 0.1008264 | 0.1003781 | 0.1007754 | 0.1012851 | 0.1011916 | 0.1010604 | 0.1015963 | 0.102075 | 0.1016147 | 0.1012547 | 0.1016602 | 0.1020464 | 0.1023413 | 0.1025808 | 0.1026376 | 0.1026183 | 0.1024141 | 0.1025956 | 0.1034956 | 0.1039969 | 0.103919 | 0.1037746 | 0.103554 | 0.1034983 | 0.1035922 | 0.1037929 | 0.1040702 | 0.1043459 | 0.1046206 | 0.1046938 | 0.1046805 | 0.104744 | 0.1048321 | 0.105289 | 0.1058298 | 0.1059679 | 0.1060485 | 0.1056956 | 0.1053109 | 0.1055731 | 0.1058439 | 0.1061728 | 0.1064712 | 0.1065176 | 0.1065943 | 0.1068222 | 0.1069784 | 0.1068882 | 0.1069181 | 0.1072512 | 0.1075135 | 0.1076394 | 0.1076841 | 0.1076074 | 0.1078448 | 0.1084523 | 0.1086636 | 0.1085061 | 0.1084316 | 0.1084183 | 0.108252 | 0.1079975 | 0.1081928 | 0.1085884 | 0.1088251 | 0.1090066 | 0.1094812 | 0.1100246 | 0.1097513 | 0.1093429 | 0.1093508 | 0.1093963 | 0.1098256 | 0.1101467 | 0.1070104
568 | 0.08814811 | 0.09146884 | 0.0915723 | 0.09189058 | 0.09231969 | 0.09261842 | 0.09286832 | 0.09313946 | 0.09341674 | 0.0933868 | 0.09329584 | 0.0935689 | 0.09388577 | 0.09417869 | 0.0944676 | 0.09445324 | 0.09446555 | 0.09485218 | 0.09518335 | 0.09513094 | 0.09509571 | 0.09513678 | 0.09528704 | 0.09577928 | 0.0961646 | 0.09630066 | 0.09654389 | 0.09697888 | 0.09723751 | 0.09724957 | 0.09738776 | 0.09766525 | 0.09781669 | 0.09785784 | 0.09781714 | 0.0977199 | 0.09814851 | 0.09886051 | 0.09892249 | 0.09871625 | 0.09904296 | 0.0995322 | 0.0994577 | 0.09926311 | 0.09955382 | 0.09990901 | 0.09984697 | 0.09975881 | 0.09980786 | 0.09985576 | 0.09988339 | 0.09993744 | 0.1001931 | 0.1004667 | 0.100826 | 0.1011508 | 0.1013615 | 0.1015124 | 0.101518 | 0.1016029 | 0.1018355 | 0.1019605 | 0.1019289 | 0.1020122 | 0.1022269 | 0.1024191 | 0.1025909 | 0.1028925 | 0.1032869 | 0.103464 | 0.1035197 | 0.1035661 | 0.1036086 | 0.1037232 | 0.1038607 | 0.103738 | 0.103556 | 0.1041667 | 0.1048906 | 0.1049588 | 0.1049788 | 0.1048229 | 0.1046817 | 0.1048468 | 0.1049768 | 0.104818 | 0.1046886 | 0.1047055 | 0.1048939 | 0.1056721 | 0.106151 | 0.1058744 | 0.105845 | 0.1062909 | 0.1066226 | 0.1067834 | 0.1069168 | 0.1070178 | 0.1070761 | 0.1070945 | 0.1070221 | 0.1068825 | 0.1067887 | 0.1067212 | 0.1070796 | 0.1076277 | 0.1075741 | 0.1073114 | 0.1073683 | 0.1075 | 0.107716 | 0.1079459 | 0.1080132 | 0.1080656 | 0.108219 | 0.1082753 | 0.1054092
569 | 0.0869797 | 0.09022995 | 0.09016572 | 0.09042221 | 0.09084415 | 0.09110003 | 0.09129372 | 0.09164377 | 0.09203898 | 0.09221445 | 0.09234627 | 0.09248754 | 0.09262995 | 0.09255661 | 0.09247953 | 0.09320397 | 0.09386658 | 0.09366137 | 0.09352054 | 0.09382501 | 0.09415379 | 0.0945906 | 0.09490026 | 0.09481163 | 0.09478204 | 0.09489007 | 0.09512255 | 0.09557772 | 0.09572057 | 0.09542678 | 0.09550189 | 0.09598441 | 0.09624199 | 0.09630272 | 0.09658593 | 0.09702279 | 0.09716294 | 0.09714319 | 0.09727648 | 0.09747293 | 0.09756411 | 0.09762319 | 0.09792906 | 0.09828749 | 0.09796894 | 0.09756044 | 0.09782406 | 0.09812976 | 0.09867926 | 0.09921422 | 0.09950915 | 0.09977149 | 0.09978529 | 0.09976659 | 0.09959362 | 0.09963053 | 0.1003603 | 0.1008985 | 0.1009703 | 0.1009366 | 0.1007065 | 0.1006552 | 0.1008637 | 0.1009155 | 0.100788 | 0.1009386 | 0.1013413 | 0.101554 | 0.1016309 | 0.1017752 | 0.1019572 | 0.1020607 | 0.1021307 | 0.101971 | 0.1017382 | 0.1017482 | 0.1018135 | 0.102239 | 0.102716 | 0.1032742 | 0.1038384 | 0.1032077 | 0.1026069 | 0.1027649 | 0.1029779 | 0.1036424 | 0.1041974 | 0.1042059 | 0.1041741 | 0.1040036 | 0.1039465 | 0.1041756 | 0.1044776 | 0.1049194 | 0.1050548 | 0.1047316 | 0.1046877 | 0.104973 | 0.105171 | 0.105288 | 0.1053323 | 0.105323 | 0.1055173 | 0.1058292 | 0.1058122 | 0.1056488 | 0.1057179 | 0.105868 | 0.1059224 | 0.1059543 | 0.1061452 | 0.1063624 | 0.1066522 | 0.1069486 | 0.1067072 | 0.1063742 | 0.1037596
570 | 0.08581254 | 0.08914031 | 0.08932266 | 0.08951999 | 0.08972505 | 0.08967402 | 0.08952707 | 0.0900296 | 0.09071966 | 0.09097462 | 0.09114315 | 0.09160152 | 0.09209476 | 0.09135057 | 0.0905554 | 0.09113778 | 0.09169317 | 0.09186953 | 0.09206545 | 0.0923966 | 0.09263402 | 0.09245499 | 0.09246505 | 0.0930674 | 0.09360619 | 0.09399683 | 0.09433558 | 0.09458146 | 0.09472406 | 0.09472229 | 0.09473283 | 0.09475698 | 0.09494557 | 0.09527807 | 0.09563198 | 0.09600069 | 0.09638165 | 0.09676921 | 0.09675466 | 0.09657418 | 0.09654338 | 0.09655823 | 0.09650561 | 0.09643862 | 0.09657192 | 0.09673185 | 0.0971617 | 0.09760845 | 0.09747641 | 0.09736552 | 0.09760568 | 0.09784713 | 0.09809841 | 0.09835313 | 0.09862417 | 0.09872382 | 0.09825771 | 0.09806551 | 0.09854031 | 0.09899464 | 0.09941086 | 0.09953962 | 0.09925078 | 0.09948512 | 0.1003183 | 0.10044 | 0.09991696 | 0.09989897 | 0.1002423 | 0.1004265 | 0.1005216 | 0.1007493 | 0.1010338 | 0.1009239 | 0.1006882 | 0.1011441 | 0.1017573 | 0.1015112 | 0.1011424 | 0.1017876 | 0.1025071 | 0.1021783 | 0.1018869 | 0.1024757 | 0.1030093 | 0.103089 | 0.1031534 | 0.1031422 | 0.1031888 | 0.1034345 | 0.1035471 | 0.1033241 | 0.1032303 | 0.103385 | 0.1034244 | 0.1032914 | 0.1033631 | 0.1036762 | 0.1037229 | 0.1035216 | 0.1037497 | 0.1042945 | 0.104531 | 0.1045895 | 0.1048152 | 0.1051153 | 0.1053491 | 0.1055597 | 0.1052542 | 0.1048275 | 0.1052889 | 0.1058974 | 0.1062337 | 0.1065454 | 0.1065793 | 0.1064981 | 0.1032512
571 | 0.08458323 | 0.08747447 | 0.08768018 | 0.08800646 | 0.08839495 | 0.08844243 | 0.08836219 | 0.08884259 | 0.08948487 | 0.0895156 | 0.08942486 | 0.08984499 | 0.09032659 | 0.09053581 | 0.09072744 | 0.09052808 | 0.09039383 | 0.09117345 | 0.0918379 | 0.09170562 | 0.09168953 | 0.09218973 | 0.09258225 | 0.09263751 | 0.09267013 | 0.09264995 | 0.09290838 | 0.09366533 | 0.094017 | 0.09380206 | 0.09379341 | 0.0940126 | 0.09398646 | 0.09374563 | 0.0936548 | 0.09366756 | 0.09416301 | 0.09491859 | 0.09499772 | 0.09479772 | 0.09487826 | 0.09504436 | 0.09525349 | 0.09547178 | 0.09562779 | 0.09577552 | 0.09599153 | 0.09621182 | 0.0961643 | 0.09615382 | 0.09675079 | 0.0972647 | 0.09714496 | 0.09709964 | 0.0974076 | 0.09758969 | 0.09735631 | 0.09733745 | 0.09784102 | 0.09810922 | 0.09793917 | 0.09794811 | 0.09821706 | 0.09848704 | 0.09875821 | 0.09883835 | 0.09874538 | 0.0989132 | 0.09926764 | 0.09964376 | 0.100032 | 0.09985836 | 0.09944368 | 0.09947669 | 0.09965239 | 0.100018 | 0.1004268 | 0.1002069 | 0.09989706 | 0.1003359 | 0.1008297 | 0.100893 | 0.1009706 | 0.1013894 | 0.1017409 | 0.1015391 | 0.101423 | 0.1017338 | 0.101969 | 0.1019443 | 0.1019594 | 0.1020751 | 0.1021008 | 0.1019535 | 0.1019159 | 0.1020423 | 0.1021335 | 0.1021831 | 0.1023682 | 0.1026795 | 0.1027733 | 0.1027068 | 0.1031718 | 0.1039435 | 0.1040667 | 0.1039012 | 0.1038795 | 0.1039077 | 0.1040715 | 0.104267 | 0.104138 | 0.1039553 | 0.1043188 | 0.1047317 | 0.104681 | 0.104526 | 0.1016655
572 | 0.08360397 | 0.08697443 | 0.08693475 | 0.08724296 | 0.08773066 | 0.08778729 | 0.08768247 | 0.08788902 | 0.08818547 | 0.08839351 | 0.08858399 | 0.08875067 | 0.08891447 | 0.08904593 | 0.08917574 | 0.08930658 | 0.0894659 | 0.09002507 | 0.09048902 | 0.09029427 | 0.09020738 | 0.09059971 | 0.09096555 | 0.0912484 | 0.09144686 | 0.09144862 | 0.09160132 | 0.09202411 | 0.09227292 | 0.09227849 | 0.09261705 | 0.09332338 | 0.0934379 | 0.09303451 | 0.09295659 | 0.09310346 | 0.09344061 | 0.09388033 | 0.09397802 | 0.09393459 | 0.09420543 | 0.09457212 | 0.09458106 | 0.09451379 | 0.09461523 | 0.09473909 | 0.09511389 | 0.09550439 | 0.09553693 | 0.09557012 | 0.09561768 | 0.09565378 | 0.09560245 | 0.09566941 | 0.09629785 | 0.09677187 | 0.09673616 | 0.09659437 | 0.09619426 | 0.09620429 | 0.09697802 | 0.09743342 | 0.09742637 | 0.09749047 | 0.09763603 | 0.0977451 | 0.0978211 | 0.0978728 | 0.09790711 | 0.09810358 | 0.09839068 | 0.09867302 | 0.09895333 | 0.09896192 | 0.09888391 | 0.09930275 | 0.09983459 | 0.09981784 | 0.09972271 | 0.09947696 | 0.09922015 | 0.09947126 | 0.09972824 | 0.100016 | 0.1002989 | 0.1005412 | 0.1006737 | 0.1002588 | 0.1000236 | 0.1004057 | 0.1007515 | 0.1010054 | 0.101138 | 0.1010373 | 0.1010939 | 0.1013861 | 0.1015348 | 0.1015142 | 0.1016127 | 0.1018219 | 0.1016932 | 0.1013153 | 0.101322 | 0.1015505 | 0.1019459 | 0.1024156 | 0.1026463 | 0.1027939 | 0.1029298 | 0.1030629 | 0.1029546 | 0.1028064 | 0.1031536 | 0.1035457 | 0.1034048 | 0.1031654 | 0.1004408
573 | 0.08257031 | 0.08518232 | 0.08590308 | 0.08622215 | 0.086334 | 0.08650499 | 0.08669814 | 0.08699887 | 0.08733066 | 0.08751392 | 0.08766766 | 0.08788269 | 0.08810509 | 0.08819772 | 0.08828409 | 0.08841692 | 0.08856972 | 0.08900282 | 0.08933369 | 0.08895739 | 0.08877189 | 0.08943421 | 0.08987284 | 0.08961079 | 0.08956325 | 0.09001575 | 0.09044146 | 0.09081924 | 0.09102903 | 0.09100394 | 0.09092825 | 0.09079668 | 0.09076017 | 0.09080685 | 0.09139791 | 0.09236493 | 0.09271618 | 0.09273558 | 0.09266362 | 0.09255397 | 0.09289657 | 0.09337708 | 0.09342495 | 0.09338066 | 0.09354551 | 0.09373816 | 0.09402428 | 0.09431624 | 0.09399475 | 0.09371388 | 0.0941025 | 0.09444497 | 0.09443537 | 0.0945419 | 0.09519971 | 0.09568183 | 0.09558398 | 0.09552224 | 0.09554843 | 0.09566156 | 0.09593656 | 0.09592921 | 0.09551166 | 0.09555421 | 0.09612337 | 0.09647469 | 0.0966286 | 0.09678661 | 0.09694757 | 0.09712898 | 0.0973218 | 0.09768193 | 0.09811381 | 0.09797943 | 0.09766454 | 0.09749181 | 0.0973514 | 0.09791658 | 0.09858256 | 0.0987384 | 0.09885679 | 0.09888468 | 0.09891243 | 0.09895176 | 0.09896801 | 0.09879467 | 0.09874195 | 0.09929044 | 0.09976583 | 0.09999001 | 0.1001931 | 0.1003428 | 0.1003014 | 0.09989255 | 0.09984182 | 0.1003269 | 0.1006421 | 0.1007573 | 0.1009943 | 0.1013449 | 0.1012334 | 0.1007812 | 0.1006497 | 0.1007032 | 0.1008395 | 0.1010128 | 0.1014364 | 0.101947 | 0.1020781 | 0.1021201 | 0.1022883 | 0.1024773 | 0.1022522 | 0.1019897 | 0.1022715 | 0.1024596 | 0.09949426
574 | 0.08141675 | 0.08463306 | 0.08471882 | 0.08511224 | 0.08566437 | 0.08571484 | 0.08557743 | 0.08560215 | 0.08567369 | 0.0861515 | 0.08671001 | 0.08724724 | 0.08778191 | 0.08728884 | 0.08675367 | 0.08738848 | 0.08795331 | 0.0875358 | 0.08723088 | 0.08770482 | 0.08814754 | 0.0884516 | 0.08867637 | 0.08865279 | 0.08872389 | 0.0890157 | 0.08929137 | 0.08953814 | 0.08978496 | 0.09003184 | 0.09011511 | 0.09001769 | 0.09008755 | 0.09030379 | 0.09065234 | 0.09109228 | 0.09130082 | 0.09138465 | 0.09170879 | 0.0921321 | 0.0921797 | 0.09211272 | 0.09226446 | 0.09246278 | 0.09243189 | 0.09237054 | 0.09276873 | 0.09319569 | 0.09323898 | 0.09328271 | 0.09333737 | 0.09336181 | 0.09315562 | 0.09307154 | 0.0935672 | 0.09395078 | 0.09396443 | 0.09410076 | 0.09453584 | 0.0947688 | 0.09462543 | 0.09457775 | 0.09466909 | 0.09480164 | 0.09498134 | 0.09543452 | 0.09613552 | 0.09621777 | 0.09585726 | 0.09596362 | 0.09633089 | 0.09630514 | 0.09611078 | 0.09638792 | 0.09681535 | 0.0969577 | 0.09703521 | 0.0969952 | 0.09693839 | 0.09721158 | 0.09750899 | 0.0974955 | 0.09748138 | 0.09750442 | 0.09752125 | 0.09748699 | 0.09753169 | 0.09796991 | 0.09833499 | 0.0984487 | 0.0985289 | 0.09852452 | 0.09851074 | 0.09847889 | 0.09853091 | 0.09870841 | 0.09883706 | 0.09890813 | 0.09907642 | 0.09933524 | 0.09927473 | 0.09897877 | 0.09933778 | 0.1000749 | 0.1002728 | 0.1002306 | 0.1003758 | 0.1005861 | 0.1006452 | 0.1006688 | 0.100604 | 0.1005246 | 0.1006815 | 0.1008598 | 0.1009916 | 0.1010239 | 0.09817398
575 | 0.08059055 | 0.0832677 | 0.0836755 | 0.08392273 | 0.08408713 | 0.08443348 | 0.08484797 | 0.08511128 | 0.08533093 | 0.08561561 | 0.08591322 | 0.08655896 | 0.08724659 | 0.08678623 | 0.08627227 | 0.08634843 | 0.08643998 | 0.08674756 | 0.0869939 | 0.08681655 | 0.08680622 | 0.08753808 | 0.08809842 | 0.08812152 | 0.08829547 | 0.08882109 | 0.08911033 | 0.08897662 | 0.08906833 | 0.08947519 | 0.08984275 | 0.09016691 | 0.09034933 | 0.09040772 | 0.09033075 | 0.09016032 | 0.09045241 | 0.09099377 | 0.09112086 | 0.09107702 | 0.09148711 | 0.09203563 | 0.0920292 | 0.09190456 | 0.09192439 | 0.09196341 | 0.09169089 | 0.09139888 | 0.09147706 | 0.091571 | 0.09191876 | 0.09227225 | 0.09266944 | 0.09295356 | 0.09270096 | 0.09257328 | 0.09285797 | 0.09316244 | 0.09351505 | 0.09360359 | 0.09320042 | 0.09304109 | 0.09323602 | 0.09363563 | 0.09426951 | 0.0945993 | 0.09465351 | 0.09470736 | 0.09476096 | 0.09473633 | 0.094668 | 0.09506341 | 0.09565777 | 0.09574927 | 0.09568049 | 0.09597124 | 0.09634376 | 0.09608819 | 0.09574291 | 0.09603303 | 0.09636981 | 0.09642167 | 0.09647695 | 0.0966425 | 0.09680369 | 0.09692916 | 0.09705114 | 0.09715573 | 0.09725136 | 0.0973162 | 0.09743146 | 0.09767403 | 0.09776589 | 0.09756803 | 0.09759861 | 0.097971 | 0.09827225 | 0.09848967 | 0.09853568 | 0.09842205 | 0.09867814 | 0.09920683 | 0.0991186 | 0.09867423 | 0.09875807 | 0.09907701 | 0.09935691 | 0.09962324 | 0.09964615 | 0.09961197 | 0.09953493 | 0.09945079 | 0.09976227 | 0.1001096 | 0.0997201 | 0.09924727 | 0.09688541
576 | 0.07948163 | 0.08249742 | 0.08210091 | 0.08239179 | 0.0830373 | 0.0834108 | 0.08368243 | 0.08401926 | 0.08437491 | 0.08442045 | 0.08440438 | 0.08496774 | 0.08560082 | 0.08556445 | 0.08549224 | 0.08526578 | 0.08507307 | 0.08535401 | 0.08557761 | 0.08540459 | 0.08532563 | 0.08566466 | 0.08607068 | 0.08668653 | 0.08718302 | 0.08740129 | 0.08763909 | 0.08791187 | 0.08814038 | 0.08830699 | 0.08837157 | 0.08832347 | 0.08841048 | 0.0886157 | 0.08892197 | 0.08929803 | 0.08940519 | 0.08936742 | 0.08933028 | 0.0892934 | 0.08946746 | 0.08970584 | 0.08995879 | 0.09021483 | 0.09012747 | 0.08999447 | 0.08993731 | 0.08988491 | 0.09041113 | 0.09092906 | 0.09130602 | 0.09163039 | 0.09155366 | 0.09150882 | 0.09161544 | 0.09173511 | 0.09189789 | 0.09196455 | 0.09179713 | 0.09182463 | 0.09221505 | 0.0925693 | 0.09287099 | 0.09293692 | 0.09273304 | 0.0927531 | 0.09297611 | 0.09327517 | 0.09362865 | 0.09391164 | 0.09415524 | 0.09409846 | 0.09391282 | 0.09396116 | 0.09408408 | 0.09422659 | 0.09437356 | 0.09472546 | 0.09510663 | 0.09516941 | 0.09520881 | 0.09562841 | 0.09601358 | 0.09568388 | 0.09541015 | 0.09559631 | 0.09581399 | 0.09618877 | 0.09648714 | 0.09652292 | 0.09665646 | 0.09703683 | 0.09707852 | 0.09646916 | 0.09637954 | 0.0970676 | 0.09740073 | 0.0973157 | 0.09739553 | 0.09762889 | 0.09767995 | 0.0975966 | 0.09759296 | 0.09763535 | 0.09796218 | 0.09841562 | 0.09842284 | 0.0982749 | 0.09810355 | 0.0979267 | 0.09804805 | 0.09821875 | 0.09838809 | 0.0985573 | 0.0985029 | 0.09836009 | 0.09579448
577 | 0.07867629 | 0.08151752 | 0.08149774 | 0.08175059 | 0.08214409 | 0.08244121 | 0.08270223 | 0.08289039 | 0.08305752 | 0.08335125 | 0.08367012 | 0.08390979 | 0.08413993 | 0.08395471 | 0.08375449 | 0.08424637 | 0.0846808 | 0.08430855 | 0.08404758 | 0.08455637 | 0.08504218 | 0.0854258 | 0.0857327 | 0.08579929 | 0.08587045 | 0.0859523 | 0.08612084 | 0.08644453 | 0.08677601 | 0.08711841 | 0.08735487 | 0.08747433 | 0.08756223 | 0.0876225 | 0.08759347 | 0.08750275 | 0.08785416 | 0.08844385 | 0.08856009 | 0.08848097 | 0.08841747 | 0.08835874 | 0.08847496 | 0.08862844 | 0.08910102 | 0.08961601 | 0.08995011 | 0.09027288 | 0.09031088 | 0.09034114 | 0.09024777 | 0.09017448 | 0.09025433 | 0.09039358 | 0.0908148 | 0.09111552 | 0.09101849 | 0.09100227 | 0.09118285 | 0.09126456 | 0.09116219 | 0.09124153 | 0.09158488 | 0.09180842 | 0.09189483 | 0.09211958 | 0.09246967 | 0.09277156 | 0.09303894 | 0.09337914 | 0.09376005 | 0.0934392 | 0.09281732 | 0.09283182 | 0.09304917 | 0.09364419 | 0.09432511 | 0.09433106 | 0.0942406 | 0.09456516 | 0.09492019 | 0.09440676 | 0.09393817 | 0.09445977 | 0.09491992 | 0.0948752 | 0.09485135 | 0.09493151 | 0.09496439 | 0.09483476 | 0.09489958 | 0.09545537 | 0.09581673 | 0.09580435 | 0.09596283 | 0.09637696 | 0.09642464 | 0.0960406 | 0.09606091 | 0.09645778 | 0.09661436 | 0.09659378 | 0.09671942 | 0.09692947 | 0.09687064 | 0.09669212 | 0.09709379 | 0.0976972 | 0.09788705 | 0.0979799 | 0.09794184 | 0.09788211 | 0.09776771 | 0.09764836 | 0.09770957 | 0.09768446 | 0.09499455
578 | 0.07793494 | 0.08123343 | 0.08152922 | 0.08163387 | 0.08163991 | 0.08175419 | 0.081909 | 0.08224077 | 0.08262365 | 0.08274579 | 0.08281615 | 0.08316373 | 0.08354468 | 0.0839386 | 0.08432698 | 0.08404033 | 0.08377015 | 0.08373108 | 0.08372258 | 0.08392553 | 0.08415313 | 0.08449024 | 0.0847315 | 0.08467255 | 0.08493386 | 0.08594173 | 0.08641931 | 0.085948 | 0.08591158 | 0.08648318 | 0.08677119 | 0.08674601 | 0.0865878 | 0.08631316 | 0.08656696 | 0.0871857 | 0.08757814 | 0.08784862 | 0.08785401 | 0.08775003 | 0.08828503 | 0.08901491 | 0.08883754 | 0.08846693 | 0.08849921 | 0.08858503 | 0.0889051 | 0.08923983 | 0.08961217 | 0.08993358 | 0.08942284 | 0.08904487 | 0.08967973 | 0.09023692 | 0.09042549 | 0.09052964 | 0.09035518 | 0.09038979 | 0.09093355 | 0.09111252 | 0.09061225 | 0.09057821 | 0.09122154 | 0.09138576 | 0.09100163 | 0.09100083 | 0.09134741 | 0.09145297 | 0.09138608 | 0.09136372 | 0.09136624 | 0.09157249 | 0.09186615 | 0.0921367 | 0.09239988 | 0.09253162 | 0.09263347 | 0.09269522 | 0.09275125 | 0.09343368 | 0.0941621 | 0.09368272 | 0.09321767 | 0.09321685 | 0.09323707 | 0.09343019 | 0.09370904 | 0.09441514 | 0.0949175 | 0.09471967 | 0.09450153 | 0.09423213 | 0.09419669 | 0.09461097 | 0.09483304 | 0.09476749 | 0.09487979 | 0.09520163 | 0.09544475 | 0.09561457 | 0.09552688 | 0.09524932 | 0.09543309 | 0.09588319 | 0.0960866 | 0.09618021 | 0.09631674 | 0.09646819 | 0.09628296 | 0.09601877 | 0.09610095 | 0.09624046 | 0.09638655 | 0.09653325 | 0.09693544 | 0.09723469 | 0.09432534
579 | 0.07689886 | 0.07966829 | 0.08035746 | 0.08068981 | 0.08083807 | 0.08095878 | 0.08106919 | 0.08129706 | 0.08155885 | 0.08139573 | 0.08114821 | 0.08151446 | 0.08195456 | 0.08226432 | 0.0825624 | 0.08231757 | 0.08214582 | 0.08300003 | 0.08371958 | 0.08350761 | 0.08342025 | 0.08388659 | 0.08422538 | 0.08416467 | 0.08421336 | 0.08451706 | 0.08469431 | 0.08464528 | 0.08478355 | 0.0851837 | 0.08540866 | 0.08544016 | 0.08559395 | 0.08585476 | 0.08596232 | 0.08596405 | 0.08610999 | 0.08633365 | 0.08688424 | 0.08756974 | 0.08752226 | 0.08725124 | 0.08717341 | 0.08713672 | 0.08719849 | 0.08727335 | 0.08748868 | 0.0877128 | 0.08779637 | 0.08790578 | 0.08843846 | 0.08889239 | 0.08874556 | 0.08864467 | 0.0887618 | 0.08889728 | 0.08909329 | 0.08933203 | 0.08967479 | 0.08992919 | 0.09001904 | 0.08999557 | 0.08980746 | 0.08985894 | 0.09018464 | 0.09037642 | 0.09044685 | 0.09057866 | 0.09075439 | 0.09071385 | 0.09055245 | 0.0906667 | 0.0908992 | 0.09126587 | 0.09167531 | 0.091562 | 0.09132979 | 0.09147339 | 0.09167068 | 0.09201426 | 0.09236859 | 0.09247717 | 0.09258767 | 0.09277362 | 0.0929219 | 0.09276074 | 0.09266862 | 0.09292068 | 0.09313755 | 0.09323353 | 0.09328862 | 0.09324047 | 0.09323314 | 0.09330429 | 0.09354401 | 0.09403595 | 0.09432247 | 0.09436696 | 0.09454458 | 0.09484619 | 0.09467711 | 0.09416099 | 0.09445562 | 0.09521827 | 0.09524925 | 0.09495455 | 0.09488369 | 0.09489066 | 0.09489251 | 0.09489316 | 0.09555311 | 0.09632219 | 0.0962193 | 0.09603748 | 0.09607958 | 0.09603217 | 0.09319388
580 | 0.07613833 | 0.07890767 | 0.07869104 | 0.07900083 | 0.07958221 | 0.07993447 | 0.08020092 | 0.08029229 | 0.0803331 | 0.08092619 | 0.08162899 | 0.08168284 | 0.0816586 | 0.08144686 | 0.08123369 | 0.08191514 | 0.08253036 | 0.08221588 | 0.08193595 | 0.08189498 | 0.08199553 | 0.08272489 | 0.08323945 | 0.08308121 | 0.0830706 | 0.08340412 | 0.08372986 | 0.08404169 | 0.08419268 | 0.0841188 | 0.08418602 | 0.08440907 | 0.0846345 | 0.08486199 | 0.08499379 | 0.08505949 | 0.08524834 | 0.08550354 | 0.08581876 | 0.08615874 | 0.08626504 | 0.08630007 | 0.08620305 | 0.0860779 | 0.0861646 | 0.08627946 | 0.08657629 | 0.08688452 | 0.08726543 | 0.08761961 | 0.08753648 | 0.08746064 | 0.08744048 | 0.08750214 | 0.08795218 | 0.08823605 | 0.08797143 | 0.08785863 | 0.08811558 | 0.08829689 | 0.08833735 | 0.08849832 | 0.08883437 | 0.08898689 | 0.08892935 | 0.0891601 | 0.08965211 | 0.08987747 | 0.08991204 | 0.08993234 | 0.08994466 | 0.08995078 | 0.08995424 | 0.08959467 | 0.08911938 | 0.08985482 | 0.09086563 | 0.09084374 | 0.09067431 | 0.09119277 | 0.09176174 | 0.0913415 | 0.09094918 | 0.09124492 | 0.09155649 | 0.09199807 | 0.09236435 | 0.09235526 | 0.09242641 | 0.09277328 | 0.09297319 | 0.09280209 | 0.0927492 | 0.09292356 | 0.09309644 | 0.09326711 | 0.0932794 | 0.09310509 | 0.09334611 | 0.0939739 | 0.09409885 | 0.09385302 | 0.09392691 | 0.09418536 | 0.09420575 | 0.09412017 | 0.0940919 | 0.09408356 | 0.09446084 | 0.09492857 | 0.0946792 | 0.09431115 | 0.09486843 | 0.09550947 | 0.09504757 | 0.09448975 | 0.09195
581 | 0.07549258 | 0.0782753 | 0.07843413 | 0.07861548 | 0.07880846 | 0.07897695 | 0.07913628 | 0.07954775 | 0.08003202 | 0.08003755 | 0.07994797 | 0.08037888 | 0.08087242 | 0.08103005 | 0.08116513 | 0.08072485 | 0.08032175 | 0.08044072 | 0.08057273 | 0.08079499 | 0.08111496 | 0.08186915 | 0.08253478 | 0.08292307 | 0.08318297 | 0.0831436 | 0.08315764 | 0.08326726 | 0.08341581 | 0.08361881 | 0.0837438 | 0.08378263 | 0.0839108 | 0.08411715 | 0.08415984 | 0.08408952 | 0.08450414 | 0.08518012 | 0.08531757 | 0.08523281 | 0.08533392 | 0.0854917 | 0.08552259 | 0.08552643 | 0.08572287 | 0.0859449 | 0.08638577 | 0.08684033 | 0.08664491 | 0.08646092 | 0.08646994 | 0.08647646 | 0.086464 | 0.08655941 | 0.08716695 | 0.08766859 | 0.08782063 | 0.08787207 | 0.08767853 | 0.08766909 | 0.08800247 | 0.08830975 | 0.08857911 | 0.08850297 | 0.08803139 | 0.08802987 | 0.08845433 | 0.08872332 | 0.08888106 | 0.08903137 | 0.08917754 | 0.0895092 | 0.08992043 | 0.08984744 | 0.08962011 | 0.0896559 | 0.08975155 | 0.09009784 | 0.09047994 | 0.09046741 | 0.0904259 | 0.09079551 | 0.09113533 | 0.09084354 | 0.09064341 | 0.09119627 | 0.09173982 | 0.09223697 | 0.09256296 | 0.09230076 | 0.09199024 | 0.09155773 | 0.09126016 | 0.09122196 | 0.0914058 | 0.09192187 | 0.09215815 | 0.09206478 | 0.09244102 | 0.0932546 | 0.0933527 | 0.09292326 | 0.09283887 | 0.09295368 | 0.09305205 | 0.09314309 | 0.09331565 | 0.09351655 | 0.0936421 | 0.09374999 | 0.0936642 | 0.09354636 | 0.09380257 | 0.09409264 | 0.09369016 | 0.09320996 | 0.09097249
582 | 0.07465393 | 0.07755666 | 0.07764849 | 0.07796342 | 0.07839346 | 0.07859472 | 0.0787103 | 0.07877773 | 0.07883125 | 0.07903462 | 0.07926775 | 0.0795474 | 0.07983264 | 0.07986784 | 0.07989418 | 0.08035536 | 0.08077304 | 0.08058007 | 0.08042928 | 0.08057031 | 0.08073089 | 0.08097839 | 0.0812945 | 0.08182551 | 0.08226683 | 0.08249907 | 0.08266865 | 0.08272612 | 0.08268039 | 0.08249039 | 0.08250967 | 0.08276006 | 0.08284261 | 0.08277829 | 0.08289112 | 0.08312629 | 0.0834633 | 0.0838552 | 0.0839909 | 0.08402088 | 0.08428535 | 0.08462134 | 0.08452466 | 0.08433582 | 0.08479131 | 0.08533243 | 0.08537412 | 0.08538454 | 0.08550934 | 0.08562527 | 0.08559531 | 0.08558262 | 0.08570171 | 0.0858261 | 0.08597569 | 0.08611373 | 0.08621367 | 0.08628926 | 0.08630558 | 0.0864001 | 0.08664026 | 0.0868915 | 0.08715882 | 0.08732016 | 0.08736022 | 0.08750248 | 0.08773736 | 0.0879835 | 0.0882377 | 0.0884611 | 0.08866729 | 0.08841452 | 0.08796487 | 0.08827653 | 0.08883084 | 0.08890746 | 0.08887542 | 0.08932405 | 0.08984134 | 0.0896339 | 0.08937324 | 0.08915506 | 0.08898046 | 0.08962692 | 0.09018829 | 0.09005054 | 0.09004021 | 0.09066503 | 0.09113322 | 0.09106313 | 0.09098411 | 0.09088254 | 0.09088182 | 0.09107498 | 0.09116893 | 0.09111442 | 0.09118149 | 0.09139179 | 0.09156606 | 0.09170677 | 0.09171182 | 0.09161684 | 0.0918205 | 0.09219656 | 0.09246542 | 0.09268655 | 0.09263595 | 0.09249087 | 0.09273141 | 0.0930624 | 0.09324996 | 0.09341379 | 0.09328418 | 0.09312802 | 0.09331496 | 0.09341019 | 0.09055998
583 | 0.07388597 | 0.07614358 | 0.07615198 | 0.07669807 | 0.07752155 | 0.07770581 | 0.07765065 | 0.07790105 | 0.07823968 | 0.07866132 | 0.07909944 | 0.07891891 | 0.07866394 | 0.07857181 | 0.07849306 | 0.07895977 | 0.07939894 | 0.07945149 | 0.07951311 | 0.07963743 | 0.07985606 | 0.08049375 | 0.08092677 | 0.08071869 | 0.08084777 | 0.08176284 | 0.08219872 | 0.08177717 | 0.0817071 | 0.08212843 | 0.08223178 | 0.08198395 | 0.08217387 | 0.08274689 | 0.08277187 | 0.08241836 | 0.08264793 | 0.08319175 | 0.08346959 | 0.0836377 | 0.08353633 | 0.08335278 | 0.08352327 | 0.08376916 | 0.08375334 | 0.08370273 | 0.08381209 | 0.08393146 | 0.0844662 | 0.08494035 | 0.08442082 | 0.08405413 | 0.08485322 | 0.08556312 | 0.08584956 | 0.08608875 | 0.08617198 | 0.08627428 | 0.08642302 | 0.08653322 | 0.08657169 | 0.08664285 | 0.0867615 | 0.0869682 | 0.0872757 | 0.08731318 | 0.08710597 | 0.08733095 | 0.08786518 | 0.08785715 | 0.08754607 | 0.0874815 | 0.08752266 | 0.08740658 | 0.08724038 | 0.08751758 | 0.08789563 | 0.08817857 | 0.08844793 | 0.08800182 | 0.08750317 | 0.08816038 | 0.08878148 | 0.08853262 | 0.08839693 | 0.08919113 | 0.08985687 | 0.08988228 | 0.08990609 | 0.08992439 | 0.08997148 | 0.09009123 | 0.09024626 | 0.09046907 | 0.09052159 | 0.09031931 | 0.09030342 | 0.09050714 | 0.09076115 | 0.09106199 | 0.09133437 | 0.09158575 | 0.09124527 | 0.0905631 | 0.0905394 | 0.09080877 | 0.09169025 | 0.09278457 | 0.09259268 | 0.09209909 | 0.09202233 | 0.09201455 | 0.09181865 | 0.09160572 | 0.09203537 | 0.09237669 | 0.08964705
584 | 0.07320685 | 0.07559643 | 0.07611463 | 0.07621957 | 0.07611131 | 0.07638898 | 0.07681119 | 0.07695952 | 0.07702876 | 0.07719067 | 0.07737099 | 0.07782616 | 0.07831441 | 0.07816124 | 0.07798004 | 0.07833824 | 0.07870315 | 0.07916219 | 0.0795092 | 0.07908131 | 0.07880587 | 0.07920783 | 0.07961051 | 0.08001545 | 0.0803746 | 0.08062699 | 0.08085537 | 0.08104079 | 0.08113161 | 0.08109017 | 0.08134101 | 0.08191462 | 0.08201608 | 0.08170433 | 0.08170502 | 0.08192148 | 0.08205533 | 0.08214466 | 0.08226087 | 0.08238818 | 0.08245681 | 0.08250755 | 0.08274683 | 0.08302628 | 0.08289658 | 0.08271252 | 0.08300307 | 0.08332331 | 0.08381216 | 0.0842834 | 0.08446541 | 0.08460025 | 0.08437525 | 0.08426597 | 0.08470598 | 0.08495648 | 0.08458138 | 0.0844391 | 0.08486382 | 0.08518185 | 0.08530124 | 0.0853259 | 0.08521293 | 0.08526601 | 0.08550915 | 0.08592398 | 0.08649439 | 0.08661612 | 0.0864168 | 0.08655585 | 0.08688399 | 0.08699375 | 0.08700982 | 0.08693353 | 0.0868278 | 0.08728922 | 0.08787963 | 0.0874677 | 0.08691257 | 0.0874368 | 0.08804029 | 0.08812992 | 0.08823716 | 0.08876049 | 0.0891824 | 0.08877105 | 0.08846252 | 0.08866656 | 0.08892405 | 0.08936521 | 0.0896475 | 0.08952871 | 0.089509 | 0.08967976 | 0.08974344 | 0.08964691 | 0.08965881 | 0.08979846 | 0.08990536 | 0.08998177 | 0.08996172 | 0.08987056 | 0.09016638 | 0.0906856 | 0.09114996 | 0.09158989 | 0.09131029 | 0.09078051 | 0.09071439 | 0.09075704 | 0.09078769 | 0.09081636 | 0.09122614 | 0.0916704 | 0.09164354 | 0.09151678 | 0.08881655
585 | 0.07258547 | 0.07568114 | 0.07590461 | 0.0757454 | 0.07538875 | 0.07575589 | 0.07639411 | 0.07674626 | 0.0770158 | 0.0772148 | 0.07739978 | 0.07704973 | 0.07663532 | 0.07716965 | 0.07774754 | 0.07775686 | 0.07778879 | 0.07813814 | 0.07842382 | 0.07826908 | 0.07821669 | 0.07861906 | 0.07902196 | 0.07942654 | 0.07993015 | 0.08066462 | 0.08108238 | 0.08093342 | 0.08064927 | 0.08017612 | 0.08015112 | 0.08062106 | 0.08065153 | 0.08029742 | 0.08042858 | 0.08089488 | 0.08105485 | 0.08104973 | 0.08135499 | 0.08178833 | 0.08186989 | 0.08184416 | 0.0821763 | 0.08258466 | 0.08230371 | 0.08193116 | 0.08272123 | 0.08358407 | 0.083589 | 0.08358222 | 0.0833928 | 0.08326107 | 0.08356942 | 0.0838228 | 0.08381521 | 0.08380129 | 0.08376641 | 0.08377786 | 0.08390213 | 0.0841125 | 0.0844832 | 0.0846254 | 0.08443562 | 0.08450391 | 0.08486757 | 0.08513597 | 0.08531804 | 0.08555917 | 0.08584257 | 0.08618837 | 0.08656906 | 0.08617976 | 0.08546015 | 0.08564569 | 0.08611973 | 0.08679012 | 0.08750518 | 0.08720572 | 0.08676133 | 0.0871729 | 0.08764732 | 0.08745762 | 0.08728853 | 0.08761639 | 0.08795929 | 0.08842576 | 0.08877304 | 0.08852619 | 0.08831907 | 0.08824851 | 0.08816328 | 0.08804103 | 0.08816033 | 0.08874394 | 0.08904024 | 0.08890665 | 0.08894067 | 0.08917217 | 0.08933067 | 0.0894212 | 0.08959322 | 0.08982533 | 0.09008241 | 0.09035391 | 0.09008449 | 0.08957431 | 0.08965863 | 0.08994966 | 0.0901187 | 0.09025913 | 0.09054712 | 0.09085954 | 0.09096042 | 0.09104215 | 0.0911272 | 0.09111505 | 0.08825188
586 | 0.07186757 | 0.07483613 | 0.07489212 | 0.07479808 | 0.07462663 | 0.07479477 | 0.07509011 | 0.07538366 | 0.0756767 | 0.07609743 | 0.07654352 | 0.07665989 | 0.07673658 | 0.07719994 | 0.07767763 | 0.0775521 | 0.07741045 | 0.0770425 | 0.07679788 | 0.07740642 | 0.07791072 | 0.07795188 | 0.07808149 | 0.07848813 | 0.07888051 | 0.07923961 | 0.07936451 | 0.07907033 | 0.07918671 | 0.07987709 | 0.08022822 | 0.08020468 | 0.08012299 | 0.07999041 | 0.08030966 | 0.08094095 | 0.08099027 | 0.08072595 | 0.08090066 | 0.08125652 | 0.08138062 | 0.08143404 | 0.08141141 | 0.08137259 | 0.08118978 | 0.08098784 | 0.08162578 | 0.08231628 | 0.08251185 | 0.08270147 | 0.08279884 | 0.08291106 | 0.08313664 | 0.08332654 | 0.08334707 | 0.08339565 | 0.08353679 | 0.08357032 | 0.08334179 | 0.08338951 | 0.08395163 | 0.08425552 | 0.08418426 | 0.08429625 | 0.08461796 | 0.08471447 | 0.08460691 | 0.08468899 | 0.08490677 | 0.0850888 | 0.08525085 | 0.08491346 | 0.08436182 | 0.08454444 | 0.0849611 | 0.08502156 | 0.085001 | 0.0857816 | 0.08667665 | 0.08658887 | 0.08642893 | 0.08662192 | 0.08682913 | 0.08725064 | 0.08756735 | 0.08702289 | 0.08664061 | 0.08706674 | 0.08745237 | 0.0876988 | 0.08772943 | 0.0872152 | 0.08698576 | 0.08730373 | 0.08757568 | 0.08777877 | 0.08795073 | 0.08808602 | 0.08820144 | 0.08829836 | 0.08851862 | 0.08882982 | 0.08873654 | 0.08840975 | 0.08857742 | 0.08896515 | 0.08946911 | 0.09001348 | 0.08959053 | 0.08894068 | 0.08922985 | 0.08967444 | 0.08965117 | 0.08958556 | 0.08955342 | 0.08944249 | 0.08699746
587 | 0.07106867 | 0.07384931 | 0.07406411 | 0.07392253 | 0.07359708 | 0.07399366 | 0.07466065 | 0.07493517 | 0.07509637 | 0.07537754 | 0.07568254 | 0.0755498 | 0.07536439 | 0.0760095 | 0.07668995 | 0.07656933 | 0.07646832 | 0.0766425 | 0.07675222 | 0.076416 | 0.07622372 | 0.07667098 | 0.07712213 | 0.07758547 | 0.07792144 | 0.0779605 | 0.07812309 | 0.07850674 | 0.07880957 | 0.07899943 | 0.07917238 | 0.07932668 | 0.07944158 | 0.07952201 | 0.07967133 | 0.07986824 | 0.07988242 | 0.07979814 | 0.07996289 | 0.08023042 | 0.08067682 | 0.08117777 | 0.08101202 | 0.08070427 | 0.08092604 | 0.08121819 | 0.08119083 | 0.08114348 | 0.08138411 | 0.08162467 | 0.08186134 | 0.08206333 | 0.08200065 | 0.08198361 | 0.08218325 | 0.08234566 | 0.08238518 | 0.08253153 | 0.08293804 | 0.08306692 | 0.08267884 | 0.08261091 | 0.08300808 | 0.08323111 | 0.08325485 | 0.08339057 | 0.08362776 | 0.08369421 | 0.08363849 | 0.08381744 | 0.08412754 | 0.08448276 | 0.08485734 | 0.0851114 | 0.08532705 | 0.08513517 | 0.08485061 | 0.08504134 | 0.08529998 | 0.08562654 | 0.08595809 | 0.0859581 | 0.08595223 | 0.08588728 | 0.08585193 | 0.08605975 | 0.08628851 | 0.08662159 | 0.08684456 | 0.08668914 | 0.0865589 | 0.08649223 | 0.08648763 | 0.08660236 | 0.0867386 | 0.08690704 | 0.08700096 | 0.08700711 | 0.08712691 | 0.08735255 | 0.08736349 | 0.08721612 | 0.0876051 | 0.08830371 | 0.08832572 | 0.08804657 | 0.08799216 | 0.08801589 | 0.08820378 | 0.08843018 | 0.08858859 | 0.08873575 | 0.08863615 | 0.08851422 | 0.08854348 | 0.0884961 | 0.08608908
588 | 0.07037953 | 0.07281336 | 0.07239572 | 0.0726188 | 0.07317243 | 0.07384247 | 0.07455612 | 0.07453882 | 0.07431047 | 0.07450236 | 0.07477773 | 0.07505668 | 0.07533607 | 0.075374 | 0.07540004 | 0.07548345 | 0.07557935 | 0.07585067 | 0.07609985 | 0.07619594 | 0.0763428 | 0.07671526 | 0.07695041 | 0.07675545 | 0.07676992 | 0.07727262 | 0.07765085 | 0.07780639 | 0.07774557 | 0.07738227 | 0.0773973 | 0.07783014 | 0.07815403 | 0.07838256 | 0.07876811 | 0.0792621 | 0.07914878 | 0.07870818 | 0.07888639 | 0.07931994 | 0.07950171 | 0.07960669 | 0.07997961 | 0.0804096 | 0.08028961 | 0.08009655 | 0.08045519 | 0.08084836 | 0.08114714 | 0.08140908 | 0.08107027 | 0.08074973 | 0.08056856 | 0.0805466 | 0.08128038 | 0.08171244 | 0.08114852 | 0.08097989 | 0.08177389 | 0.08227383 | 0.08222622 | 0.08212466 | 0.08194471 | 0.08197747 | 0.08225368 | 0.08230503 | 0.08215262 | 0.08234982 | 0.08279717 | 0.08313019 | 0.08339931 | 0.08327476 | 0.08298134 | 0.08344382 | 0.08414722 | 0.08418118 | 0.08406287 | 0.08397829 | 0.08389853 | 0.08412408 | 0.08437204 | 0.08484154 | 0.08527594 | 0.08500837 | 0.08479972 | 0.08507523 | 0.08529903 | 0.085265 | 0.08529178 | 0.08552751 | 0.08572941 | 0.08584585 | 0.08583175 | 0.08556673 | 0.08548637 | 0.08568233 | 0.0859993 | 0.08645884 | 0.08703419 | 0.0877174 | 0.08804409 | 0.08810791 | 0.08764713 | 0.0868835 | 0.08728606 | 0.08820767 | 0.08797611 | 0.08734359 | 0.08703669 | 0.08680617 | 0.08746337 | 0.08826748 | 0.08836571 | 0.08840005 | 0.08810204 | 0.08772457 | 0.08526864
589 | 0.06979411 | 0.07213864 | 0.07201095 | 0.07231994 | 0.07285423 | 0.0732315 | 0.07354997 | 0.07360581 | 0.07358582 | 0.07377686 | 0.07400982 | 0.07418125 | 0.07434527 | 0.07483578 | 0.07533791 | 0.07527879 | 0.07525012 | 0.07564885 | 0.07597345 | 0.07578528 | 0.0756117 | 0.07550293 | 0.07555203 | 0.07609562 | 0.0765192 | 0.076663 | 0.07675216 | 0.07674351 | 0.07692646 | 0.07737726 | 0.07767737 | 0.07781104 | 0.07792116 | 0.07801065 | 0.07821896 | 0.07850932 | 0.07841944 | 0.07812463 | 0.07836239 | 0.07881991 | 0.07908295 | 0.07928669 | 0.07925908 | 0.07918219 | 0.07920423 | 0.07923943 | 0.07948652 | 0.07974686 | 0.07989364 | 0.08003566 | 0.08010099 | 0.08018169 | 0.08037951 | 0.0805564 | 0.08063386 | 0.0807073 | 0.08076743 | 0.0809022 | 0.08121872 | 0.08145526 | 0.08154288 | 0.08160534 | 0.08163126 | 0.0817322 | 0.081919 | 0.08225744 | 0.08273328 | 0.08283749 | 0.08267576 | 0.08273318 | 0.08291308 | 0.08292593 | 0.08286712 | 0.08294218 | 0.08305991 | 0.08304062 | 0.08299016 | 0.08321073 | 0.08347001 | 0.08396225 | 0.08447158 | 0.08386999 | 0.08329423 | 0.08338593 | 0.08350353 | 0.08383384 | 0.08419171 | 0.08468696 | 0.08508116 | 0.08512809 | 0.08506837 | 0.08473935 | 0.08467885 | 0.08513452 | 0.08545834 | 0.08558488 | 0.08557939 | 0.08541834 | 0.08554223 | 0.08593147 | 0.08624202 | 0.08649455 | 0.08648649 | 0.08632799 | 0.08610149 | 0.08584471 | 0.08622856 | 0.08683516 | 0.08679154 | 0.08659541 | 0.0871289 | 0.08778315 | 0.08766059 | 0.08746772 | 0.08755191 | 0.08755007 | 0.08481897
590 | 0.0691247 | 0.07143433 | 0.07153135 | 0.07178592 | 0.07212179 | 0.07214944 | 0.07206167 | 0.07225976 | 0.0725404 | 0.07313743 | 0.07379731 | 0.07374518 | 0.07360738 | 0.0737789 | 0.07396923 | 0.07447631 | 0.07495815 | 0.07508589 | 0.07514833 | 0.07475904 | 0.07451607 | 0.07492331 | 0.07525481 | 0.07534908 | 0.07558781 | 0.07616329 | 0.07645363 | 0.07623376 | 0.07633047 | 0.07686976 | 0.07702956 | 0.07677024 | 0.07686572 | 0.07727167 | 0.07755709 | 0.07775926 | 0.07772698 | 0.07756835 | 0.07764307 | 0.07781409 | 0.07779153 | 0.07770993 | 0.07784317 | 0.07802217 | 0.07833216 | 0.07865956 | 0.07873086 | 0.07878613 | 0.07911295 | 0.07942793 | 0.07954679 | 0.07967351 | 0.07986017 | 0.07999766 | 0.0799018 | 0.07988522 | 0.08013034 | 0.08021164 | 0.07989399 | 0.07975311 | 0.07994139 | 0.08025885 | 0.08076399 | 0.0811356 | 0.08135437 | 0.08157957 | 0.08181059 | 0.08169359 | 0.08132755 | 0.08138919 | 0.08168984 | 0.08196905 | 0.08223906 | 0.08248045 | 0.0827127 | 0.08268884 | 0.08260673 | 0.08223191 | 0.08181527 | 0.08211595 | 0.08246929 | 0.08294413 | 0.08338069 | 0.08307055 | 0.08283752 | 0.0832381 | 0.08366132 | 0.08419734 | 0.08456614 | 0.08436025 | 0.08430309 | 0.08462144 | 0.0847743 | 0.08460906 | 0.08452637 | 0.0845672 | 0.08491036 | 0.08560973 | 0.08600249 | 0.08610974 | 0.08594037 | 0.08556703 | 0.08535178 | 0.08522779 | 0.08548094 | 0.08590197 | 0.08587395 | 0.08568979 | 0.08580136 | 0.0859823 | 0.0863194 | 0.08668233 | 0.08680031 | 0.08689612 | 0.08688104 | 0.08677392 | 0.08405314
591 | 0.06860912 | 0.07112154 | 0.07122003 | 0.07142695 | 0.0716898 | 0.07184877 | 0.07196882 | 0.07225552 | 0.07259033 | 0.0726182 | 0.07258511 | 0.07291276 | 0.07328381 | 0.07343082 | 0.07356629 | 0.07370056 | 0.07384779 | 0.07417693 | 0.07447153 | 0.07452725 | 0.07456958 | 0.07455244 | 0.07458766 | 0.07478691 | 0.07501685 | 0.0753183 | 0.07558611 | 0.07579368 | 0.07595921 | 0.07606595 | 0.07612544 | 0.07613273 | 0.07614962 | 0.07617491 | 0.0763526 | 0.07663554 | 0.07707582 | 0.07760088 | 0.07754591 | 0.0772516 | 0.07715338 | 0.07711497 | 0.0773974 | 0.07774817 | 0.07759498 | 0.07737481 | 0.07810006 | 0.07888447 | 0.07864599 | 0.07842919 | 0.07857642 | 0.07872866 | 0.07891918 | 0.07909795 | 0.07922091 | 0.0793216 | 0.07934877 | 0.07941079 | 0.07955764 | 0.07978546 | 0.08016406 | 0.08043445 | 0.08054763 | 0.08049833 | 0.08026307 | 0.0802724 | 0.08050338 | 0.08077369 | 0.08107214 | 0.08140689 | 0.08176192 | 0.08182129 | 0.08175382 | 0.08190217 | 0.0821193 | 0.08220147 | 0.08225294 | 0.08228091 | 0.08230552 | 0.08214761 | 0.0819763 | 0.08246879 | 0.08294197 | 0.08294294 | 0.0829627 | 0.08313685 | 0.08332333 | 0.08357127 | 0.08371143 | 0.08348118 | 0.08333858 | 0.08341728 | 0.0834588 | 0.08342886 | 0.08351254 | 0.08376624 | 0.08397484 | 0.08413032 | 0.08431145 | 0.08451647 | 0.08481144 | 0.08517272 | 0.0850709 | 0.08470172 | 0.08493531 | 0.08543718 | 0.08553334 | 0.08548844 | 0.08524515 | 0.08495533 | 0.08545597 | 0.08608743 | 0.08618472 | 0.08623367 | 0.08585754 | 0.08540616 | 0.08306891
592 | 0.06801266 | 0.07089163 | 0.07057658 | 0.07067799 | 0.07099425 | 0.07131885 | 0.07164656 | 0.07187758 | 0.07208067 | 0.07211192 | 0.07210905 | 0.07246142 | 0.07285653 | 0.07276835 | 0.07266115 | 0.0731885 | 0.07368034 | 0.07367365 | 0.07367928 | 0.07377015 | 0.07382247 | 0.07370339 | 0.07377294 | 0.07443326 | 0.07495513 | 0.07515421 | 0.07523247 | 0.0750945 | 0.07521356 | 0.07569196 | 0.07596258 | 0.07600371 | 0.07587495 | 0.07559751 | 0.07549147 | 0.0755038 | 0.07585936 | 0.0763999 | 0.07636247 | 0.07608656 | 0.076672 | 0.07752012 | 0.07749882 | 0.07729234 | 0.0773949 | 0.07753854 | 0.07774743 | 0.07796041 | 0.07804847 | 0.07814485 | 0.0783784 | 0.07857111 | 0.07845226 | 0.0784249 | 0.0788318 | 0.07903754 | 0.07857926 | 0.07838461 | 0.07883195 | 0.07922819 | 0.07952924 | 0.07980425 | 0.08004142 | 0.08010495 | 0.07996974 | 0.080128 | 0.08055221 | 0.08080822 | 0.08094389 | 0.08093033 | 0.08083338 | 0.08093809 | 0.08112931 | 0.08088885 | 0.0805108 | 0.08091225 | 0.081491 | 0.08161206 | 0.08166774 | 0.08191109 | 0.08216822 | 0.0822721 | 0.08234842 | 0.08192562 | 0.08156368 | 0.08170181 | 0.08196269 | 0.08283543 | 0.08345551 | 0.08320733 | 0.08284205 | 0.08218113 | 0.08181672 | 0.08202228 | 0.08258097 | 0.08366804 | 0.08409978 | 0.08375944 | 0.08375294 | 0.08405734 | 0.08419311 | 0.08420456 | 0.08413546 | 0.08401985 | 0.0843065 | 0.0847722 | 0.08447829 | 0.08392026 | 0.08428373 | 0.08486336 | 0.08467291 | 0.08435502 | 0.08464718 | 0.08499457 | 0.08489296 | 0.08470766 | 0.08240741
593 | 0.06728791 | 0.06960956 | 0.06955715 | 0.07011332 | 0.07098344 | 0.07121444 | 0.07120607 | 0.07104978 | 0.07085079 | 0.07086163 | 0.07091414 | 0.07138906 | 0.07191481 | 0.07200428 | 0.07207285 | 0.07230801 | 0.07253511 | 0.07264899 | 0.07274618 | 0.07272788 | 0.07277594 | 0.07311885 | 0.07329996 | 0.07297426 | 0.07301672 | 0.07391737 | 0.07452289 | 0.07460028 | 0.07470402 | 0.07484457 | 0.07484141 | 0.07467953 | 0.07474337 | 0.07500472 | 0.07517146 | 0.07527285 | 0.07542586 | 0.07560669 | 0.07559663 | 0.0755078 | 0.07587932 | 0.07639123 | 0.07648199 | 0.07648304 | 0.07636528 | 0.07623172 | 0.07654076 | 0.07687749 | 0.07728008 | 0.07766797 | 0.07781518 | 0.07793781 | 0.07787283 | 0.07783757 | 0.07794336 | 0.0780958 | 0.07840222 | 0.07857926 | 0.07844122 | 0.0784197 | 0.07861514 | 0.0786479 | 0.07844432 | 0.0786229 | 0.07923887 | 0.07940854 | 0.07917375 | 0.07940495 | 0.07996959 | 0.08015359 | 0.08012487 | 0.08012377 | 0.08013451 | 0.08000879 | 0.07983958 | 0.07956543 | 0.07926742 | 0.07968905 | 0.08021348 | 0.0806667 | 0.08111469 | 0.08107629 | 0.08105068 | 0.08134569 | 0.0816762 | 0.08229839 | 0.08278938 | 0.08262645 | 0.08244515 | 0.08220073 | 0.0820274 | 0.08203357 | 0.08208594 | 0.08222715 | 0.08229553 | 0.08225493 | 0.08249772 | 0.08307436 | 0.08311064 | 0.08264371 | 0.08285844 | 0.08357577 | 0.08388895 | 0.08396882 | 0.08396968 | 0.08393537 | 0.08387555 | 0.08380686 | 0.08382113 | 0.08385487 | 0.08405501 | 0.08428267 | 0.08428764 | 0.08427245 | 0.08436477 | 0.08437305 | 0.08183827
594 | 0.06675063 | 0.06955145 | 0.06964274 | 0.06979725 | 0.06998438 | 0.07024496 | 0.07053304 | 0.07066761 | 0.07075787 | 0.07084291 | 0.07092693 | 0.07132276 | 0.07175611 | 0.07156143 | 0.07133834 | 0.07153744 | 0.07172689 | 0.07178092 | 0.07186798 | 0.07218361 | 0.07249438 | 0.07278351 | 0.07304437 | 0.07321668 | 0.07343242 | 0.0737494 | 0.07396725 | 0.07400774 | 0.07397463 | 0.0738386 | 0.07390899 | 0.07420734 | 0.0745946 | 0.07505966 | 0.07514142 | 0.07495847 | 0.07512779 | 0.07548697 | 0.07563655 | 0.07569963 | 0.07553183 | 0.07529361 | 0.07558546 | 0.07599021 | 0.07614797 | 0.0762729 | 0.0761241 | 0.07595816 | 0.07615983 | 0.07636993 | 0.07671422 | 0.07701121 | 0.07694743 | 0.07690912 | 0.0769917 | 0.07709153 | 0.0772483 | 0.07739956 | 0.07753739 | 0.07767875 | 0.07782668 | 0.07808545 | 0.07850524 | 0.07867295 | 0.07855213 | 0.07875538 | 0.0792523 | 0.07952694 | 0.07964254 | 0.07962512 | 0.07953336 | 0.07953083 | 0.07956658 | 0.07955772 | 0.07953465 | 0.07985561 | 0.08025483 | 0.08026031 | 0.08020954 | 0.08014987 | 0.08008956 | 0.08063405 | 0.08114413 | 0.08090428 | 0.08071671 | 0.08095861 | 0.08119091 | 0.08137531 | 0.08156194 | 0.08175625 | 0.08192279 | 0.08201926 | 0.08202833 | 0.08186938 | 0.08182157 | 0.08194005 | 0.08216869 | 0.08252711 | 0.08270978 | 0.08272877 | 0.08265603 | 0.08251566 | 0.08222613 | 0.08185049 | 0.08211652 | 0.08266814 | 0.08324108 | 0.08382143 | 0.08363712 | 0.08327345 | 0.0836348 | 0.08411614 | 0.08410808 | 0.08405572 | 0.08386262 | 0.08359327 | 0.08119527
595 | 0.06612264 | 0.06892676 | 0.06927976 | 0.06911248 | 0.0686768 | 0.06895556 | 0.06950191 | 0.06963669 | 0.06965264 | 0.069884 | 0.07015814 | 0.07067927 | 0.07123012 | 0.07132347 | 0.07138868 | 0.07095112 | 0.07060009 | 0.07146383 | 0.0721828 | 0.07190038 | 0.0717404 | 0.07212446 | 0.07247445 | 0.07271769 | 0.07292147 | 0.07303324 | 0.07314172 | 0.07324432 | 0.07337105 | 0.07353151 | 0.07378105 | 0.07412896 | 0.07435002 | 0.07446006 | 0.07421573 | 0.07372667 | 0.07405464 | 0.07482294 | 0.07482823 | 0.07451868 | 0.07482338 | 0.0753154 | 0.07548501 | 0.07558596 | 0.07585276 | 0.07614161 | 0.0758964 | 0.07561777 | 0.07561264 | 0.07562309 | 0.07588544 | 0.07612061 | 0.07614855 | 0.07621322 | 0.07645228 | 0.07663704 | 0.07664255 | 0.0767139 | 0.0769456 | 0.07716967 | 0.07737954 | 0.07746734 | 0.07737778 | 0.07750062 | 0.07786655 | 0.07819531 | 0.0784904 | 0.07852008 | 0.07835987 | 0.07880005 | 0.07957577 | 0.07946702 | 0.07897886 | 0.07882412 | 0.07877566 | 0.07897529 | 0.07923135 | 0.07929217 | 0.07932509 | 0.07954116 | 0.07977068 | 0.08003575 | 0.08028584 | 0.08024545 | 0.08018958 | 0.08000642 | 0.07995438 | 0.08055591 | 0.08111778 | 0.08154341 | 0.08162739 | 0.08084879 | 0.08050945 | 0.0810145 | 0.0813859 | 0.08155731 | 0.08138808 | 0.08081753 | 0.08086646 | 0.08149228 | 0.08153823 | 0.08115662 | 0.08153424 | 0.08235017 | 0.08261195 | 0.0826271 | 0.08250306 | 0.08233064 | 0.08235339 | 0.08242192 | 0.08307944 | 0.08383445 | 0.08320954 | 0.08245973 | 0.08282107 | 0.08311534 | 0.08060969
596 | 0.06548598 | 0.06799728 | 0.06844734 | 0.06879492 | 0.06908964 | 0.06915758 | 0.06914058 | 0.0690963 | 0.06904414 | 0.06932773 | 0.06967802 | 0.06965441 | 0.06958582 | 0.0701391 | 0.07071905 | 0.07072056 | 0.07072604 | 0.07078737 | 0.07086028 | 0.07101328 | 0.07118803 | 0.07145936 | 0.07184567 | 0.07259215 | 0.07297241 | 0.07249896 | 0.07222507 | 0.0723083 | 0.07243375 | 0.07261823 | 0.07275249 | 0.07283127 | 0.07279794 | 0.0726665 | 0.07292648 | 0.07345677 | 0.07369948 | 0.07378719 | 0.07389244 | 0.07400494 | 0.07404761 | 0.07406899 | 0.07429161 | 0.07455711 | 0.07459196 | 0.07459616 | 0.07502893 | 0.07548852 | 0.0753092 | 0.07515532 | 0.07542336 | 0.07565112 | 0.07557158 | 0.07558693 | 0.07605269 | 0.07639444 | 0.07632686 | 0.07641305 | 0.07687369 | 0.07713212 | 0.077014 | 0.07693273 | 0.07690497 | 0.07711343 | 0.07759223 | 0.07771975 | 0.07752892 | 0.07762666 | 0.0779309 | 0.078105 | 0.07820637 | 0.07814327 | 0.07800961 | 0.07797731 | 0.07797731 | 0.07825372 | 0.07859299 | 0.07891195 | 0.079228 | 0.07923065 | 0.07921028 | 0.07900292 | 0.07883161 | 0.07937506 | 0.07985086 | 0.07977084 | 0.07972735 | 0.07986594 | 0.08001084 | 0.08017743 | 0.08030961 | 0.08035493 | 0.08020321 | 0.07967271 | 0.07965739 | 0.08041289 | 0.08085241 | 0.08091966 | 0.08090268 | 0.08080725 | 0.08094635 | 0.08125836 | 0.08149513 | 0.08168846 | 0.08155988 | 0.08128801 | 0.08129683 | 0.08140324 | 0.08150528 | 0.0816063 | 0.08184221 | 0.08210044 | 0.08217684 | 0.08223679 | 0.0822395 | 0.08216155 | 0.07976265
597 | 0.06502169 | 0.0671148 | 0.06778773 | 0.06806734 | 0.06814404 | 0.06835486 | 0.06861592 | 0.06869269 | 0.06871625 | 0.06901519 | 0.06936884 | 0.06956414 | 0.06974039 | 0.06962598 | 0.06949893 | 0.06962244 | 0.06978747 | 0.07053543 | 0.07114843 | 0.07082786 | 0.07056986 | 0.07058992 | 0.07069659 | 0.07107457 | 0.07138576 | 0.07154128 | 0.0715946 | 0.07146507 | 0.07150722 | 0.07178939 | 0.07205524 | 0.07230305 | 0.07254705 | 0.07278773 | 0.0730145 | 0.07323166 | 0.07352192 | 0.07385157 | 0.07352598 | 0.07293002 | 0.07302258 | 0.07332514 | 0.07339348 | 0.07341194 | 0.0736925 | 0.07400789 | 0.07395979 | 0.07388894 | 0.07407933 | 0.07429146 | 0.07485606 | 0.07531704 | 0.07498755 | 0.07480776 | 0.07533862 | 0.07572208 | 0.07561898 | 0.07566001 | 0.07605201 | 0.07632957 | 0.07639403 | 0.07646655 | 0.07655074 | 0.07667741 | 0.07685269 | 0.07684859 | 0.07668194 | 0.07678154 | 0.07707166 | 0.07732703 | 0.07756299 | 0.07737155 | 0.07699678 | 0.07736389 | 0.07796747 | 0.07775511 | 0.07735718 | 0.07745724 | 0.07762845 | 0.07786385 | 0.07810396 | 0.07817692 | 0.07826022 | 0.07856673 | 0.07891111 | 0.07956666 | 0.08008572 | 0.07992446 | 0.07972248 | 0.07938057 | 0.07926878 | 0.07973802 | 0.07994194 | 0.07963587 | 0.07959851 | 0.07996318413 | 0.08014912 | 0.08012447 | 0.08016375 | 0.08026258 | 0.08022105 | 0.08007602 | 0.08032718 | 0.08080703 | 0.08074348 | 0.08043807 | 0.080862 | 0.08153952 | 0.0819346 | 0.08226344 | 0.08196795 | 0.08156914 | 0.08201849 | 0.08254461 | 0.0821124 | 0.08159063 | 0.07916471
598 | 0.06429892 | 0.06700082 | 0.06685367 | 0.06712469 | 0.06761144 | 0.06756268 | 0.06731334 | 0.06759921 | 0.06803961 | 0.06789154 | 0.06762657 | 0.0682986 | 0.06908339 | 0.06923074 | 0.06934653 | 0.06959307 | 0.06982522 | 0.06985559 | 0.06988864 | 0.06994017 | 0.06998518 | 0.07000119 | 0.07009684 | 0.07044201 | 0.07076458 | 0.07103449 | 0.0712293 | 0.0712897 | 0.07132786 | 0.0713349 | 0.07148196 | 0.07178365 | 0.07196338 | 0.0720364 | 0.07219374 | 0.07240931 | 0.07259421 | 0.07276257 | 0.07276349 | 0.07269531 | 0.07279104 | 0.07293675 | 0.07323472 | 0.07356513 | 0.07348361 | 0.07334736 | 0.07353548 | 0.07374391 | 0.07417705 | 0.07456785 | 0.07426498 | 0.0740292 | 0.07430515 | 0.0746272 | 0.07516808 | 0.07558709 | 0.0756038 | 0.07561944 | 0.07563248 | 0.07555807 | 0.0753208 | 0.07534074 | 0.07573435 | 0.07599707 | 0.07610996 | 0.07626662 | 0.07646294 | 0.07642034 | 0.07620678 | 0.07656696 | 0.07724776 | 0.07724592 | 0.07695124 | 0.07667912 | 0.07641418 | 0.07659363 | 0.07687416 | 0.07731453 | 0.07777773 | 0.07806667 | 0.07834281 | 0.07810009 | 0.0778876 | 0.07833208 | 0.07868524 | 0.07828809 | 0.07798378 | 0.07814218 | 0.07836924 | 0.07883225 | 0.0790544 | 0.0786684 | 0.07851346 | 0.07880267 | 0.07893769 | 0.078842 | 0.0788529 | 0.07898935 | 0.07928839 | 0.07973882 | 0.07975632 | 0.07945461 | 0.07952722 | 0.07981592 | 0.07995623 | 0.08003051 | 0.08025031 | 0.08052071 | 0.08056639 | 0.08055934 | 0.08060016 | 0.08064891 | 0.08047084 | 0.08027225 | 0.08033411 | 0.08033015 | 0.07820166
599 | 0.06382141 | 0.06641359 | 0.06670348 | 0.06692487 | 0.06711092 | 0.06710266 | 0.06702162 | 0.06747918 | 0.06809227 | 0.06784953 | 0.06743678 | 0.06792469 | 0.06852098 | 0.06846063 | 0.06837267 | 0.06895477 | 0.06945808 | 0.06885539 | 0.06834106 | 0.06843804 | 0.06858875 | 0.06897825 | 0.06938564 | 0.06984906 | 0.07021069 | 0.07033501 | 0.07038427 | 0.07029919 | 0.07045241 | 0.07093877 | 0.07133338 | 0.07162666 | 0.07160494 | 0.07130756 | 0.07129461 | 0.07147809 | 0.07165892 | 0.07183833 | 0.07189924 | 0.07191127 | 0.07201628 | 0.07214965 | 0.07244515 | 0.07277518 | 0.07288965 | 0.07297547 | 0.07303848 | 0.07310007 | 0.07342961 | 0.0737213 | 0.0733924 | 0.07316351 | 0.07369758 | 0.07409749 | 0.0738605 | 0.07372318 | 0.07391483 | 0.07419118 | 0.07467378 | 0.07482905 | 0.07437483 | 0.07427748 | 0.0746986 | 0.07503419 | 0.07527189 | 0.07552531 | 0.07579299 | 0.07595562 | 0.0760431 | 0.0761086 | 0.07616181 | 0.07599929 | 0.07574423 | 0.07588748 | 0.07615769 | 0.07639845 | 0.07663251 | 0.07683334 | 0.07702942 | 0.07646064 | 0.0758357 | 0.07681973 | 0.07773935 | 0.07717923 | 0.07674103 | 0.07730467 | 0.0778427 | 0.07825307 | 0.07845606 | 0.07794636 | 0.07763969 | 0.07784562 | 0.07813628 | 0.07858982 | 0.07880843 | 0.07867551 | 0.0785935 | 0.07857147 | 0.07877923 | 0.07920098 | 0.07936324 | 0.07933419 | 0.07946914 | 0.07969877 | 0.07953226 | 0.07918943 | 0.07921932 | 0.07937879 | 0.07987587 | 0.08045214 | 0.08023687 | 0.07989059 | 0.07990872 | 0.07995983 | 0.08019208 | 0.08033861 | 0.0778373
600 | 0.06312847 | 0.06519165 | 0.06532113 | 0.06559458 | 0.06594232 | 0.06628031 | 0.06661465 | 0.0667485 | 0.06682446 | 0.06694125 | 0.06706614 | 0.06744983 | 0.06786466 | 0.06778423 | 0.06768405 | 0.06820414 | 0.06866992 | 0.06837328 | 0.06815493 | 0.0684781 | 0.06876539 | 0.06889325 | 0.06904354 | 0.06926405 | 0.06952223 | 0.06986823 | 0.07017632 | 0.07041658 | 0.0704676 | 0.07025404 | 0.07016534 | 0.07021455 | 0.07030034 | 0.07041816 | 0.07064608 | 0.07095005 | 0.07126849 | 0.07159473 | 0.07150952 | 0.07125453 | 0.07137341 | 0.0716063 | 0.07185336 | 0.07210344 | 0.07243639 | 0.07278035 | 0.07250019 | 0.07218098 | 0.07246276 | 0.07272989 | 0.07275171 | 0.07278582 | 0.07291368 | 0.0730607 | 0.07329865 | 0.07350001 | 0.07358056 | 0.07378274 | 0.07428113 | 0.07452211 | 0.0742838 | 0.07418966 | 0.07430495 | 0.07451293 | 0.07482698 | 0.07493013 | 0.07484213 | 0.07488969 | 0.07503425 | 0.07512374 | 0.07518246 | 0.07536317 | 0.07559621 | 0.07559488 | 0.07551884 | 0.07550876 | 0.07551368 | 0.07588345 | 0.07630535 | 0.07642092 | 0.076514 | 0.07654149 | 0.07656477 | 0.07651851 | 0.0765113 | 0.07682495 | 0.07711367 | 0.07727815 | 0.07742653 | 0.07751957 | 0.07765233 | 0.07788541 | 0.07787591 | 0.0774001 | 0.07723962 | 0.07755096 | 0.077751 | 0.07781991 | 0.07804741 | 0.07842259 | 0.07859035 | 0.07860517 | 0.07848608 | 0.07828967 | 0.07842871 | 0.07871706 | 0.07887007 | 0.07897602 | 0.07867991 | 0.07828949 | 0.07889965 | 0.0796754 | 0.07964068 | 0.0795326 | 0.07945337 | 0.07930206 | 0.07701679
601 | 0.06251762 | 0.06510487 | 0.06469216 | 0.06504708 | 0.06579805 | 0.06592071 | 0.06580804 | 0.06590204 | 0.06605572 | 0.06661571 | 0.0672564 | 0.06725412 | 0.06717447 | 0.06715795 | 0.06714736 | 0.06743034 | 0.067678 | 0.06742968 | 0.06730299 | 0.06801768 | 0.06863645 | 0.06882899 | 0.06887729 | 0.0684738 | 0.06844344 | 0.06928291 | 0.06971865 | 0.06943194 | 0.06922387 | 0.06912572 | 0.06923364 | 0.06956913 | 0.06984055 | 0.07005588 | 0.07034681 | 0.07068996 | 0.07070329 | 0.07053888 | 0.07069589 | 0.07098552 | 0.07103846 | 0.07101921 | 0.0714693 | 0.07201936 | 0.07177223 | 0.07141916 | 0.07132179 | 0.07124043 | 0.07208723 | 0.07287339 | 0.07266042 | 0.07248857 | 0.07263043 | 0.07277551 | 0.07293584 | 0.0729585 | 0.07252669 | 0.07242483 | 0.07312647 | 0.07366744 | 0.07390922 | 0.0738581 | 0.07338145 | 0.07334954 | 0.07382667 | 0.07400356 | 0.0739084 | 0.07416184 | 0.07466474 | 0.0747768 | 0.07467044 | 0.07477586 | 0.07497214 | 0.07510682 | 0.07522187 | 0.07561013 | 0.07606053 | 0.07598022 | 0.07582408 | 0.07609495 | 0.07639717 | 0.07634903 | 0.07628417 | 0.07595737 | 0.07570283 | 0.07604208 | 0.07635616 | 0.07654484 | 0.0766392 | 0.07640949 | 0.07624677 | 0.07625322 | 0.07650575 | 0.0772313 | 0.07766037 | 0.07764583 | 0.07758904 | 0.0774825 | 0.07770351 | 0.07822955 | 0.07841453 | 0.07834804 | 0.07819643 | 0.07799567 | 0.07808685 | 0.07830796 | 0.07862639 | 0.07897866 | 0.07925441 | 0.07951221 | 0.07920437 | 0.07880292 | 0.0793163 | 0.07991249 | 0.07961742 | 0.07922758 | 0.0767301
602 | 0.06209681 | 0.06463916 | 0.0651303 | 0.06532736 | 0.06537271 | 0.06548562 | 0.06562383 | 0.06581747 | 0.0660271 | 0.06612334 | 0.06619704 | 0.0666392 | 0.06712569 | 0.06710907 | 0.06706589 | 0.066947 | 0.06684774 | 0.06702387 | 0.06719701 | 0.06734949 | 0.06753483 | 0.06786622 | 0.06812569 | 0.06815987 | 0.06829301 | 0.06865685 | 0.06890345 | 0.06894026 | 0.06908199 | 0.06937038 | 0.06954155 | 0.06958326 | 0.06964995 | 0.0697385 | 0.06970336 | 0.06958279 | 0.06978059 | 0.07014996 | 0.07034942 | 0.07047877 | 0.0705163 | 0.07052582 | 0.0708705 | 0.07128657 | 0.07117141 | 0.07098566 | 0.07109086 | 0.07121428 | 0.07139834 | 0.07158569 | 0.07182605 | 0.07202888 | 0.0719454 | 0.07190013 | 0.07203621 | 0.07225101 | 0.07272568 | 0.07306195 | 0.0730612 | 0.07304734 | 0.0730091 | 0.07307713 | 0.07329953 | 0.0733719 | 0.07327253 | 0.07346884 | 0.0739331 | 0.07410667 | 0.07407222 | 0.07425012 | 0.07454668 | 0.0744723 | 0.0742388 | 0.07416192 | 0.07413496 | 0.07444856 | 0.07483962 | 0.07522032 | 0.07559953 | 0.07534047 | 0.07503454 | 0.07517002 | 0.07531895 | 0.07565332 | 0.0759512 | 0.07594928 | 0.07588997 | 0.07554458 | 0.07534452 | 0.07564395 | 0.07601809 | 0.07658088 | 0.07690824 | 0.07678307 | 0.07680985 | 0.077064 | 0.07714184 | 0.07701195 | 0.07722744 | 0.07776455 | 0.07795003 | 0.07787623 | 0.0778021 | 0.07772778 | 0.07781605 | 0.07797667 | 0.07824702 | 0.07855552 | 0.07844958 | 0.07824643 | 0.07829329 | 0.07838153 | 0.07832591 | 0.07825727 | 0.07863546 | 0.07892579 | 0.07630589
603 | 0.0616022 | 0.06409016 | 0.064226 | 0.06437815 | 0.0645387 | 0.0650132 | 0.06560528 | 0.06576539 | 0.06580078 | 0.06544755 | 0.06501714 | 0.06569481 | 0.0665058 | 0.06638184 | 0.06621018 | 0.06607883 | 0.06599049 | 0.0665059 | 0.06697718 | 0.06714323 | 0.06725457 | 0.06712273 | 0.06711781 | 0.06751044 | 0.06790503 | 0.06830418 | 0.0684921 | 0.06830204 | 0.06826944 | 0.068457 | 0.06866445 | 0.06889386 | 0.06901646 | 0.06904558 | 0.06913291 | 0.06926044 | 0.06935464 | 0.06943089 | 0.06958718 | 0.0697765 | 0.0698008 | 0.06977478 | 0.0703194 | 0.07098556 | 0.07070745 | 0.07030385 | 0.07046839 | 0.0706685 | 0.07074216 | 0.07082252 | 0.07101358 | 0.07122052 | 0.07154865 | 0.07182286 | 0.07184105 | 0.07187339 | 0.07195245 | 0.0720344 | 0.07212339 | 0.07230177 | 0.0726466 | 0.07280275 | 0.0726848 | 0.07276985 | 0.07308724 | 0.07332419 | 0.07348824 | 0.07351632 | 0.07344711 | 0.07345068 | 0.07349491 | 0.07370654 | 0.07398999 | 0.07428611 | 0.07458626 | 0.07462362 | 0.07460121 | 0.07459333 | 0.07458754 | 0.07447983 | 0.07436463 | 0.07435197 | 0.07436577 | 0.07486626 | 0.07533186 | 0.07551084 | 0.07566744 | 0.07571252 | 0.07572111 | 0.07560424 | 0.07561213 | 0.075935 | 0.07598226 | 0.07549973 | 0.07547653 | 0.0761406 | 0.07667753 | 0.07706468 | 0.07728252 | 0.0773427 | 0.07719434 | 0.07689222 | 0.07681967 | 0.07687964 | 0.07712408 | 0.07745061 | 0.07734479 | 0.07708864 | 0.07713462 | 0.07725147 | 0.07743294 | 0.0776251 | 0.07746399 | 0.0772709 | 0.07758752 | 0.07782799 | 0.07545425
604 | 0.06117013 | 0.06367581 | 0.06381038 | 0.06400321 | 0.0642261 | 0.06466879 | 0.0651938 | 0.06508909 | 0.06480257 | 0.06480917 | 0.06487399 | 0.06547896 | 0.06614892 | 0.06589603 | 0.06559902 | 0.06566549 | 0.06576499 | 0.06632795 | 0.06681827 | 0.06680613 | 0.06673735 | 0.06641689 | 0.06630578 | 0.06685043 | 0.06730628 | 0.06755511 | 0.0677944 | 0.06801662 | 0.06817246 | 0.06823552 | 0.06836883 | 0.06857975 | 0.06874691 | 0.06887576 | 0.06899069 | 0.06909599 | 0.06922823 | 0.06937499 | 0.06957161 | 0.06978882 | 0.06975999 | 0.06965612 | 0.06983353 | 0.07007086 | 0.0700986 | 0.07009849 | 0.07046791 | 0.07086046 | 0.07068309 | 0.0705129 | 0.07046552 | 0.07043363 | 0.07051987 | 0.07067906 | 0.07118459 | 0.07155329 | 0.07147031 | 0.07152768 | 0.07192682 | 0.07219956 | 0.07223696 | 0.07236542 | 0.0726262 | 0.07264335 | 0.07238167 | 0.07233676 | 0.07248829 | 0.07263754 | 0.07278515 | 0.07317499 | 0.07370019 | 0.07354762 | 0.07310428 | 0.07302526 | 0.07306237 | 0.07333228 | 0.07365515 | 0.07389181 | 0.07411616 | 0.07435185 | 0.07458837 | 0.0745034 | 0.07441826 | 0.07438098 | 0.07436799 | 0.07455458 | 0.07477493 | 0.0751636 | 0.07541888 | 0.0752158 | 0.07504573 | 0.074959 | 0.07512167 | 0.07576374 | 0.07618229 | 0.07626639 | 0.07622836 | 0.07604645 | 0.07606795 | 0.07627888 | 0.07643572 | 0.07655267 | 0.07654793 | 0.07647293 | 0.0766397 | 0.07691408 | 0.076816 | 0.07658841 | 0.07667534 | 0.07683606 | 0.07692463 | 0.07700126 | 0.07708253 | 0.07716422 | 0.07725139 | 0.07725938 | 0.07494307
605 | 0.06063762 | 0.06338059 | 0.06362059 | 0.06386092 | 0.06410141 | 0.06411735 | 0.06404919 | 0.06376556 | 0.06341972 | 0.06413849 | 0.06506873 | 0.06525592 | 0.06535369 | 0.06511225 | 0.0648587 | 0.0651858 | 0.06550559 | 0.06572285 | 0.06590802 | 0.06587114 | 0.06584075 | 0.06583919 | 0.06600247 | 0.06668206 | 0.06718056 | 0.06725694 | 0.06724637 | 0.0670802 | 0.06729819 | 0.06805327 | 0.0681546 | 0.06753396 | 0.06757876 | 0.0682059 | 0.06835004 | 0.06816062 | 0.0684031 | 0.06887836 | 0.06912125 | 0.06926826 | 0.06924149 | 0.06916173 | 0.0695275 | 0.06998816 | 0.07018295 | 0.07034242 | 0.06980672 | 0.06922752 | 0.07001524 | 0.07075262 | 0.07065433 | 0.07056885 | 0.07058106 | 0.0706007 | 0.07065554 | 0.07076896 | 0.07107576 | 0.07126458 | 0.07116607 | 0.07114319 | 0.07126115 | 0.07144492 | 0.07172431 | 0.07183678 | 0.07175822 | 0.07194566 | 0.07237416 | 0.07250824 | 0.07243164 | 0.07255909 | 0.07280057 | 0.07267715 | 0.07239719 | 0.07220815 | 0.07204809 | 0.0722941 | 0.07263246 | 0.07281027 | 0.07296514 | 0.07350903 | 0.07408148 | 0.07401017 | 0.07393313 | 0.07384959 | 0.07375641 | 0.07358409 | 0.07356482 | 0.07430842 | 0.07481085 | 0.07448449 | 0.07432862 | 0.07460322 | 0.07488468 | 0.07517934 | 0.07530409 | 0.07517462 | 0.07532546 | 0.07580653 | 0.07601196 | 0.07596069 | 0.07565849 | 0.07517126 | 0.07543517 | 0.07613269 | 0.07618651 | 0.07595383 | 0.07614177 | 0.07647596 | 0.07651096 | 0.07647577 | 0.07676236 | 0.07710221 | 0.07703976 | 0.0769409 | 0.07706255 | 0.07710254 | 0.07458395
606 | 0.06021169 | 0.06253135 | 0.06264959 | 0.06284901 | 0.06309033 | 0.06339267 | 0.06371787 | 0.06386917 | 0.06397026 | 0.06398772 | 0.06398857 | 0.0643288 | 0.06470985 | 0.06454572 | 0.06435793 | 0.06464583 | 0.06494071 | 0.06533369 | 0.06568104 | 0.06571273 | 0.06572199 | 0.06563158 | 0.06561307 | 0.06581976 | 0.06610446 | 0.066571 | 0.06688569 | 0.06692865 | 0.06695536 | 0.06695937 | 0.06711731 | 0.06744524 | 0.06758313 | 0.06755471 | 0.06738352 | 0.06711373 | 0.06738953 | 0.06795936 | 0.06805099 | 0.06794531 | 0.06812435 | 0.06839023 | 0.06865242 | 0.06891383 | 0.06931982 | 0.06974502 | 0.06949592 | 0.06920462 | 0.06949937 | 0.06978783 | 0.0699677 | 0.07011904 | 0.07005278 | 0.06999578 | 0.0699827 | 0.07006681 | 0.07047178 | 0.07078025 | 0.07085375 | 0.07083597 | 0.07064823 | 0.07062245 | 0.070832 | 0.07110922 | 0.0714639 | 0.07164111 | 0.0716575 | 0.07162537 | 0.07155854 | 0.071777 | 0.07215489 | 0.07206017 | 0.07176271 | 0.07191572 | 0.0722123 | 0.07245881 | 0.07269394 | 0.07278189 | 0.07284881 | 0.07279732 | 0.07273714 | 0.07315369 | 0.07354858 | 0.07345592 | 0.07340268 | 0.07367341 | 0.07393506 | 0.07415156 | 0.0743232 | 0.07434069 | 0.07425549 | 0.07391099 | 0.07368954 | 0.07370464 | 0.07384543 | 0.07417428 | 0.07458782 | 0.07510113 | 0.07530453 | 0.07521931 | 0.07514205 | 0.07507065 | 0.07508947 | 0.07516037 | 0.07527536 | 0.07540998 | 0.07543646 | 0.07542535 | 0.07554945 | 0.07570527 | 0.0757631 | 0.07580472 | 0.07596346 | 0.0761328 | 0.07603146 | 0.07585387 | 0.07364558
607 | 0.05972431 | 0.06239033 | 0.06253675 | 0.06279062 | 0.06309992 | 0.06319153 | 0.0632016 | 0.06311093 | 0.06299117 | 0.06305483 | 0.06315493 | 0.0637274 | 0.06435671 | 0.06420911 | 0.06402789 | 0.06453638 | 0.06501974 | 0.06515032 | 0.06530779 | 0.06565133 | 0.06594512 | 0.06601786 | 0.06602198 | 0.06581117 | 0.06580298 | 0.0662671 | 0.06642947 | 0.06605189 | 0.06603827 | 0.0665335 | 0.06695785 | 0.06730393 | 0.06741228 | 0.06731259 | 0.06714445 | 0.06692904 | 0.0671658 | 0.06764625 | 0.06771016 | 0.06760218 | 0.06768558 | 0.06782735 | 0.06830089 | 0.0688451 | 0.06892418 | 0.06894145 | 0.06892396 | 0.06890429 | 0.0690755 | 0.06923211 | 0.06914841 | 0.06909131 | 0.06923716 | 0.06942064 | 0.0697828 | 0.07006173 | 0.07006592 | 0.07010117 | 0.07021204 | 0.07036187 | 0.07058426 | 0.07077195 | 0.07090925 | 0.07103521 | 0.07114817 | 0.0713136 | 0.07152657 | 0.07152004 | 0.07135643 | 0.07158105 | 0.07202264 | 0.07215665 | 0.07215872 | 0.07213051 | 0.07209265 | 0.07220982 | 0.07236225 | 0.07265533 | 0.07296851 | 0.07266477 | 0.07231574 | 0.07274096 | 0.07314021 | 0.07292306 | 0.07274 | 0.07283714 | 0.07295988 | 0.07321021 | 0.07343369 | 0.07356494 | 0.07369395 | 0.07381732 | 0.07399211 | 0.07426574 | 0.07432361 | 0.07405863 | 0.07399089 | 0.07415551 | 0.07434001 | 0.07454301 | 0.07443255 | 0.07409098 | 0.07435349 | 0.07496474 | 0.07520153 | 0.07527165 | 0.07532912 | 0.07538219 | 0.07531343 | 0.0752161 | 0.07552685 | 0.07590515 | 0.07566176 | 0.0753621 | 0.07539963 | 0.07537399 | 0.07324393
608 | 0.05923448 | 0.06130123 | 0.06146541 | 0.06197692 | 0.06266762 | 0.06266077 | 0.06239267 | 0.06255585 | 0.06284357 | 0.06292824 | 0.06297257 | 0.06330608 | 0.06367438 | 0.06345152 | 0.06320254 | 0.06341945 | 0.06365905 | 0.06421716 | 0.06473067 | 0.06493573 | 0.06505722 | 0.06480734 | 0.06472647 | 0.06517494 | 0.06557199 | 0.06584916 | 0.06595937 | 0.06577083 | 0.06578316 | 0.06607634 | 0.06634762 | 0.06659471 | 0.06663748 | 0.06650144 | 0.06650088 | 0.06659391 | 0.06690583 | 0.06733573 | 0.06733652 | 0.06716024 | 0.067227 | 0.06736787 | 0.06760139 | 0.06785463 | 0.06780397 | 0.06771292 | 0.06807162 | 0.06845846 | 0.06837276 | 0.06830934 | 0.06861429 | 0.06890107 | 0.06904919 | 0.06918859 | 0.06928656 | 0.06939173 | 0.0695207 | 0.06960262 | 0.06956998 | 0.06952382 | 0.06945248 | 0.06956406 | 0.0699414 | 0.07029237 | 0.07061316 | 0.07083695 | 0.07097285 | 0.07100043 | 0.07095051 | 0.07102487 | 0.0711687 | 0.07118264 | 0.07114085 | 0.07134892 | 0.07163662 | 0.0717885 | 0.07190949 | 0.07187858 | 0.07182598 | 0.07199611 | 0.0721826 | 0.07215933 | 0.07213897 | 0.07220724 | 0.07229973 | 0.0725912 | 0.07283243 | 0.07282325 | 0.07282167 | 0.07284619 | 0.07294774 | 0.07324376 | 0.07339512 | 0.0732684 | 0.07330549 | 0.07358769 | 0.07389351 | 0.07422718 | 0.0742414 | 0.07395813 | 0.07411469 | 0.07459552 | 0.07475055 | 0.0747175 | 0.0746887 | 0.0746618 | 0.07477509 | 0.07493712 | 0.07473679 | 0.07445146 | 0.0745779 | 0.07477248 | 0.07494715 | 0.07512002 | 0.07502118 | 0.07484776 | 0.07269288
609 | 0.05882886 | 0.06110969 | 0.06147402 | 0.06175259 | 0.06198693 | 0.06194141 | 0.06179106 | 0.06198818 | 0.06228562 | 0.06255822 | 0.06282588 | 0.0628304 | 0.06280326 | 0.06294627 | 0.06309975 | 0.06344018 | 0.06377074 | 0.06396282 | 0.06408795 | 0.06374994 | 0.06357462 | 0.06412229 | 0.06457795 | 0.06474539 | 0.0648667 | 0.06488048 | 0.06500866 | 0.06534156 | 0.06559936 | 0.06575217 | 0.06577068 | 0.06564086 | 0.06561692 | 0.06568565 | 0.06599351 | 0.06646653 | 0.06663746 | 0.06664558 | 0.06702985 | 0.06756933 | 0.0674379 | 0.06710187 | 0.06705056 | 0.06705991 | 0.06708482 | 0.06711181 | 0.06736655 | 0.06763554 | 0.06800235 | 0.06834743 | 0.06833657 | 0.06832706 | 0.06832784 | 0.06836906 | 0.06860227 | 0.06883987 | 0.06909198 | 0.06924119 | 0.06913982 | 0.06912782 | 0.06928222 | 0.06936006 | 0.0693267 | 0.0693772 | 0.06952368 | 0.0696949 | 0.06988852 | 0.07023614 | 0.07069396 | 0.07095933 | 0.07111715 | 0.07096524 | 0.07068047 | 0.07060205 | 0.07058939 | 0.07084181 | 0.07115453 | 0.07211473 | 0.07316743 | 0.07277997 | 0.07228677 | 0.07195899 | 0.07167461 | 0.07218858 | 0.07263339 | 0.07250991 | 0.07237863 | 0.07220845 | 0.07214822 | 0.07246581 | 0.07274197 | 0.07291351 | 0.07296217 | 0.07277465 | 0.07283012 | 0.07324914 | 0.07354563 | 0.07369775 | 0.07378758 | 0.07381942 | 0.07385927 | 0.07390503 | 0.07392576 | 0.07393203 | 0.07425627 | 0.07472204 | 0.07456601 | 0.07419378 | 0.0745694 | 0.07512045 | 0.07517313 | 0.07514333 | 0.07523408 | 0.07533574 | 0.07514177 | 0.07486899 | 0.07250914
610 | 0.05864122 | 0.06083177 | 0.06103305 | 0.06124579 | 0.06146445 | 0.06157375 | 0.06164208 | 0.06188422 | 0.06217654 | 0.06246511 | 0.06275295 | 0.06294343 | 0.0631222 | 0.06311633 | 0.06310025 | 0.06300768 | 0.06292674 | 0.06300917 | 0.06307254 | 0.06300401 | 0.06302216 | 0.06342548 | 0.0638576 | 0.06437997 | 0.06479563 | 0.06496255 | 0.06520965 | 0.0656002 | 0.06581919 | 0.06579829 | 0.06584513 | 0.06596677 | 0.06614123 | 0.06636192 | 0.06621067 | 0.06580256 | 0.06581259 | 0.06604797 | 0.0664067 | 0.06681632 | 0.06684655 | 0.06676108 | 0.06654917 | 0.06631033 | 0.06649466 | 0.06673522 | 0.06699723 | 0.06726058 | 0.06759869 | 0.06792415 | 0.06804243 | 0.06812629 | 0.06794755 | 0.06786028 | 0.06820717 | 0.06841159 | 0.06814565 | 0.06806791 | 0.0684485 | 0.06876914 | 0.06897817 | 0.06907042 | 0.06899302 | 0.06914157 | 0.06954872 | 0.06973469 | 0.06972021 | 0.06967732 | 0.0696141 | 0.069813 | 0.07015839 | 0.07027814 | 0.0703011 | 0.07021151 | 0.07008606 | 0.07023886 | 0.07045495 | 0.0711059 | 0.07181897 | 0.07169818 | 0.07151617 | 0.07151172 | 0.07151774 | 0.07169425 | 0.07186154 | 0.07195297 | 0.07202148 | 0.0719757 | 0.0719557 | 0.07202433 | 0.07217398 | 0.07252817 | 0.07279652 | 0.07289984 | 0.07295279 | 0.07293035 | 0.07306668 | 0.07339008 | 0.07346114 | 0.07329723 | 0.07322286 | 0.07321452 | 0.07345529 | 0.07383986 | 0.07405074 | 0.0741843 | 0.07418827 | 0.07414719 | 0.07419049 | 0.07425359 | 0.07453247 | 0.07484706 | 0.0747715 | 0.07466062 | 0.07462053 | 0.07450487 | 0.07212179
611 | 0.0582829 | 0.0610994 | 0.06086328 | 0.0607731 | 0.06075822 | 0.06096444 | 0.06125347 | 0.06151314 | 0.06176433 | 0.06195668 | 0.06213733 | 0.06247832 | 0.06283861 | 0.06255011 | 0.06223412 | 0.06255663 | 0.06284354 | 0.06263073 | 0.06241647 | 0.06219222 | 0.06213531 | 0.06282205 | 0.06340187 | 0.0636468 | 0.06404639 | 0.06480651 | 0.06528839 | 0.06527236 | 0.06533916 | 0.06552175 | 0.06558972 | 0.06553111 | 0.06571353 | 0.06610688 | 0.06567912 | 0.06468428 | 0.06490225 | 0.06577385 | 0.0660469 | 0.06607297 | 0.06598213 | 0.06585564 | 0.06625957 | 0.06677648 | 0.06653181 | 0.06618594 | 0.0666474 | 0.06715939 | 0.06727517 | 0.06735924 | 0.0669295 | 0.06658932 | 0.06693232 | 0.0672491 | 0.06744138 | 0.06755158 | 0.0673908 | 0.06732448 | 0.06748818 | 0.06763116 | 0.06773559 | 0.06799364 | 0.06847486 | 0.06862196 | 0.06838662 | 0.06844013 | 0.0687554 | 0.06887489 | 0.06885429 | 0.06891141 | 0.06901197 | 0.06915321 | 0.0693119 | 0.06934575 | 0.06933981 | 0.0693396 | 0.06934068 | 0.07007276 | 0.07090927 | 0.07153287 | 0.07214084 | 0.07169434 | 0.07126616 | 0.07135376 | 0.07145647 | 0.07168339 | 0.07192879 | 0.07226633 | 0.07243668 | 0.07203253 | 0.07170974 | 0.07159242 | 0.07171002 | 0.07227919 | 0.07272553 | 0.0729881 | 0.07289472 | 0.07238195 | 0.07256842 | 0.07340604 | 0.07363249 | 0.07340832 | 0.07324365 | 0.07311332 | 0.07324308 | 0.07348861 | 0.07341215 | 0.07322375 | 0.07382817 | 0.07461856 | 0.07427855 | 0.07375146 | 0.07379528 | 0.07389077 | 0.07428008 | 0.07457478 | 0.07187619
612 | 0.05796581 | 0.06039094 | 0.06056335 | 0.06078604 | 0.06103466 | 0.06109103 | 0.06107541 | 0.06151187 | 0.06207888 | 0.0623353 | 0.06253004 | 0.06252591 | 0.06249786 | 0.06245221 | 0.06240983 | 0.06282095 | 0.06318099 | 0.06282403 | 0.06250056 | 0.06240878 | 0.06240627 | 0.0628005 | 0.06325984 | 0.06392312 | 0.06440652 | 0.06447059 | 0.06449041 | 0.06443106 | 0.06454765 | 0.06491022 | 0.06499207 | 0.0647639 | 0.06492709 | 0.06543276 | 0.06536262 | 0.06489482 | 0.06509594 | 0.06565758 | 0.06578332 | 0.0657292 | 0.06567169 | 0.06561313 | 0.06587166 | 0.06619773 | 0.06613171 | 0.06601358 | 0.06619767 | 0.06640066 | 0.06666639 | 0.06691137 | 0.06681686 | 0.06674911 | 0.06688543 | 0.06701311 | 0.06709973 | 0.06724424 | 0.0675798 | 0.06780626 | 0.06776705 | 0.06785491 | 0.0681794 | 0.06826016 | 0.06798686 | 0.06796155 | 0.06822008 | 0.06845603 | 0.06867153 | 0.06885935 | 0.06902735 | 0.06925692 | 0.0695209 | 0.0696417 | 0.06970107 | 0.06953594 | 0.06929924 | 0.069628 | 0.07008537 | 0.07032181 | 0.07052669 | 0.07048361 | 0.07042232 | 0.0706919 | 0.0709515 | 0.07096897 | 0.07104142 | 0.07156563 | 0.07195799 | 0.07169312 | 0.07152173 | 0.07167156 | 0.07172472 | 0.07153379 | 0.07150178 | 0.07177523 | 0.07207281 | 0.07240651 | 0.07254128 | 0.07244166 | 0.07257536 | 0.07292634 | 0.07284981 | 0.07245806 | 0.07236494 | 0.07244419 | 0.07276003 | 0.07318115 | 0.07335014 | 0.07343145 | 0.07349603 | 0.07355669 | 0.07349015 | 0.07340257 | 0.07361404 | 0.07385258 | 0.07358204 | 0.07323664 | 0.07107998
613 | 0.05776721 | 0.05966561 | 0.0599262 | 0.06047652 | 0.06117633 | 0.06122251 | 0.0610239 | 0.06072782 | 0.06040361 | 0.06120053 | 0.06222016 | 0.0620902 | 0.06182191 | 0.06160739 | 0.06140591 | 0.06232493 | 0.06317366 | 0.06303571 | 0.06285798 | 0.06240514 | 0.06212307 | 0.06259988 | 0.06313632 | 0.06385957 | 0.06440567 | 0.0645388 | 0.06458565 | 0.0644781 | 0.06434939 | 0.06419108 | 0.06430486 | 0.06471913 | 0.06483423 | 0.06468754 | 0.06482806 | 0.06516693 | 0.06558504 | 0.06604585 | 0.06586661 | 0.06542327 | 0.06557048 | 0.06589778 | 0.06614306 | 0.06637086 | 0.06618545 | 0.06594513 | 0.06602572 | 0.06612639 | 0.06623681 | 0.06637037 | 0.06688166 | 0.06729847 | 0.0669945 | 0.066799 | 0.0671184 | 0.06732591 | 0.06716406 | 0.06721067 | 0.06776492 | 0.06804641 | 0.06782001 | 0.06784957 | 0.068251 | 0.06852364 | 0.06864887 | 0.068719 | 0.06873918 | 0.0688782 | 0.06910226 | 0.06920259 | 0.06923376 | 0.06936551 | 0.0695404 | 0.06961397 | 0.06965524 | 0.06965318 | 0.06964125 | 0.06968242 | 0.06973116 | 0.06997494 | 0.07023304 | 0.07014408 | 0.07008917 | 0.07073663 | 0.07129475 | 0.07111887 | 0.07106816 | 0.07164135 | 0.07203659 | 0.07182032 | 0.07168407 | 0.07174986 | 0.07174935 | 0.07162136 | 0.07164663 | 0.07190121 | 0.07203956 | 0.07204095 | 0.07208288 | 0.07216258 | 0.07213152 | 0.07201879 | 0.07229238 | 0.07278898 | 0.07306826 | 0.07325082 | 0.07328149 | 0.07325936 | 0.07345492 | 0.07370155 | 0.073479 | 0.0731788 | 0.07323728 | 0.07332823 | 0.07346552 | 0.0735213 | 0.07115392
614 | 0.05741114 | 0.05970876 | 0.06000324 | 0.06025515 | 0.06048508 | 0.06059231 | 0.06065357 | 0.0609032 | 0.06120723 | 0.06136737 | 0.06149893 | 0.06171149 | 0.06193379 | 0.06191178 | 0.06188012 | 0.06216565 | 0.06243218 | 0.06243213 | 0.06246571 | 0.06273185 | 0.06289071 | 0.06257284 | 0.06247061 | 0.06304379 | 0.06358913 | 0.06406958 | 0.06423379 | 0.06383214 | 0.06375613 | 0.06413539 | 0.06433589 | 0.06433898 | 0.06434367 | 0.06434977 | 0.06448418 | 0.06470722 | 0.06482667 | 0.0648903 | 0.06500978 | 0.0651523 | 0.06531543 | 0.06548485 | 0.06581978 | 0.06618998 | 0.06628175 | 0.06633653 | 0.06643243 | 0.06653092 | 0.06658324 | 0.0666317 | 0.06661743 | 0.06660978 | 0.06665262 | 0.06672506 | 0.06693801 | 0.06719982 | 0.0676229 | 0.06788861 | 0.06777107 | 0.0676968 | 0.0677031 | 0.067795 | 0.06801126 | 0.06825553 | 0.06853186 | 0.06860318 | 0.06848871 | 0.06858641 | 0.06883593 | 0.06894617 | 0.06897858 | 0.06912633 | 0.06932356 | 0.06943679 | 0.06952325 | 0.06984831 | 0.07022765 | 0.0700028 | 0.06969164 | 0.06989951 | 0.07014549 | 0.07014996 | 0.07016137 | 0.07034322 | 0.07051074 | 0.07056054 | 0.070643 | 0.07088828 | 0.07107953 | 0.07108508 | 0.07112344 | 0.0712446 | 0.07138103 | 0.07154682 | 0.07162389 | 0.07156821 | 0.07161111 | 0.07177014 | 0.0719226 | 0.07206893 | 0.07217429 | 0.07224945 | 0.07243552 | 0.07268563 | 0.07271477 | 0.07264556 | 0.07257334 | 0.07250008 | 0.07273362 | 0.07303913 | 0.07301316 | 0.07293234 | 0.07303263 | 0.07314931 | 0.07309013 | 0.07295547 | 0.07074127
615 | 0.05734351 | 0.0596049 | 0.0598002 | 0.05998145 | 0.06015545 | 0.06037257 | 0.06060585 | 0.06112287 | 0.06172183 | 0.0614082 | 0.06091329 | 0.06123204 | 0.06164868 | 0.06191413 | 0.06216599 | 0.06178571 | 0.06146357 | 0.06195776 | 0.06238179 | 0.0623205 | 0.06226905 | 0.06226124 | 0.06242381 | 0.06312006 | 0.06350702 | 0.06317296 | 0.06301653 | 0.06317796 | 0.06334353 | 0.06351487 | 0.06384391 | 0.06434708 | 0.06474732 | 0.06505746 | 0.06498233 | 0.06464112 | 0.06458763 | 0.06468922 | 0.0648403 | 0.06501179 | 0.06530475 | 0.06563475 | 0.06567465 | 0.06565277 | 0.06557738 | 0.06549489 | 0.06572377 | 0.06597215 | 0.06621779 | 0.06644594 | 0.06638843 | 0.06633126 | 0.06627666 | 0.06618961 | 0.06594849 | 0.06591942 | 0.06659034 | 0.06710371 | 0.06723336 | 0.06741633 | 0.06769857 | 0.0678881 | 0.06794292 | 0.06803006 | 0.0681542 | 0.0683244 | 0.06853635 | 0.06868984 | 0.06880149 | 0.06895589 | 0.06913416 | 0.06899736 | 0.0687254 | 0.06884828 | 0.06909702 | 0.06901446 | 0.06885654 | 0.06930661 | 0.06984354 | 0.0699477 | 0.07002009 | 0.06994902 | 0.06989922 | 0.07027625 | 0.0706579 | 0.07107764 | 0.07135822 | 0.07094511 | 0.07066686 | 0.07085204 | 0.07099771 | 0.0710436 | 0.07104327 | 0.0709541 | 0.07105089 | 0.07142593 | 0.07162131 | 0.07160502 | 0.07174806 | 0.07203946 | 0.07201324 | 0.07175281 | 0.07176892 | 0.07194466 | 0.07243526 | 0.073066 | 0.07279054 | 0.07219999 | 0.07237842 | 0.07273721 | 0.07273941 | 0.07268259 | 0.07295234 | 0.07325165 | 0.07314132 | 0.07294717 | 0.0706044
616 | 0.0572645 | 0.05938974 | 0.05937556 | 0.05955835 | 0.05984277 | 0.0600823 | 0.06030501 | 0.06078182 | 0.06133199 | 0.06129129 | 0.06113322 | 0.06131649 | 0.06154082 | 0.06156146 | 0.06157495 | 0.06195066 | 0.06228208 | 0.06199189 | 0.06175313 | 0.06187016 | 0.06199517 | 0.06215565 | 0.06239963 | 0.06290512 | 0.06341199 | 0.06392208 | 0.06415226 | 0.06388156 | 0.06391101 | 0.06436008 | 0.06455066 | 0.06445577 | 0.06431556 | 0.06413568 | 0.06429122 | 0.0646784 | 0.06492719 | 0.0651014 | 0.06517008 | 0.06519522 | 0.06504675 | 0.06484534 | 0.06528965 | 0.0658715 | 0.06611531 | 0.06631419 | 0.06645554 | 0.06659328 | 0.06634712 | 0.06612051 | 0.06621711 | 0.0663434 | 0.06669626 | 0.06694529 | 0.06670149 | 0.06655679 | 0.06673928 | 0.06691532 | 0.06707567 | 0.0673306 | 0.06776163 | 0.06796515 | 0.06783813 | 0.06779617 | 0.06785157 | 0.06792856 | 0.0680251 | 0.06819857 | 0.06842708 | 0.06866752 | 0.06891461 | 0.06907089 | 0.06918822 | 0.06918607 | 0.06914583 | 0.069098 | 0.06904844 | 0.06939018 | 0.06978782 | 0.06964632 | 0.06946523 | 0.06975221 | 0.07003838 | 0.07023469 | 0.07044562 | 0.07077669 | 0.07098097 | 0.07055327 | 0.07025406 | 0.0703964 | 0.07062313 | 0.0710629 | 0.07136396 | 0.07139838 | 0.07137143 | 0.07125268 | 0.071235 | 0.07133641 | 0.07147015 | 0.071634 | 0.07166754 | 0.07160501 | 0.07179004 | 0.07211799 | 0.07219394 | 0.07215772 | 0.07208551 | 0.07200078 | 0.07227312 | 0.07262921 | 0.07284544 | 0.07303853 | 0.07299356 | 0.07292705 | 0.07298405 | 0.07296453 | 0.07060991
617 | 0.05718051 | 0.05918784 | 0.0592382 | 0.05950604 | 0.05988609 | 0.06002948 | 0.06008424 | 0.06050008 | 0.06102018 | 0.06113199 | 0.06116271 | 0.06127731 | 0.06140201 | 0.06142109 | 0.06143725 | 0.06172705 | 0.06199907 | 0.06202146 | 0.06204993 | 0.0621205 | 0.06222925 | 0.06250766 | 0.06280516 | 0.06316246 | 0.06347738 | 0.06369352 | 0.06371968 | 0.0634059 | 0.06344487 | 0.06397701 | 0.06419234 | 0.06405781 | 0.06395437 | 0.06387815 | 0.06393506 | 0.0640839 | 0.06434985 | 0.06467891 | 0.06483235 | 0.06491334 | 0.06505968 | 0.06522594 | 0.06522027 | 0.06517797 | 0.06567306 | 0.06623957 | 0.06602787 | 0.06576747 | 0.06564619 | 0.06555548 | 0.06596262 | 0.06633898 | 0.06648062 | 0.0666122 | 0.06669607 | 0.06685592 | 0.06726663 | 0.06754684 | 0.06750926 | 0.06761507 | 0.06798787 | 0.0681152 | 0.06788592 | 0.06792036 | 0.06825664 | 0.06824031 | 0.06790444 | 0.06803352 | 0.06849531 | 0.06862187 | 0.06856109 | 0.06849556 | 0.06842799 | 0.06867372 | 0.0690193 | 0.06916015 | 0.06925443 | 0.06930893 | 0.06935775 | 0.06938448 | 0.0694096 | 0.06991083 | 0.07038806 | 0.07033344 | 0.07029608 | 0.07040057 | 0.07048095 | 0.07044115 | 0.07042455 | 0.0704877 | 0.07057395 | 0.07071853 | 0.07081536 | 0.0708204 | 0.07079466 | 0.07072286 | 0.07083841 | 0.07117467 | 0.07145614 | 0.07168658 | 0.07193993 | 0.07221017 | 0.07199826 | 0.071508 | 0.07170051 | 0.07219692 | 0.07230263 | 0.07227249 | 0.0722569 | 0.07224471 | 0.07245062 | 0.07269261 | 0.0728003 | 0.07289584 | 0.07270744 | 0.07244648 | 0.07027265
618 | 0.05712803 | 0.05912052 | 0.059145 | 0.05951825 | 0.06007145 | 0.06026641 | 0.0603272 | 0.06060577 | 0.06094722 | 0.06085983 | 0.06068726 | 0.0610249 | 0.06142392 | 0.06155874 | 0.06167996 | 0.06179929 | 0.06190912 | 0.06188567 | 0.06191846 | 0.06234035 | 0.06264634 | 0.06243731 | 0.06241731 | 0.06298941 | 0.0634209 | 0.0635246 | 0.06365541 | 0.06383472 | 0.06383893 | 0.06359834 | 0.06357405 | 0.06378861 | 0.06388731 | 0.06388462 | 0.06405859 | 0.06435456 | 0.06480822 | 0.06534686 | 0.06543601 | 0.06533968 | 0.06547955 | 0.06569147 | 0.06573703 | 0.06574715 | 0.06568147 | 0.06560573 | 0.06568391 | 0.06577173 | 0.06633436 | 0.06684603 | 0.06652096 | 0.06620462 | 0.06595492 | 0.06582522 | 0.06626518 | 0.06667872 | 0.06700499 | 0.06727071 | 0.06738897 | 0.06750344 | 0.06761084 | 0.06768885 | 0.06772415 | 0.06779987 | 0.06792183 | 0.06808712 | 0.06829166 | 0.06834972 | 0.06830297 | 0.06872726 | 0.06941479 | 0.06937735 | 0.0690289 | 0.06904006 | 0.06916583 | 0.06919763 | 0.06920805 | 0.06951899 | 0.06987286 | 0.06971534 | 0.06952028 | 0.06959061 | 0.0696766 | 0.07001791 | 0.07034028 | 0.07050702 | 0.07063946 | 0.07060089 | 0.07062497 | 0.07086436 | 0.07098495 | 0.0708056 | 0.07069064 | 0.07069944 | 0.07073372 | 0.07080611 | 0.07089609 | 0.07100678 | 0.07134349 | 0.07189068 | 0.07205575 | 0.07193909 | 0.07193626 | 0.07199914 | 0.07208011 | 0.07216912 | 0.07212341 | 0.07203085 | 0.07211431 | 0.07223905 | 0.07247257 | 0.07272409 | 0.07278121 | 0.07282073 | 0.07295631 | 0.07300991 | 0.07058932
619 | 0.0571885 | 0.05921269 | 0.05932222 | 0.0594668 | 0.05962946 | 0.06005805 | 0.06058624 | 0.06100423 | 0.06139041 | 0.06107659 | 0.06062371 | 0.06125638 | 0.06201966 | 0.06200478 | 0.06195086 | 0.0620014 | 0.06207418 | 0.06245922 | 0.06278805 | 0.06272804 | 0.0626871 | 0.06273091 | 0.06272198 | 0.06254781 | 0.06267421 | 0.06350129 | 0.06397293 | 0.06380853 | 0.06388251 | 0.06428979 | 0.06447704 | 0.0644213 | 0.06443049 | 0.0644965 | 0.06473857 | 0.06510223 | 0.06519217 | 0.06513459 | 0.06528581 | 0.0655232 | 0.06548134 | 0.06535433 | 0.0653839 | 0.06544682 | 0.06563836 | 0.065847 | 0.06572006 | 0.06557212 | 0.06597737 | 0.06637136 | 0.06657586 | 0.06676101 | 0.06679848 | 0.06686008 | 0.06703617 | 0.06713774 | 0.06699335 | 0.06699341 | 0.06734522 | 0.06759846 | 0.06766813 | 0.06777288 | 0.06792859 | 0.06803389 | 0.06808151 | 0.06829047 | 0.06864564 | 0.06894115 | 0.06919395 | 0.06926884 | 0.0692443 | 0.06910912 | 0.06892648 | 0.0689328 | 0.06899936 | 0.06899509 | 0.0689747 | 0.06927547 | 0.06962213 | 0.06997264 | 0.07032344 | 0.07002613 | 0.06975182 | 0.07001762 | 0.07025157 | 0.07022388 | 0.07025138 | 0.07055393 | 0.07085059 | 0.07112698 | 0.07126143 | 0.0710375 | 0.07088068 | 0.07085286 | 0.07100024 | 0.07140976 | 0.07162958 | 0.07162591 | 0.07174532 | 0.07197936 | 0.07209548 | 0.07212467 | 0.07211208 | 0.07207537 | 0.07209075 | 0.07212932 | 0.07236027 | 0.07265811 | 0.07246932 | 0.07216639 | 0.07236885 | 0.07265497 | 0.07309156 | 0.07354177 | 0.07344288 | 0.07325231 | 0.07078786
620 | 0.05744401 | 0.05974729 | 0.05994602 | 0.06012461 | 0.06029279 | 0.06030636 | 0.06026202 | 0.06056155 | 0.06096037 | 0.06109707 | 0.06118171 | 0.06151357 | 0.06187517 | 0.06174664 | 0.06159748 | 0.0619453 | 0.06228203 | 0.06246297 | 0.06261395 | 0.0625577 | 0.06253797 | 0.06268055 | 0.06290566 | 0.06338925 | 0.06379382 | 0.0640142 | 0.06423654 | 0.06446242 | 0.06457731 | 0.06453706 | 0.06457355 | 0.06469479 | 0.06476735 | 0.06479729 | 0.06478002 | 0.06473014 | 0.06484656 | 0.0650526 | 0.06533045 | 0.06563794 | 0.0658454 | 0.06602235 | 0.06609517 | 0.0661458 | 0.06587329 | 0.06555783 | 0.0659958 | 0.06648093 | 0.06633606 | 0.06621269 | 0.06644661 | 0.06665396 | 0.0666587 | 0.06673461 | 0.06714841 | 0.06746861 | 0.06747978 | 0.06745539 | 0.06734439 | 0.06738379 | 0.06770323 | 0.06788951 | 0.06788233 | 0.06795761 | 0.06812726 | 0.06824702 | 0.06832156 | 0.06860867 | 0.06904791 | 0.06906289 | 0.06884078 | 0.0686915 | 0.06857346 | 0.06891908 | 0.06941249 | 0.06953566 | 0.06957463 | 0.06966595 | 0.06976475 | 0.06969096 | 0.06960449 | 0.07000791 | 0.07038106 | 0.070101 | 0.06988103 | 0.07015472 | 0.07038877 | 0.07042526 | 0.07053319 | 0.07088665 | 0.07116369 | 0.07124775 | 0.07127244 | 0.07118299 | 0.07118399 | 0.07132031 | 0.07144681 | 0.07156171 | 0.07167813 | 0.07179596 | 0.07192557 | 0.07206388 | 0.07192142 | 0.07161689 | 0.07197804 | 0.07263548 | 0.07276617 | 0.07271372 | 0.0724808 | 0.07220555 | 0.07268695 | 0.07329358 | 0.07336132 | 0.07338029 | 0.07325885 | 0.07306146 | 0.07074383
621 | 0.05754145 | 0.05983582 | 0.0602008 | 0.06031336 | 0.06029571 | 0.06041386 | 0.06058288 | 0.06092132 | 0.06130867 | 0.06136647 | 0.06135881 | 0.06158634 | 0.06184216 | 0.06175575 | 0.06165596 | 0.06201417 | 0.06236347 | 0.06258765 | 0.0627725 | 0.06268522 | 0.06266481 | 0.06294157 | 0.06316404 | 0.06321646 | 0.06342859 | 0.06401301 | 0.06434242 | 0.06421552 | 0.06424128 | 0.06448048 | 0.06444308 | 0.06410021 | 0.06407675 | 0.06433281 | 0.06470026 | 0.06514465 | 0.06529303 | 0.06528188 | 0.065284 | 0.06529161 | 0.06572942 | 0.06629843 | 0.06617263 | 0.06589884 | 0.0659989 | 0.06614864 | 0.06620513 | 0.06625578 | 0.06657068 | 0.0668672 | 0.06686087 | 0.06689666 | 0.06725376 | 0.06750713 | 0.06726813 | 0.06708969 | 0.06711117 | 0.06724239 | 0.06764082 | 0.06787988 | 0.06782219 | 0.06787022 | 0.06807185 | 0.06823612 | 0.06835766 | 0.0686892 | 0.06921104 | 0.06932164 | 0.06913796 | 0.06908091 | 0.06909463 | 0.06924848 | 0.06946245 | 0.06943286 | 0.06932564 | 0.0693758 | 0.06946175 | 0.06995767 | 0.07051217 | 0.07020195 | 0.06982825 | 0.0702055 | 0.07056502 | 0.07046825 | 0.07040657 | 0.07063319 | 0.07080763 | 0.07072198 | 0.07067592 | 0.07076596 | 0.07081542 | 0.07076239 | 0.07081166 | 0.07105757 | 0.07132987 | 0.07164166 | 0.07180991 | 0.07180906 | 0.0719256 | 0.07215146 | 0.07222541 | 0.07218735 | 0.072321 | 0.07255378 | 0.07283746 | 0.07314379 | 0.0730459 | 0.07280746 | 0.07291158 | 0.07309606 | 0.07310934 | 0.07309429 | 0.07324262 | 0.07340574 | 0.0733929 | 0.07329867 | 0.07095132
622 | 0.05765617 | 0.05986791 | 0.06030455 | 0.06014521 | 0.05967839 | 0.06008669 | 0.06082276 | 0.06107177 | 0.06118015 | 0.06124536 | 0.06130201 | 0.06137669 | 0.06145355 | 0.06170864 | 0.06196911 | 0.06181611 | 0.06169244 | 0.06198028 | 0.06227574 | 0.06262382 | 0.06290126 | 0.06286478 | 0.06291812 | 0.0632528 | 0.06354683 | 0.06374611 | 0.06399484 | 0.06433205 | 0.06461318 | 0.06481591 | 0.06491523 | 0.06490034 | 0.06490473 | 0.06492599 | 0.06494403 | 0.06495986 | 0.06507842 | 0.06525235 | 0.06553391 | 0.06585989 | 0.06577174 | 0.0655573 | 0.06579949 | 0.06613894 | 0.06608683 | 0.06598268 | 0.06648722 | 0.06702987 | 0.06691179 | 0.06680144 | 0.06682368 | 0.06687516 | 0.0671497 | 0.06741209 | 0.06761688 | 0.0677913 | 0.06786542 | 0.06784322 | 0.06758642 | 0.06751092 | 0.06777304 | 0.06793989 | 0.06796833 | 0.06806761 | 0.06824796 | 0.06824212 | 0.06806754 | 0.06847741 | 0.06930547 | 0.06945915 | 0.06923593 | 0.0692937 | 0.06947199 | 0.06933191 | 0.06909035 | 0.06949 | 0.07003549 | 0.07003968 | 0.06996653 | 0.0699438 | 0.06992478 | 0.07038937 | 0.07083702 | 0.07088559 | 0.07093371 | 0.0709781 | 0.07100471 | 0.0709427 | 0.07098139 | 0.07136613 | 0.07157479 | 0.07133892 | 0.07116902 | 0.07112591 | 0.07116847 | 0.07133921 | 0.07162354 | 0.07204172 | 0.07199373 | 0.07151161 | 0.07156876 | 0.07202353 | 0.07237365 | 0.07266336 | 0.07264282 | 0.07248418 | 0.07254163 | 0.07267421 | 0.07261205 | 0.0725042 | 0.07287552 | 0.07332614 | 0.07335744 | 0.0733508 | 0.07319705 | 0.07297333 | 0.07081007
623 | 0.05814137 | 0.06015488 | 0.06020026 | 0.06037914 | 0.06062689 | 0.06091938 | 0.06122862 | 0.06140902 | 0.06155221 | 0.0617858 | 0.06203735 | 0.06227935 | 0.0625202 | 0.06256482 | 0.06259889 | 0.0625818 | 0.06259963 | 0.0631077 | 0.06350775 | 0.06316051 | 0.0629686 | 0.06346691 | 0.06373389 | 0.0632763 | 0.06315183 | 0.06380394 | 0.06427126 | 0.06440796 | 0.06463019 | 0.06497199 | 0.06524319 | 0.06543644 | 0.06554555 | 0.06558105 | 0.06566679 | 0.06578723 | 0.06572411 | 0.06556206 | 0.06593171 | 0.06652076 | 0.06657399 | 0.06646381 | 0.06626475 | 0.06604676 | 0.06624709 | 0.06650301 | 0.06649935 | 0.06647945 | 0.06673509 | 0.06698502 | 0.06713893 | 0.06730611 | 0.06757451 | 0.06771452 | 0.06724502 | 0.06707872 | 0.06791327 | 0.06848262 | 0.06840611 | 0.06838924 | 0.06848341 | 0.06864277 | 0.06889683 | 0.06898761 | 0.06889151 | 0.0689491 | 0.06914596 | 0.06929184 | 0.06940123 | 0.06936612 | 0.06925027 | 0.06928352 | 0.06938072 | 0.06957633 | 0.06980331 | 0.06984763 | 0.06985041 | 0.07012944 | 0.07044793 | 0.0705054 | 0.07054369 | 0.07055555 | 0.07056917 | 0.07062027 | 0.07070533 | 0.07106947 | 0.07138167 | 0.07143503 | 0.07149615 | 0.07158397 | 0.07160806 | 0.07147124 | 0.07123724 | 0.07081643 | 0.07084926 | 0.07156084 | 0.07200367 | 0.07212985 | 0.07227534 | 0.0724388 | 0.0724955 | 0.07247347 | 0.07264991 | 0.07294092 | 0.07295964 | 0.07285716 | 0.07293373 | 0.07307256 | 0.07308902 | 0.07307676 | 0.07331496 | 0.0735946 | 0.07365881 | 0.07370353 | 0.07376583 | 0.07374778 | 0.07136218
624 | 0.05868817 | 0.06101822 | 0.06102812 | 0.06123987 | 0.06155575 | 0.06185822 | 0.06215567 | 0.06275616 | 0.06344415 | 0.0630904 | 0.06252973 | 0.06264432 | 0.06284016 | 0.06333266 | 0.06383433 | 0.06367472 | 0.06353408 | 0.06365957 | 0.06376998 | 0.06377597 | 0.06377082 | 0.06371615 | 0.06381853 | 0.06441279 | 0.06482556 | 0.06481524 | 0.06500535 | 0.06555412 | 0.06580766 | 0.06564845 | 0.06582803 | 0.06638176 | 0.06624247 | 0.0654967 | 0.06559312 | 0.06627117 | 0.06635454 | 0.0661174 | 0.0663965 | 0.06688863 | 0.0670234 | 0.0670492 | 0.06728662 | 0.06756913 | 0.06725846 | 0.06686896 | 0.06718625 | 0.06754778 | 0.06786804 | 0.06816423 | 0.06806795 | 0.06798859 | 0.06803837 | 0.06814769 | 0.06853964 | 0.06876886 | 0.06846089 | 0.06831725 | 0.06857381 | 0.06879879 | 0.06896494 | 0.06904345 | 0.06899464 | 0.06899856 | 0.06906283 | 0.06935891 | 0.06986504 | 0.07014824 | 0.07027191 | 0.07028426 | 0.0702344 | 0.0702125 | 0.0702026 | 0.07038567 | 0.07063023 | 0.07075959 | 0.07086274 | 0.07075125 | 0.07060909 | 0.07126688 | 0.07198341 | 0.07218341 | 0.07234863 | 0.07193529 | 0.07161483 | 0.07205749 | 0.07242411 | 0.07241168 | 0.07229453 | 0.07181748 | 0.07151297 | 0.07164412 | 0.07187386 | 0.07229312 | 0.07258963 | 0.07270249 | 0.07271773 | 0.07261796 | 0.07293445 | 0.07363859 | 0.07356433 | 0.07291615 | 0.07286895 | 0.0731687 | 0.07352233 | 0.07389993 | 0.07373528 | 0.07338208 | 0.07357123 | 0.0738876 | 0.07401281 | 0.07410639 | 0.07389752 | 0.07366128 | 0.07397586 | 0.07421904 | 0.07195613
625 | 0.05901928 | 0.06124976 | 0.0616867 | 0.0616967 | 0.06148643 | 0.06171142 | 0.06209943 | 0.06222801 | 0.06228169 | 0.06216778 | 0.06202057 | 0.06240212 | 0.0628473 | 0.06324641 | 0.06363889 | 0.06356624 | 0.06351835 | 0.06381792 | 0.06408869 | 0.06416016 | 0.0642681 | 0.06453811 | 0.06477489 | 0.0649076 | 0.0651142 | 0.06549306 | 0.06565607 | 0.06543282 | 0.06545703 | 0.06582718 | 0.06613957 | 0.06638816 | 0.06650901 | 0.06651808 | 0.06632895 | 0.06600295 | 0.06624557 | 0.06679464 | 0.06678749 | 0.06655082 | 0.06661744 | 0.06677654 | 0.06714338 | 0.06755447 | 0.06740864 | 0.06718881 | 0.06775971 | 0.06838011 | 0.06824729 | 0.06814359 | 0.06852264 | 0.0688393 | 0.06868001 | 0.06856828 | 0.06868237 | 0.06872415 | 0.06852719 | 0.06845239 | 0.06867508 | 0.06897949 | 0.06943604 | 0.0696359 | 0.06946282 | 0.06960754 | 0.070116 | 0.07014854 | 0.06974981 | 0.06970698 | 0.06991883 | 0.07035835 | 0.07092509 | 0.07110867 | 0.07112788 | 0.07135079 | 0.07163862 | 0.07127225 | 0.07075707 | 0.07085218 | 0.07103446 | 0.07161356 | 0.07222179 | 0.0720949 | 0.07196913 | 0.07198162 | 0.07199983 | 0.07206495 | 0.07216931 | 0.07246921 | 0.07265515 | 0.07244948 | 0.07224723 | 0.0720536 | 0.07212462 | 0.07270437 | 0.0730455 | 0.0730296 | 0.0730459 | 0.07310012 | 0.07331564 | 0.07368137 | 0.07385689 | 0.07389215 | 0.07399568 | 0.07413863 | 0.07417033 | 0.07415251 | 0.07413387 | 0.07411495 | 0.07404062 | 0.07395329 | 0.07435719 | 0.07484239 | 0.0744836 | 0.07404842 | 0.07421074 | 0.07431231 | 0.07218487
626 | 0.0597127 | 0.06173414 | 0.06178239 | 0.06204736 | 0.06242414 | 0.06271195 | 0.06296644 | 0.06329957 | 0.0636554 | 0.06365896 | 0.06359254 | 0.06389481 | 0.06424144 | 0.0642939 | 0.06433364 | 0.06463587 | 0.06492298 | 0.06499783 | 0.06500806 | 0.06457129 | 0.06436001 | 0.06515071 | 0.06572468 | 0.06561978 | 0.06560054 | 0.065781 | 0.06591853 | 0.06597922 | 0.0661912 | 0.06661468 | 0.06683949 | 0.0668449 | 0.06679562 | 0.06669846 | 0.06686396 | 0.06721087 | 0.0673874 | 0.06747209 | 0.06752755 | 0.06757094 | 0.06758861 | 0.06759844 | 0.06788574 | 0.06823214 | 0.06812316 | 0.06795366 | 0.06779349 | 0.06763391 | 0.06832153 | 0.06898466 | 0.06923948 | 0.06945592 | 0.0693797 | 0.06935005 | 0.06954153 | 0.0696216 | 0.06933388 | 0.06923263 | 0.06958549 | 0.06994714 | 0.07032516 | 0.07037565 | 0.06995031 | 0.06985564 | 0.07013944 | 0.07043728 | 0.07074784 | 0.07098603 | 0.07117243 | 0.07124685 | 0.07125868 | 0.07129407 | 0.07133956 | 0.0712501 | 0.07111763 | 0.07142353 | 0.07182913 | 0.07211836 | 0.07239096 | 0.07243039 | 0.07245269 | 0.0725075 | 0.07255976 | 0.07255827 | 0.07256128 | 0.07260136 | 0.07265604 | 0.07278345 | 0.07293302 | 0.0731587 | 0.0734426 | 0.07387352 | 0.07397088 | 0.07342701 | 0.07333043 | 0.07390307 | 0.07424814 | 0.07432508 | 0.07421822 | 0.07394021 | 0.07380143 | 0.07376531 | 0.07405559 | 0.0745343 | 0.07456392 | 0.07439365 | 0.07470727 | 0.07518915 | 0.07534103 | 0.0754155 | 0.07539352 | 0.07535557 | 0.07539596 | 0.07544344 | 0.07560152 | 0.07567508 | 0.07318863
627 | 0.06036836 | 0.0622986 | 0.06206312 | 0.0624101 | 0.06305759 | 0.06346366 | 0.06377931 | 0.0637606 | 0.06364534 | 0.06408025 | 0.06462444 | 0.06464892 | 0.06461088 | 0.06462223 | 0.06463313 | 0.06431779 | 0.06408753 | 0.06505169 | 0.06588358 | 0.06580059 | 0.06576771 | 0.06595751 | 0.06608727 | 0.06602899 | 0.06613908 | 0.06664166 | 0.06683648 | 0.06648061 | 0.06663006 | 0.06748601 | 0.06781469 | 0.06756106 | 0.06761525 | 0.06793882 | 0.06805601 | 0.06803068 | 0.06794862 | 0.06783599 | 0.06769685 | 0.06754678 | 0.06803886 | 0.06872677 | 0.06877501 | 0.06868699 | 0.06863798 | 0.06859414 | 0.06893523 | 0.06930042 | 0.06907129 | 0.0688681 | 0.06909434 | 0.06934205 | 0.06975355 | 0.0701401 | 0.07040817 | 0.07063118 | 0.07070544 | 0.07071202 | 0.0705538 | 0.07054186 | 0.07080232 | 0.07091571 | 0.07081544 | 0.07083165 | 0.07098116 | 0.07098262 | 0.07084992 | 0.07104187 | 0.07146613 | 0.07163542 | 0.07166222 | 0.07176139 | 0.0718916 | 0.07194138 | 0.07196553 | 0.07249762 | 0.07314525 | 0.07308182 | 0.0729168 | 0.07264823 | 0.07237205 | 0.07269336 | 0.07300591 | 0.073057 | 0.07314551 | 0.0735416 | 0.07389982 | 0.07406933 | 0.07422808 | 0.0743498 | 0.07449976 | 0.074721 | 0.07465036 | 0.07401863 | 0.07362423 | 0.07358492 | 0.07365587 | 0.07385673 | 0.07416492 | 0.07457305 | 0.07494229 | 0.07528284 | 0.07539196 | 0.07536748 | 0.07559919 | 0.07594492 | 0.0756703 | 0.07517999 | 0.07516528 | 0.07526214 | 0.07543032 | 0.07561031 | 0.07590628 | 0.07621274 | 0.0761345 | 0.07597276 | 0.07365344
628 | 0.06127108 | 0.06376166 | 0.06381992 | 0.06373125 | 0.06356679 | 0.06411562 | 0.0649316 | 0.06492768 | 0.06468702 | 0.06485542 | 0.06510507 | 0.06537151 | 0.06563996 | 0.06559314 | 0.06553194 | 0.0656692 | 0.06581386 | 0.06606251 | 0.06627568 | 0.06624345 | 0.06624728 | 0.06641138 | 0.06663854 | 0.0670632 | 0.06740071 | 0.06753503 | 0.06770677 | 0.06794547 | 0.0681199 | 0.0682045 | 0.06817033 | 0.06800499 | 0.06810425 | 0.06843505 | 0.06862992 | 0.06873091 | 0.06890623 | 0.06912162 | 0.06880298 | 0.06826397 | 0.06864031 | 0.06929581 | 0.06991193 | 0.07051966 | 0.07005347 | 0.06944458 | 0.0697435 | 0.07009924 | 0.07045551 | 0.07079382 | 0.0708387 | 0.07084358 | 0.07054334 | 0.0703669 | 0.07077817 | 0.07110778 | 0.07116781 | 0.07126644 | 0.07145901 | 0.07162714 | 0.07174972 | 0.07188943 | 0.07205404 | 0.07214145 | 0.0721405 | 0.07230751 | 0.0726267 | 0.07268072 | 0.07254499 | 0.07264863 | 0.07288605 | 0.07309168 | 0.07328368 | 0.07321837 | 0.07307103 | 0.0729498 | 0.07283451 | 0.07336016 | 0.07397738 | 0.07402473 | 0.07403023 | 0.07414192 | 0.07425896 | 0.07446103 | 0.07462874 | 0.07451413 | 0.07441299 | 0.07437898 | 0.07438894 | 0.07455004 | 0.07475113 | 0.07505319 | 0.07514501 | 0.07483267 | 0.07485794 | 0.07538834 | 0.07550206 | 0.07512486 | 0.07519731 | 0.07568849 | 0.0758881 | 0.07587271 | 0.0758921 | 0.07593157 | 0.0759638 | 0.07599282 | 0.07604136 | 0.07609671 | 0.07600419 | 0.07587698 | 0.07635565 | 0.07693459 | 0.07676222 | 0.07652184 | 0.07652258 | 0.07646029 | 0.07436952
629 | 0.06223696 | 0.06427607 | 0.06460418 | 0.0648314 | 0.06500656 | 0.06535465 | 0.06576751 | 0.06597843 | 0.06613104 | 0.06603332 | 0.06588587 | 0.06626522 | 0.06670794 | 0.0668637 | 0.06700434 | 0.06710536 | 0.06717571 | 0.06681542 | 0.06661278 | 0.06750078 | 0.06809845 | 0.06740601 | 0.06706947 | 0.06784772 | 0.0684023 | 0.06843551 | 0.06841212 | 0.06828746 | 0.0682985 | 0.06849926 | 0.06884507 | 0.06935106 | 0.06943421 | 0.06914734 | 0.06899784 | 0.06894321 | 0.06911283 | 0.06940329 | 0.0696738 | 0.06993607 | 0.07026979 | 0.0706253 | 0.07092072 | 0.07120334 | 0.07066773 | 0.07002338 | 0.07047164 | 0.07098829 | 0.07107126 | 0.07115517 | 0.07125863 | 0.07141422 | 0.07196751 | 0.07234692 | 0.07190095 | 0.07153157 | 0.07141506 | 0.07160692 | 0.07254976 | 0.07293692 | 0.07228938 | 0.07204601 | 0.07238978 | 0.07256033 | 0.07253261 | 0.07287864 | 0.07356336 | 0.07350959 | 0.07292737 | 0.07287523 | 0.07311932 | 0.07332489 | 0.07351395 | 0.07358218 | 0.07361191 | 0.07399962 | 0.07446875 | 0.07446412 | 0.07439182 | 0.0744771 | 0.07457394 | 0.07474587 | 0.07490786 | 0.07486924 | 0.07483527 | 0.07483958 | 0.07485233 | 0.07490716 | 0.07497473 | 0.07508611 | 0.07524292 | 0.07551445 | 0.0757628 | 0.07596661 | 0.07613943 | 0.07626588 | 0.07616822 | 0.0758065 | 0.0758138 | 0.07616474 | 0.07647227 | 0.07674779 | 0.07655773 | 0.07609891 | 0.07636913 | 0.07696384 | 0.07697271 | 0.07677788 | 0.07670357 | 0.07665753 | 0.07704204 | 0.0774978 | 0.07762209 | 0.07771638 | 0.07755179 | 0.07731422 | 0.07513254
630 | 0.06320949 | 0.06518182 | 0.06535624 | 0.06568444 | 0.06609198 | 0.06634424 | 0.06653834 | 0.06677792 | 0.06703063 | 0.0669814 | 0.06687218 | 0.06706449 | 0.06729308 | 0.06734245 | 0.06738381 | 0.06755641 | 0.06773272 | 0.06796104 | 0.06818551 | 0.06838336 | 0.06852472 | 0.06841508 | 0.0683619 | 0.06848555 | 0.06869868 | 0.06912039 | 0.06947068 | 0.06969318 | 0.06990746 | 0.07011025 | 0.0701078 | 0.06987868 | 0.06990988 | 0.07016889 | 0.07018745 | 0.07003993 | 0.07000911 | 0.07004118 | 0.07048667 | 0.07110274 | 0.07137336 | 0.07153862 | 0.07140827 | 0.07121494 | 0.07143877 | 0.07171803 | 0.07175737 | 0.07178171 | 0.07221148 | 0.07261451 | 0.07257697 | 0.07254186 | 0.07252522 | 0.07254873 | 0.07276277 | 0.07284471 | 0.07249057 | 0.07234623 | 0.07271285 | 0.07304593 | 0.07331657 | 0.07361567 | 0.0739561 | 0.07405706 | 0.07388394 | 0.07396987 | 0.07429055 | 0.07439616 | 0.0743479 | 0.07422397 | 0.07405778 | 0.07435726 | 0.07485651 | 0.07477578 | 0.07451019 | 0.07472424 | 0.07504738 | 0.07522975 | 0.07539201 | 0.0753162 | 0.0752229 | 0.07516003 | 0.07511948 | 0.0754982 | 0.075867 | 0.07615429 | 0.07640895 | 0.07650089 | 0.0765466 | 0.07643344 | 0.07632734 | 0.07623907 | 0.07633937 | 0.07680219 | 0.07700339 | 0.07681314 | 0.07700541 | 0.07764836 | 0.07770921 | 0.07722799 | 0.07714067 | 0.07734378 | 0.07766196 | 0.07804658 | 0.07819502 | 0.07823833 | 0.0779914 | 0.07764355 | 0.07757615 | 0.07757453 | 0.07787268 | 0.07822043 | 0.07825455 | 0.07826029 | 0.07823967 | 0.07814968 | 0.07604664
631 | 0.06442368 | 0.06633881 | 0.06649401 | 0.06672344 | 0.06699114 | 0.06740419 | 0.06787166 | 0.06784287 | 0.06767078 | 0.0679555 | 0.06833096 | 0.06844453 | 0.0685266 | 0.06868898 | 0.06885556 | 0.06902941 | 0.06916865 | 0.06882208 | 0.0685864 | 0.06911791 | 0.06960255 | 0.06987888 | 0.07013806 | 0.07034349 | 0.07044883 | 0.07032086 | 0.07035429 | 0.07067654 | 0.07091555 | 0.07103816 | 0.07115218 | 0.07125671 | 0.07146562 | 0.07176587 | 0.07178715 | 0.07161575 | 0.0716384 | 0.07176563 | 0.07187715 | 0.0719822 | 0.0721637 | 0.07236853 | 0.07228863 | 0.07214807 | 0.07238778 | 0.07267802 | 0.07291316 | 0.07314485 | 0.07320109 | 0.07325934 | 0.07335212 | 0.07341919 | 0.07329004 | 0.07326994 | 0.07376748 | 0.07420998 | 0.07447076 | 0.07455359 | 0.07420308 | 0.07413264 | 0.07458373 | 0.07476839 | 0.07456601 | 0.07463464 | 0.07501345 | 0.07516328 | 0.07510561 | 0.07518401 | 0.07535977 | 0.0757313 | 0.07621225 | 0.07633594 | 0.07630636 | 0.07594511 | 0.07547814 | 0.07579571 | 0.07629172 | 0.07648465 | 0.07663428 | 0.07651931 | 0.0763849 | 0.07645325 | 0.07652745 | 0.07668042 | 0.07686137 | 0.07727228 | 0.07759868 | 0.07750385 | 0.07744863 | 0.07752955 | 0.07761884 | 0.07772929 | 0.07781009 | 0.07783389 | 0.07788239 | 0.07796784 | 0.07798631 | 0.07792586 | 0.0781116 | 0.07852661 | 0.07832388 | 0.07766569 | 0.07793411 | 0.07873745 | 0.07883328 | 0.0786142 | 0.07846684 | 0.07834443 | 0.07861465 | 0.07897697 | 0.07886485 | 0.07867422 | 0.07907667 | 0.0795328 | 0.0794581 | 0.07930275 | 0.07718311
632 | 0.06575055 | 0.06783361 | 0.06801918 | 0.06821303 | 0.06841114 | 0.06855296 | 0.06867368 | 0.06874052 | 0.06879181 | 0.06903482 | 0.06931592 | 0.06945157 | 0.06956973 | 0.0698235 | 0.07008096 | 0.06998125 | 0.06993447 | 0.07063077 | 0.07119043 | 0.07080485 | 0.0705389 | 0.07080455 | 0.07109682 | 0.07147251 | 0.07172231 | 0.07167865 | 0.07177479 | 0.07212109 | 0.07215049 | 0.07173684 | 0.07187299 | 0.07261633 | 0.07283594 | 0.07259723 | 0.07271455 | 0.07307776 | 0.0733005 | 0.07344754 | 0.07351072 | 0.0735393 | 0.0735101 | 0.07346328 | 0.07378839 | 0.07419273 | 0.07408736 | 0.07391427 | 0.07424605 | 0.07460943 | 0.07460415 | 0.07460235 | 0.07466095 | 0.07473306 | 0.07490819 | 0.07513029 | 0.07557538 | 0.07588332 | 0.07573848 | 0.07568937 | 0.07587336 | 0.07589209 | 0.07560308 | 0.07553845 | 0.07579981 | 0.07593045 | 0.07591147 | 0.07608151 | 0.07642285 | 0.07661905 | 0.0767114 | 0.07688081 | 0.0770933 | 0.07706131 | 0.07692444 | 0.07698487 | 0.07710819 | 0.07695363 | 0.07673586 | 0.07727532 | 0.07792295 | 0.07788936 | 0.07780576 | 0.07802382 | 0.07822679 | 0.07809529 | 0.07798843 | 0.07808403 | 0.07822834 | 0.0786154 | 0.07885637 | 0.07859528 | 0.07845 | 0.07859714 | 0.07865818 | 0.07855374 | 0.07867566 | 0.07913627 | 0.07922931 | 0.07888927 | 0.07906613 | 0.07972434 | 0.07987343 | 0.07964713 | 0.07966318 | 0.07981912 | 0.08017849 | 0.0806284 | 0.08091876 | 0.08115364 | 0.08081147 | 0.08033395 | 0.08045937 | 0.08068458 | 0.08060451 | 0.08049681 | 0.08067 | 0.0807717 | 0.07856709
633 | 0.06710859 | 0.06911094 | 0.06936222 | 0.06961212 | 0.06986129 | 0.06997887 | 0.07004717 | 0.07038559 | 0.070802 | 0.07031719 | 0.06965336 | 0.07021309 | 0.07092004 | 0.07106585 | 0.07118209 | 0.07122125 | 0.07128383 | 0.07167537 | 0.07205774 | 0.07237661 | 0.07261039 | 0.07246602 | 0.07238023 | 0.07247795 | 0.07260888 | 0.07281723 | 0.07291718 | 0.07282316 | 0.07281331 | 0.07292112 | 0.0731832 | 0.07361565 | 0.0739666 | 0.07424622 | 0.07452442 | 0.07480164 | 0.07477436 | 0.07458298 | 0.07454556 | 0.07457168 | 0.07481892 | 0.07513359 | 0.07524301 | 0.0753087 | 0.0754599 | 0.07562247 | 0.07565224 | 0.07567371 | 0.0753989 | 0.07514902 | 0.07530925 | 0.07550924 | 0.07601255 | 0.07642546 | 0.07640924 | 0.07643658 | 0.0766077 | 0.07683652 | 0.07720587 | 0.07733033 | 0.07699878 | 0.07684688 | 0.07695598 | 0.07733661 | 0.07802802 | 0.07832435 | 0.07826266 | 0.07809881 | 0.07786187 | 0.07807512 | 0.07853995 | 0.07846713 | 0.07816367 | 0.07843847 | 0.07889758 | 0.07897699 | 0.07897003 | 0.07890724 | 0.07883646 | 0.07905595 | 0.07929676 | 0.0792122 | 0.07913914 | 0.07933634 | 0.07949707 | 0.07935808 | 0.07928717 | 0.07955553 | 0.07979856 | 0.07995449 | 0.08008303 | 0.0801424 | 0.0801686 | 0.08013103 | 0.08029529 | 0.08076153 | 0.08099433 | 0.0809521 | 0.08094477 | 0.08096994 | 0.08095461 | 0.08090942 | 0.08085004 | 0.08078247 | 0.08109146 | 0.08156804 | 0.08195294 | 0.08230595 | 0.0822149 | 0.08201969 | 0.08228312 | 0.08262245 | 0.08256722 | 0.08247626 | 0.08228585 | 0.08202767 | 0.07985843
634 | 0.06863862 | 0.07043912 | 0.07143635 | 0.07182672 | 0.07190401 | 0.0717816 | 0.07158438 | 0.07161033 | 0.07170071 | 0.07205354 | 0.07245851 | 0.0726579 | 0.07283255 | 0.07264968 | 0.07245452 | 0.07292292 | 0.07337426 | 0.07358608 | 0.07372331 | 0.07334448 | 0.07313479 | 0.07367666 | 0.07404015 | 0.07384489 | 0.07393939 | 0.07470936 | 0.07514975 | 0.0750004 | 0.07484079 | 0.07466685 | 0.07472648 | 0.07504406 | 0.07558255 | 0.07631437 | 0.07630542 | 0.07578488 | 0.07572881 | 0.07592306 | 0.07612801 | 0.07633738 | 0.07643522 | 0.07649906 | 0.0766231 | 0.07675996 | 0.07639511 | 0.07596359 | 0.07604231 | 0.07615296 | 0.07708909 | 0.0779617 | 0.07778915 | 0.07764807 | 0.07774716 | 0.07793344 | 0.07853363 | 0.07891893 | 0.0785949 | 0.07828113 | 0.07799235 | 0.07798747 | 0.07851124 | 0.07895515 | 0.07928303 | 0.07933079 | 0.07905792 | 0.07904271 | 0.07926097 | 0.07958879 | 0.079995 | 0.07993062 | 0.07960325 | 0.07930682 | 0.07902366 | 0.07940309 | 0.07999371 | 0.08027269 | 0.08048078 | 0.08023588 | 0.07992627 | 0.08041279 | 0.08095776 | 0.08102473 | 0.08109948 | 0.08139828 | 0.08160162 | 0.08102051 | 0.08052003 | 0.08042143 | 0.08044981 | 0.08091459 | 0.08128107 | 0.08139937 | 0.08158599 | 0.08190392 | 0.08217769 | 0.08238539 | 0.08244433 | 0.08232801 | 0.08240468 | 0.08266105 | 0.08257818 | 0.08224516 | 0.08221219 | 0.08235241 | 0.08249774 | 0.08264535 | 0.08283222 | 0.08303275 | 0.08265651 | 0.08214499 | 0.08203471 | 0.08199084 | 0.08239387 | 0.08283734 | 0.08314211 | 0.08336266 | 0.0812193
635 | 0.07028292 | 0.07266107 | 0.07253223 | 0.07273618 | 0.07311182 | 0.07316341 | 0.07309364 | 0.0734893 | 0.07401936 | 0.07372385 | 0.07326436 | 0.07355857 | 0.07394348 | 0.07425573 | 0.07456181 | 0.07460228 | 0.07465597 | 0.07489528 | 0.07505928 | 0.07470227 | 0.07455103 | 0.0753142 | 0.07584539 | 0.07565 | 0.07564205 | 0.07607104 | 0.07637763 | 0.07646517 | 0.07651065 | 0.07649731 | 0.07649187 | 0.07649514 | 0.0765332 | 0.07660169 | 0.07676486 | 0.07699341 | 0.07705413 | 0.07702441 | 0.07715294 | 0.07734677 | 0.07791126 | 0.07858878 | 0.078422 | 0.07807538 | 0.07799168 | 0.07794292 | 0.07847585 | 0.07904519 | 0.07893917 | 0.0788315 | 0.0787036 | 0.07866876 | 0.0793438 | 0.07982009 | 0.07935287 | 0.07910499 | 0.07958112 | 0.07985743 | 0.07964709 | 0.07953296 | 0.07959796 | 0.07972465 | 0.07994098 | 0.08010449 | 0.08020756 | 0.08054842 | 0.08110475 | 0.08133857 | 0.0813416 | 0.08140194 | 0.08149432 | 0.08167172 | 0.08188559 | 0.08187652 | 0.0817964 | 0.08150984 | 0.08117632 | 0.08173977 | 0.08243135 | 0.08205644 | 0.08160323 | 0.08172357 | 0.08186288 | 0.08227146 | 0.0826537 | 0.08281957 | 0.08298144 | 0.08312343 | 0.08318017 | 0.082944 | 0.08278814 | 0.08283506 | 0.08281742 | 0.08267569 | 0.08277418 | 0.08323211 | 0.08355868 | 0.08373048 | 0.08371105 | 0.08351356 | 0.08364554 | 0.08402044 | 0.0841399 | 0.08411189 | 0.08426923 | 0.08450907 | 0.08458571 | 0.08460561 | 0.08444585 | 0.08424395 | 0.08484637 | 0.08558191 | 0.08491363 | 0.08411828 | 0.08472024 | 0.08525975 | 0.08291931
636 | 0.07210382 | 0.07389043 | 0.07418735 | 0.07416229 | 0.07397111 | 0.07462231 | 0.07558901 | 0.0756078 | 0.07535289 | 0.07537425 | 0.07545048 | 0.07553353 | 0.0756174 | 0.07574244 | 0.07586582 | 0.07557868 | 0.0753411 | 0.07579899 | 0.07625784 | 0.07672336 | 0.07708093 | 0.0769588 | 0.07693481 | 0.07721821 | 0.07750912 | 0.07781749 | 0.07799277 | 0.07792989 | 0.07795021 | 0.07808684 | 0.0783836 | 0.0788572 | 0.07885602 | 0.07843936 | 0.07866497 | 0.07933414 | 0.07944258 | 0.07924882 | 0.07919581 | 0.07920089 | 0.07929878 | 0.07942497 | 0.07963669 | 0.07986662 | 0.07981635 | 0.07972885 | 0.07958402 | 0.0794356 | 0.07952554 | 0.07964101 | 0.08017118 | 0.0806173 | 0.08042232 | 0.08028068 | 0.08039224 | 0.08061558 | 0.08120788 | 0.08159469 | 0.08148103 | 0.08145303 | 0.08158455 | 0.08179615 | 0.08212411 | 0.08226702 | 0.08219812 | 0.08221245 | 0.08230221 | 0.08262156 | 0.08310519 | 0.08319186 | 0.08305669 | 0.08314412 | 0.08332703 | 0.08335926 | 0.08334347 | 0.08338791 | 0.08344605 | 0.08349631 | 0.08354546 | 0.08352409 | 0.08349755 | 0.08366144 | 0.0838338 | 0.08413693 | 0.08437118 | 0.08403947 | 0.0838538 | 0.08439607 | 0.08477213 | 0.08457702 | 0.08446452 | 0.08456059 | 0.08470715 | 0.08495077 | 0.08490963 | 0.08444243 | 0.08430198 | 0.08454651 | 0.08481082 | 0.08509355 | 0.0854235 | 0.08578827 | 0.08591176 | 0.08589596 | 0.08614461 | 0.08651096 | 0.08657849 | 0.08654212 | 0.0862976 | 0.08600425 | 0.08584194 | 0.08570133 | 0.08596592 | 0.08626719 | 0.08616767 | 0.08599874 | 0.08409733
637 | 0.07401898 | 0.07616881 | 0.07667559 | 0.07652881 | 0.07604484 | 0.07625917 | 0.07673503 | 0.07663308 | 0.07636428 | 0.07672727 | 0.07721575 | 0.07735439 | 0.07745093 | 0.07755469 | 0.07766372 | 0.07830585 | 0.07891179 | 0.07900972 | 0.07904575 | 0.07865357 | 0.07835573 | 0.07847711 | 0.07845832 | 0.07800048 | 0.07796381 | 0.07890895 | 0.07963133 | 0.07995512 | 0.0802221 | 0.08040964 | 0.08030356 | 0.07987324 | 0.07982522 | 0.08011178 | 0.08015415 | 0.08002789 | 0.08025288 | 0.08066716 | 0.08094661 | 0.08117044 | 0.08092379 | 0.08053365 | 0.08081757 | 0.08124507 | 0.08109396 | 0.08086595 | 0.08089653 | 0.0809433 | 0.08197072 | 0.0829089 | 0.08238007 | 0.08195408 | 0.08231255 | 0.08267806 | 0.083077 | 0.08346502 | 0.08381703 | 0.08393329 | 0.08347543 | 0.08323272 | 0.08339058 | 0.08346049 | 0.0834026 | 0.08351393 | 0.08381891 | 0.08398319 | 0.08401995 | 0.08421047 | 0.08451102 | 0.08502697 | 0.08566329 | 0.0853552 | 0.08464199 | 0.08438876 | 0.08428214 | 0.08470334 | 0.08524458 | 0.08560245 | 0.08593412 | 0.08591137 | 0.0858626 | 0.0859344 | 0.08602528 | 0.08645952 | 0.08680838 | 0.08645586 | 0.08618352 | 0.08631086 | 0.08644188 | 0.08658551 | 0.08661649 | 0.08636306 | 0.0863899 | 0.08695551 | 0.08711995 | 0.08668411 | 0.08649693 | 0.0866027 | 0.08682477 | 0.08715515 | 0.08706614 | 0.08666791 | 0.08697611 | 0.08769211 | 0.08786236 | 0.0877897 | 0.0875199 | 0.08718155 | 0.08776847 | 0.08857241 | 0.08802146 | 0.08724626 | 0.08762989 | 0.08811841 | 0.08848316 | 0.08875334 | 0.08634525
638 | 0.07601586 | 0.07810161 | 0.07851145 | 0.07838683 | 0.07798648 | 0.07823476 | 0.07872596 | 0.07893473 | 0.07906194 | 0.07916314 | 0.07925917 | 0.07963283 | 0.08003988 | 0.08013067 | 0.08020038 | 0.07974553 | 0.07936772 | 0.08007136 | 0.08066556 | 0.08050272 | 0.08043006 | 0.0807581 | 0.08092583 | 0.08059145 | 0.08062869 | 0.08153223 | 0.08196567 | 0.08155793 | 0.08151063 | 0.08196726 | 0.08217007 | 0.08209256 | 0.0820918 | 0.08215822 | 0.08246556 | 0.08293927 | 0.08336356 | 0.08376122 | 0.08362713 | 0.08327363 | 0.08300313 | 0.08275794 | 0.08286786 | 0.08305342 | 0.08340752 | 0.08378401 | 0.08391074 | 0.08402184 | 0.08383144 | 0.0836725 | 0.08403008 | 0.08434181 | 0.08430374 | 0.08435073 | 0.08480156 | 0.08514668 | 0.08514283 | 0.08521905 | 0.08549025 | 0.08558406 | 0.08534756 | 0.08519628 | 0.0851688 | 0.08532694 | 0.08569756 | 0.08592642 | 0.08602682 | 0.08637241 | 0.08689345 | 0.08682581 | 0.08642918 | 0.08653334 | 0.08685232 | 0.08672338 | 0.08645166 | 0.0865854 | 0.08681135 | 0.08677287 | 0.0866966 | 0.08692636 | 0.0871786 | 0.0873118 | 0.0874629 | 0.08797299 | 0.08838791 | 0.08802079 | 0.08775821 | 0.08801672 | 0.08818631 | 0.08805033 | 0.08802827 | 0.08829384 | 0.08853038 | 0.08871111 | 0.08874893 | 0.08857293 | 0.08843624 | 0.08834587 | 0.08850802 | 0.08890535 | 0.08890789 | 0.08861935 | 0.08852899 | 0.08855303 | 0.08902528 | 0.08969701 | 0.08986539 | 0.08985876 | 0.08985365 | 0.0898489 | 0.08978735 | 0.08971641 | 0.0896744 | 0.08963501 | 0.08996591 | 0.09022261 | 0.08802689
639 | 0.07840648 | 0.08009891 | 0.08035266 | 0.08046483 | 0.08050395 | 0.08071835 | 0.0809984 | 0.08133466 | 0.08168714 | 0.08158702 | 0.08139699 | 0.0814909 | 0.08161898 | 0.08185244 | 0.082089 | 0.08207322 | 0.08209102 | 0.08258025 | 0.08301414 | 0.08306522 | 0.08314809 | 0.08337222 | 0.08348213 | 0.08323428 | 0.08304832 | 0.08300663 | 0.08312694 | 0.08353712 | 0.08386276 | 0.08407021 | 0.08428804 | 0.08451733 | 0.08451095 | 0.08429835 | 0.08441651 | 0.0847631 | 0.0848061 | 0.08468548 | 0.08494258 | 0.08535555 | 0.08514009 | 0.08473299 | 0.08540926 | 0.08631629 | 0.08619429 | 0.08593555 | 0.08590043 | 0.08587931 | 0.08610202 | 0.08632907 | 0.08662457 | 0.08689593 | 0.08698314 | 0.08699175 | 0.08662719 | 0.08640965 | 0.08667746 | 0.08680111 | 0.08657372 | 0.08651872 | 0.08678474 | 0.08702948 | 0.08724333 | 0.08758811 | 0.08808274 | 0.08826047 | 0.08815101 | 0.08834502 | 0.08875618 | 0.08885242 | 0.08877266 | 0.08853202 | 0.08822235 | 0.0883066 | 0.08851642 | 0.08881771 | 0.08913981 | 0.08911499 | 0.08904061 | 0.08967971 | 0.09037119 | 0.09003351 | 0.08972444 | 0.09012278 | 0.09045373 | 0.09023094 | 0.09011131 | 0.09050591 | 0.09074739 | 0.09046267 | 0.09028149 | 0.09036175 | 0.09044371 | 0.09052891 | 0.09049986 | 0.09029985 | 0.09033542 | 0.09064852 | 0.09076185 | 0.09068915 | 0.09078018 | 0.09099194 | 0.09140414 | 0.09193205 | 0.09201704 | 0.0919049 | 0.091461 | 0.09090174 | 0.09123382 | 0.09177498 | 0.09197374 | 0.09211584 | 0.09179586 | 0.09143406 | 0.09167365 | 0.09185612 | 0.08991304
640 | 0.08066133 | 0.08227058 | 0.08270532 | 0.08306849 | 0.08339475 | 0.08353986 | 0.08361712 | 0.08364442 | 0.08365728 | 0.0838149 | 0.08400127 | 0.08414753 | 0.08428896 | 0.08387843 | 0.08344842 | 0.08398839 | 0.08450613 | 0.084712 | 0.0848408 | 0.08443647 | 0.08420889 | 0.08476671 | 0.08517272 | 0.08510324 | 0.0851682 | 0.08554657 | 0.08569106 | 0.08541706 | 0.08535546 | 0.08559082 | 0.08589574 | 0.08627748 | 0.08641073 | 0.08632651 | 0.08642342 | 0.08664543 | 0.08700655 | 0.08744265 | 0.08752776 | 0.08746805 | 0.08766677 | 0.08794429 | 0.08780414 | 0.08757503 | 0.08763247 | 0.087728 | 0.08773828 | 0.08774322 | 0.08817724 | 0.08859182 | 0.08868469 | 0.08873533 | 0.08846379 | 0.08825207 | 0.08832426 | 0.08857551 | 0.08941781 | 0.0899882 | 0.08989642 | 0.08972536 | 0.08940665 | 0.08920434 | 0.08917114 | 0.08917601 | 0.08922445 | 0.08964486 | 0.09040236 | 0.09037719 | 0.08979199 | 0.08990321 | 0.09040361 | 0.0906462 | 0.09077819 | 0.09078106 | 0.09074277 | 0.09089605 | 0.09109291 | 0.09127059 | 0.09144554 | 0.09144143 | 0.09142417 | 0.09145644 | 0.09147679 | 0.09126271 | 0.09109633 | 0.09132184 | 0.09160189 | 0.09215374 | 0.09258267 | 0.09258914 | 0.09256271 | 0.0924532 | 0.09243032 | 0.09257395 | 0.09278214 | 0.09308691 | 0.09303641 | 0.09256735 | 0.09268756 | 0.09335651 | 0.09331087 | 0.09273835 | 0.09247898 | 0.0924004 | 0.09295739 | 0.09379727 | 0.09410383 | 0.09422494 | 0.09418826 | 0.09411457 | 0.09405888 | 0.09400618 | 0.09372097 | 0.09341471 | 0.09340771 | 0.09335279 | 0.09166862
641 | 0.08339198 | 0.08449007 | 0.08492623 | 0.08512257 | 0.08519519 | 0.08530482 | 0.0854283 | 0.08577679 | 0.08619024 | 0.08598967 | 0.08566714 | 0.08598539 | 0.08638074 | 0.08638078 | 0.08635978 | 0.08626004 | 0.08620078 | 0.0867096 | 0.08709522 | 0.08662853 | 0.086338 | 0.0868303 | 0.08727216 | 0.08755606 | 0.08787743 | 0.08828617 | 0.08851 | 0.08840295 | 0.08847434 | 0.08879519 | 0.08872583 | 0.08822551 | 0.0883117 | 0.08891115 | 0.08918668 | 0.08923849 | 0.08954446 | 0.0899874 | 0.09008833 | 0.09004814 | 0.09004337 | 0.09004938 | 0.09030891 | 0.09062243 | 0.09054005 | 0.09040504 | 0.0902413 | 0.09007576 | 0.09062079 | 0.09112475 | 0.09095093 | 0.0908033 | 0.09085545 | 0.09096216 | 0.09132783 | 0.09167823 | 0.09197823 | 0.09215675 | 0.09203948 | 0.09189843 | 0.09171309 | 0.09166917 | 0.09183072 | 0.09200538 | 0.09219505 | 0.09229321 | 0.09230846 | 0.0924327 | 0.09263493 | 0.09303749 | 0.093552 | 0.09339115 | 0.0929406 | 0.09290282 | 0.09299661 | 0.09328202 | 0.09361102 | 0.0938209 | 0.09401376 | 0.09388678 | 0.09373632 | 0.09403941 | 0.09433606 | 0.09443829 | 0.09452352 | 0.09446908 | 0.09438448 | 0.09414949 | 0.0939724 | 0.09399425 | 0.0940825 | 0.09433842 | 0.09467405 | 0.09516293 | 0.09542621 | 0.09535193 | 0.09526855 | 0.09517444 | 0.0953484 | 0.09577202 | 0.09576235 | 0.09543321 | 0.09527288 | 0.09521 | 0.09541522 | 0.09573978 | 0.09557238 | 0.09523394 | 0.09569245 | 0.09633791 | 0.09597983 | 0.09545566 | 0.09594495 | 0.09652598 | 0.09664753 | 0.09668303 | 0.09454179
642 | 0.08605586 | 0.08678333 | 0.08718477 | 0.08749069 | 0.08774733 | 0.08783447 | 0.08785813 | 0.08819561 | 0.0886237 | 0.08879226 | 0.08890926 | 0.08891125 | 0.08889939 | 0.08879992 | 0.08869744 | 0.08875804 | 0.08889232 | 0.09006113 | 0.09101052 | 0.09044206 | 0.0900079 | 0.09017056 | 0.09028219 | 0.09023398 | 0.09054391 | 0.09168869 | 0.09211596 | 0.09125931 | 0.090773 | 0.09080446 | 0.09084098 | 0.09088309 | 0.09085405 | 0.09076272 | 0.09094694 | 0.09132146 | 0.0919348 | 0.09267685 | 0.09261374 | 0.09221841 | 0.09220932 | 0.09231802 | 0.09229339 | 0.09224037 | 0.09230709 | 0.09238972 | 0.09244322 | 0.0924949 | 0.09300987 | 0.09348628 | 0.09332841 | 0.09319754 | 0.09327268 | 0.09344746 | 0.09409531 | 0.09448764 | 0.09403646 | 0.09367115 | 0.09351493 | 0.09360973 | 0.09417191 | 0.09451426 | 0.09453723 | 0.0947254 | 0.09510263 | 0.09505159 | 0.09461244 | 0.09479552 | 0.09542385 | 0.09542338 | 0.09507149 | 0.09507318 | 0.09522654 | 0.09561445 | 0.09607711 | 0.09596023 | 0.09571153 | 0.09577845 | 0.09589044 | 0.09587101 | 0.09584193 | 0.09572424 | 0.09562583 | 0.09590768 | 0.09618549 | 0.09643006 | 0.09664668 | 0.09672404 | 0.0968153 | 0.09695433 | 0.09703155 | 0.09695274 | 0.09699213 | 0.09725874 | 0.09724304 | 0.09680495 | 0.096872 | 0.0975342 | 0.09770794 | 0.0974268 | 0.09759079 | 0.09808299 | 0.09838248 | 0.09857073 | 0.09881837 | 0.09909244 | 0.09878424 | 0.09827358 | 0.09808362 | 0.09796888 | 0.09829913 | 0.09870304 | 0.0987556 | 0.09877637 | 0.09887194 | 0.09889801 | 0.09683138
643 | 0.08909673 | 0.09048357 | 0.09086861 | 0.09096865 | 0.09092166 | 0.09081811 | 0.09069337 | 0.09070759 | 0.09076192 | 0.09090514 | 0.09106602 | 0.09138561 | 0.0917243 | 0.09179961 | 0.09186694 | 0.09254095 | 0.09315642 | 0.09295024 | 0.09276312 | 0.09270786 | 0.09258891 | 0.09218691 | 0.09210522 | 0.0930268 | 0.09361968 | 0.09344633 | 0.09360491 | 0.09435746 | 0.09458175 | 0.09406748 | 0.09386156 | 0.09399617 | 0.09404544 | 0.09402002 | 0.09396598 | 0.09389218 | 0.09398676 | 0.09417209 | 0.09450478 | 0.09489826 | 0.09508812 | 0.09521589 | 0.09516822 | 0.09508318 | 0.09535642 | 0.09567727 | 0.09522072 | 0.09471552 | 0.09508444 | 0.09543741 | 0.09552106 | 0.09565617 | 0.0961837 | 0.09660246 | 0.09650478 | 0.09641414 | 0.09634673 | 0.09633564 | 0.09646172 | 0.09670667 | 0.09717296 | 0.09734147 | 0.09707737 | 0.09703187 | 0.09723656 | 0.09721546 | 0.09698974 | 0.0972615 | 0.09788924 | 0.09830347 | 0.0985984 | 0.0985252 | 0.09829408 | 0.09827494 | 0.09832336 | 0.09853891 | 0.09879247 | 0.09837186 | 0.09785495 | 0.0983039 | 0.09882377 | 0.0984925 | 0.09817782 | 0.0983135 | 0.09844649 | 0.09855744 | 0.09871859 | 0.09912999 | 0.09943496 | 0.09937417 | 0.09930891 | 0.09923236 | 0.09932805 | 0.09975482 | 0.09987667 | 0.09954227 | 0.09957859 | 0.1000517 | 0.1001529 | 0.09990787 | 0.09998016 | 0.1002864 | 0.1002172 | 0.09993124 | 0.1000027 | 0.1002332 | 0.100671 | 0.1011808 | 0.1008908 | 0.1004132 | 0.1000845 | 0.09978035 | 0.1008498 | 0.1020436 | 0.1016041 | 0.1010759 | 0.09917309
644 | 0.09214561 | 0.09391777 | 0.09377615 | 0.09364429 | 0.09351747 | 0.09356891 | 0.09368712 | 0.09380919 | 0.09393238 | 0.09387129 | 0.09377359 | 0.0940889 | 0.0944539 | 0.09449945 | 0.0945262 | 0.09429298 | 0.09413074 | 0.09496482 | 0.09570317 | 0.09577929 | 0.0958311 | 0.09577486 | 0.09579665 | 0.09606283 | 0.09638841 | 0.09685248 | 0.0969609 | 0.09643294 | 0.0960317 | 0.09580762 | 0.09621759 | 0.09732781 | 0.09755592 | 0.09701208 | 0.09678922 | 0.09678805 | 0.09700438 | 0.09733792 | 0.09782461 | 0.0983745 | 0.09809236 | 0.09755648 | 0.09804453 | 0.09875069 | 0.0983296 | 0.09775872 | 0.09834126 | 0.09899599 | 0.09855969 | 0.09815481 | 0.09827372 | 0.09840445 | 0.0986253 | 0.09886699 | 0.09920757 | 0.09941319 | 0.09917331 | 0.09914649 | 0.09963852 | 0.0999005 | 0.09973413 | 0.09968731 | 0.09981416 | 0.09984674 | 0.09977143 | 0.1001374 | 0.1009032 | 0.1008444 | 0.1001956 | 0.100148 | 0.1004365 | 0.1004702 | 0.1003945 | 0.100454 | 0.1005566 | 0.1004953 | 0.1003967 | 0.1008062 | 0.1012882 | 0.101315 | 0.1013084 | 0.1013625 | 0.1014192 | 0.1015153 | 0.1016255 | 0.1018516 | 0.1020742 | 0.10228 | 0.1024015 | 0.1022331 | 0.1021628 | 0.1023399 | 0.102454 | 0.1024467 | 0.1025207 | 0.1027162 | 0.1028083 | 0.1027785 | 0.1027131 | 0.1026146 | 0.1025561 | 0.102527 | 0.1028109 | 0.1032754 | 0.1035461 | 0.1037306 | 0.1034867 | 0.103094 | 0.1028614 | 0.1026664 | 0.1031808 | 0.1038126 | 0.1041616 | 0.104485 | 0.1043026 | 0.1040488 | 0.1020841
645 | 0.09535667 | 0.09651327 | 0.09621914 | 0.09635637 | 0.09671615 | 0.09676803 | 0.09670461 | 0.0969732 | 0.09733767 | 0.09748132 | 0.0975811 | 0.09697441 | 0.09628272 | 0.09675464 | 0.09728084 | 0.09720253 | 0.09720597 | 0.09835721 | 0.09933271 | 0.09909248 | 0.09891611 | 0.09902352 | 0.09902166 | 0.09867751 | 0.0986018 | 0.09915183 | 0.09953398 | 0.09961572 | 0.09966404 | 0.09966562 | 0.09963964 | 0.0995832 | 0.09971452 | 0.1000102 | 0.1000889 | 0.1000178 | 0.09994883 | 0.09988095 | 0.09984367 | 0.09981902 | 0.1001863 | 0.1006731 | 0.1010458 | 0.1013942 | 0.1008839 | 0.1002593 | 0.1013384 | 0.1025241 | 0.1020217 | 0.1015505 | 0.1016082 | 0.1016754 | 0.1018156 | 0.1019154 | 0.1018238 | 0.1017261 | 0.1016083 | 0.1016362 | 0.1020188 | 0.1023818 | 0.1027084 | 0.1029406 | 0.1030357 | 0.1030015 | 0.1028194 | 0.1026428 | 0.1024711 | 0.1028327 | 0.1035758 | 0.1038056 | 0.1037486 | 0.1035141 | 0.1032035 | 0.1032474 | 0.1034042 | 0.1031809 | 0.1028712 | 0.103279 | 0.1037892 | 0.1041814 | 0.104565 | 0.1049439 | 0.1052811 | 0.1048255 | 0.1044128 | 0.1043523 | 0.1043216 | 0.1044389 | 0.1045446 | 0.1046101 | 0.1047075 | 0.104885 | 0.1049553 | 0.1048198 | 0.1047606 | 0.1048157 | 0.1047244 | 0.1044606 | 0.1049554 | 0.1061568 | 0.106688 | 0.1067253 | 0.1065566 | 0.1062689 | 0.1059051 | 0.1055075 | 0.1061857 | 0.107238 | 0.1068455 | 0.106114 | 0.1060781 | 0.1061572 | 0.1060717 | 0.1059713 | 0.1061569 | 0.1062881 | 0.1046099
646 | 0.09894673 | 0.09938968 | 0.0999743 | 0.09997818 | 0.09968245 | 0.09972836 | 0.09990223 | 0.0999534 | 0.09996914 | 0.100428 | 0.1009749 | 0.1007668 | 0.1004678 | 0.1005015 | 0.1005528 | 0.1006582 | 0.1007497 | 0.1006455 | 0.1005748 | 0.1007362 | 0.101014 | 0.1018098 | 0.1024447 | 0.1025758 | 0.1025201 | 0.102029 | 0.1017997 | 0.1020386 | 0.1021425 | 0.1020575 | 0.1023115 | 0.1029397 | 0.1032955 | 0.1034131 | 0.1034922 | 0.1035447 | 0.1036839 | 0.1038697 | 0.1035372 | 0.1029907 | 0.1032959 | 0.1038609 | 0.1037746 | 0.1035496 | 0.104064 | 0.1046766 | 0.1047592 | 0.1048086 | 0.1043019 | 0.1038501 | 0.104299 | 0.1046821 | 0.1045629 | 0.104537 | 0.1049532 | 0.1052069 | 0.1049239 | 0.104851 | 0.10529 | 0.1055806 | 0.1055949 | 0.1056169 | 0.1056502 | 0.1056943 | 0.1057509 | 0.1058106 | 0.1058733 | 0.1058682 | 0.1058144 | 0.1063946 | 0.1073289 | 0.1068618 | 0.1057936 | 0.1055191 | 0.1054977 | 0.1059039 | 0.1064073 | 0.1069528 | 0.1075043 | 0.1073169 | 0.1070751 | 0.1067981 | 0.1065538 | 0.106936 | 0.1073082 | 0.1075983 | 0.1078337 | 0.1077966 | 0.1077219 | 0.1075177 | 0.1075182 | 0.1080354 | 0.1082125 | 0.1077354 | 0.1076973 | 0.1083162 | 0.1085246 | 0.1082495 | 0.1080753 | 0.1079948 | 0.1081982 | 0.1086109 | 0.1085329 | 0.1081716 | 0.1082319 | 0.1084798 | 0.1088162 | 0.1091834 | 0.1090196 | 0.1087312 | 0.109146 | 0.109677 | 0.1089804 | 0.1081725 | 0.1091952 | 0.1101584 | 0.1080021
647 | 0.1025932 | 0.1032576 | 0.1031034 | 0.1032009 | 0.1034283 | 0.1034668 | 0.1034345 | 0.103455 | 0.1034908 | 0.1037995 | 0.1041624 | 0.1043537 | 0.1045244 | 0.10444 | 0.1043442 | 0.104425 | 0.10451 | 0.1046539 | 0.1047839 | 0.104818 | 0.1049044 | 0.1052237 | 0.1054524 | 0.1053975 | 0.1053245 | 0.1052093 | 0.1052456 | 0.1055532 | 0.1056295 | 0.1053826 | 0.1052965 | 0.1053882 | 0.1057663 | 0.1063952 | 0.1066289 | 0.1065898 | 0.1068383 | 0.1072418 | 0.1074656 | 0.1076152 | 0.1076182 | 0.1075766 | 0.1074657 | 0.1073401 | 0.1075514 | 0.1078074 | 0.107568 | 0.1072977 | 0.1075171 | 0.1077169 | 0.1075922 | 0.107549 | 0.1081264 | 0.1085754 | 0.1084148 | 0.1081548 | 0.1075664 | 0.1072827 | 0.1077408 | 0.1081513 | 0.1084728 | 0.1086009 | 0.108448 | 0.1085161 | 0.108837 | 0.1088654 | 0.1086287 | 0.1087987 | 0.1092595 | 0.1096114 | 0.1099022 | 0.109837 | 0.1096189 | 0.1097807 | 0.1100636 | 0.1102756 | 0.1104714 | 0.1104765 | 0.1104544 | 0.110486 | 0.1105216 | 0.1102356 | 0.1099756 | 0.11026 | 0.1105366 | 0.1107487 | 0.1109275 | 0.1109403 | 0.1109225 | 0.1107996 | 0.1107633 | 0.1109456 | 0.1111407 | 0.1113603 | 0.111494 | 0.111499 | 0.1113877 | 0.1111393 | 0.1114317 | 0.1122276 | 0.1125207 | 0.112443 | 0.1122348 | 0.1119512 | 0.1118806 | 0.111905 | 0.1117145 | 0.1114493 | 0.1118253 | 0.1123517 | 0.1125837 | 0.112767 | 0.1126888 | 0.112587 | 0.1122696 | 0.111912 | 0.110539
648 | 0.1064846 | 0.1065643 | 0.1068869 | 0.1072356 | 0.1075976 | 0.1076974 | 0.107699 | 0.1074885 | 0.1072167 | 0.1075869 | 0.1080845 | 0.1081205 | 0.1081009 | 0.1078843 | 0.1076613 | 0.1078512 | 0.1080563 | 0.1084757 | 0.1088193 | 0.1086385 | 0.108509 | 0.1086071 | 0.108616 | 0.108345 | 0.1082507 | 0.1085684 | 0.1088905 | 0.1092205 | 0.1092846 | 0.1089768 | 0.1090179 | 0.1094443 | 0.1094447 | 0.1090722 | 0.1091399 | 0.1095117 | 0.1098109 | 0.1100711 | 0.1101385 | 0.1101263 | 0.110077 | 0.1100164 | 0.1098999 | 0.1097714 | 0.1096146 | 0.109454 | 0.1101819 | 0.1109654 | 0.110813 | 0.1106859 | 0.1109821 | 0.1112474 | 0.1112769 | 0.1113517 | 0.1116416 | 0.1117598 | 0.1113111 | 0.1110039 | 0.1110416 | 0.1111702 | 0.1114681 | 0.1116729 | 0.1117425 | 0.1117892 | 0.1118097 | 0.1120295 | 0.1124299 | 0.1126055 | 0.1126202 | 0.1128534 | 0.1132086 | 0.1129727 | 0.1124831 | 0.1126699 | 0.1130722 | 0.1127935 | 0.11236 | 0.1126322 | 0.1130052 | 0.1129713 | 0.1129074 | 0.1129506 | 0.1130038 | 0.113229 | 0.1134272 | 0.1134035 | 0.1135257 | 0.1143755 | 0.1148093 | 0.1138137 | 0.1132492 | 0.1137733 | 0.1140754 | 0.113951 | 0.1139384 | 0.1140931 | 0.1143975 | 0.1148782 | 0.1149231 | 0.1145622 | 0.1146074 | 0.114952 | 0.115199 | 0.1153898 | 0.115444 | 0.1154376 | 0.1154146 | 0.1153858 | 0.1151448 | 0.114854 | 0.1148885 | 0.1149769 | 0.1153062 | 0.1156574 | 0.1153621 | 0.1150135 | 0.1135856
649 | 0.1106293 | 0.1107716 | 0.1106991 | 0.1108912 | 0.1112197 | 0.111297 | 0.1112802 | 0.1112361 | 0.111184 | 0.111032 | 0.11086 | 0.111297 | 0.1118073 | 0.1119217 | 0.1120119 | 0.1116911 | 0.1113971 | 0.1114783 | 0.1116253 | 0.1122272 | 0.1127256 | 0.1127639 | 0.1127932 | 0.1127946 | 0.113003 | 0.1136938 | 0.1138521 | 0.1130574 | 0.1128184 | 0.113356 | 0.113478 | 0.1131408 | 0.1129691 | 0.1129421 | 0.1131502 | 0.1135205 | 0.1135481 | 0.113391 | 0.1132837 | 0.1131971 | 0.1136494 | 0.114266 | 0.1138616 | 0.1132396 | 0.1137913 | 0.1144991 | 0.1144312 | 0.1143149 | 0.1140846 | 0.1139167 | 0.1147694 | 0.115428 | 0.1146062 | 0.1139996 | 0.1144145 | 0.1147655 | 0.1149053 | 0.1149154 | 0.1146095 | 0.1147387 | 0.1156782 | 0.116151 | 0.1159459 | 0.1159757 | 0.1162742 | 0.1166456 | 0.117083 | 0.1168706 | 0.1161931 | 0.1165149 | 0.1173953 | 0.1170948 | 0.1162878 | 0.115932 | 0.11572 | 0.116182 | 0.1167973 | 0.1173569 | 0.1179086 | 0.1171399 | 0.1162742 | 0.1157854 | 0.1153719 | 0.1163296 | 0.1171753 | 0.1170998 | 0.1170456 | 0.1170975 | 0.117253 | 0.1177646 | 0.1181157 | 0.1180619 | 0.1178551 | 0.1173541 | 0.117304 | 0.1179285 | 0.1183335 | 0.1184799 | 0.1184331 | 0.1182064 | 0.1185679 | 0.1193632 | 0.1197734 | 0.1199613 | 0.1197013 | 0.119242 | 0.1193882 | 0.1197449 | 0.1192161 | 0.1184796 | 0.118509 | 0.1186651 | 0.1188455 | 0.1190281 | 0.1189573 | 0.1188354 | 0.1174066
650 | 0.1145312 | 0.1145693 | 0.1150102 | 0.1149134 | 0.114539 | 0.1143671 | 0.114271 | 0.1145824 | 0.1150115 | 0.1150856 | 0.1150892 | 0.1152888 | 0.115512 | 0.1156619 | 0.1158018 | 0.1152583 | 0.1147605 | 0.114905 | 0.1150666 | 0.1153472 | 0.1156578 | 0.116102 | 0.1163245 | 0.1158524 | 0.1156581 | 0.1161111 | 0.116354 | 0.1162209 | 0.1162893 | 0.1166396 | 0.1170449 | 0.117511 | 0.1175981 | 0.1173536 | 0.1171752 | 0.1170424 | 0.1169073 | 0.1167709 | 0.1168828 | 0.117097 | 0.117003 | 0.116815 | 0.11693 | 0.1171095 | 0.1171532 | 0.1171788 | 0.1176745 | 0.1181996 | 0.1182172 | 0.1182471 | 0.1184846 | 0.1186391 | 0.1181611 | 0.1178846 | 0.1185646 | 0.1190072 | 0.1186666 | 0.1184418 | 0.1184989 | 0.1185382 | 0.1185445 | 0.1186731 | 0.1189794 | 0.11921 | 0.1193539 | 0.1192649 | 0.1189649 | 0.119042 | 0.119389 | 0.1194984 | 0.119475 | 0.1190833 | 0.1185335 | 0.118597 | 0.1188559 | 0.1189866 | 0.119088 | 0.1196876 | 0.1203583 | 0.1199353 | 0.119432 | 0.1200302 | 0.120612 | 0.1207065 | 0.1208347 | 0.1212392 | 0.1215495 | 0.1213897 | 0.1212029 | 0.1209234 | 0.1207252 | 0.1207323 | 0.1207975 | 0.1209743 | 0.1211319 | 0.1212608 | 0.1214004 | 0.1215525 | 0.121578 | 0.1214857 | 0.1216694 | 0.1220566 | 0.1220573 | 0.1218348 | 0.1221634 | 0.1227374 | 0.1226212 | 0.122265 | 0.121775 | 0.1212536 | 0.1213209 | 0.1214857 | 0.121585 | 0.1216784 | 0.1215191 | 0.1213242 | 0.1202769
651 | 0.1191921 | 0.1190921 | 0.1194708 | 0.1195015 | 0.1193525 | 0.1193028 | 0.1192903 | 0.1192786 | 0.1192673 | 0.1190422 | 0.1187746 | 0.1193595 | 0.120047 | 0.1197414 | 0.1193879 | 0.1193823 | 0.1194147 | 0.1199793 | 0.1203726 | 0.11958 | 0.1190318 | 0.1195696 | 0.1201512 | 0.1208697 | 0.1211727 | 0.120507 | 0.1201538 | 0.1203601 | 0.1206569 | 0.1210805 | 0.1211381 | 0.1207913 | 0.1209442 | 0.1215344 | 0.1214019 | 0.1207701 | 0.1207734 | 0.121119 | 0.1213621 | 0.121563 | 0.1219826 | 0.122469 | 0.1220642 | 0.1214696 | 0.121497 | 0.121607 | 0.1217899 | 0.1219774 | 0.1218824 | 0.1217892 | 0.1217292 | 0.1216966 | 0.1218735 | 0.122014 | 0.1219817 | 0.1219285 | 0.1218057 | 0.1218603 | 0.1223471 | 0.122484 | 0.1219698 | 0.1217949 | 0.1221128 | 0.1223189 | 0.122397 | 0.1225092 | 0.1226525 | 0.1230714 | 0.1236875 | 0.1237722 | 0.12356 | 0.1233926 | 0.1232443 | 0.1231953 | 0.123178 | 0.1230711 | 0.1229439 | 0.1232351 | 0.1235862 | 0.1238808 | 0.1241713 | 0.1240896 | 0.1240112 | 0.1240546 | 0.1241047 | 0.1242106 | 0.1242531 | 0.1239793 | 0.123878 | 0.1243693 | 0.1247673 | 0.1249293 | 0.1249526 | 0.1247092 | 0.12485 | 0.1255656 | 0.1257697 | 0.1253712 | 0.1254209 | 0.125888 | 0.125746 | 0.1251549 | 0.124965 | 0.1250067 | 0.1252193 | 0.1255079 | 0.1256459 | 0.1257316 | 0.1258109 | 0.1258887 | 0.1256609 | 0.1253825 | 0.1258912 | 0.1264712 | 0.1262756 | 0.1260193 | 0.1245645
652 | 0.1236978 | 0.1236503 | 0.1229272 | 0.1228699 | 0.1231562 | 0.1233698 | 0.1235562 | 0.1235809 | 0.1235588 | 0.1234637 | 0.1233541 | 0.1232637 | 0.1231756 | 0.1236306 | 0.1241028 | 0.1234072 | 0.1227883 | 0.1232467 | 0.123679 | 0.1239309 | 0.124011 | 0.1233281 | 0.1229403 | 0.1234772 | 0.1240166 | 0.1245619 | 0.1249362 | 0.1250045 | 0.1249039 | 0.1245674 | 0.1247613 | 0.1255409 | 0.1258004 | 0.1256046 | 0.1252124 | 0.1246845 | 0.1247896 | 0.1252358 | 0.125032 | 0.1245599 | 0.12465 | 0.1249116 | 0.1253926 | 0.1259204 | 0.1260116 | 0.1260449 | 0.1255183 | 0.1249566 | 0.1252661 | 0.1255621 | 0.1256309 | 0.1256634 | 0.1254192 | 0.1252332 | 0.1253233 | 0.1255879 | 0.1264282 | 0.1269832 | 0.1268433 | 0.1267942 | 0.1269142 | 0.1265436 | 0.1254601 | 0.1254107 | 0.1265451 | 0.1272408 | 0.127539 | 0.1274739 | 0.1271489 | 0.1270811 | 0.1271569 | 0.1272558 | 0.1273644 | 0.1269875 | 0.1264557 | 0.1266756 | 0.1270664 | 0.1274659 | 0.1278666 | 0.1278856 | 0.1278765 | 0.1279893 | 0.128102 | 0.1281935 | 0.1282598 | 0.1281198 | 0.1278829 | 0.1271626 | 0.1267365 | 0.1273211 | 0.1277538 | 0.1278027 | 0.1276466 | 0.1270965 | 0.1271026 | 0.1279408 | 0.1284806 | 0.1286688 | 0.1289749 | 0.1293907 | 0.1294181 | 0.129159 | 0.1289303 | 0.1287191 | 0.1289936 | 0.1294843 | 0.1291508 | 0.1285306 | 0.1287543 | 0.129176 | 0.1293981 | 0.1295872 | 0.1293968 | 0.1291721 | 0.128931 | 0.1286666 | 0.1277278
653 | 0.1286066 | 0.1274171 | 0.1275283 | 0.1276013 | 0.1276545 | 0.1277761 | 0.1279232 | 0.1280671 | 0.1282101 | 0.1281611 | 0.1280739 | 0.1281831 | 0.1283161 | 0.1284505 | 0.1285802 | 0.1281842 | 0.1278175 | 0.1278607 | 0.1278725 | 0.1276671 | 0.127535 | 0.1277279 | 0.1279205 | 0.1281122 | 0.1284354 | 0.1290655 | 0.1292765 | 0.1287374 | 0.1285359 | 0.1288065 | 0.1288339 | 0.1285928 | 0.1286487 | 0.1289647 | 0.1289701 | 0.128761 | 0.1290574 | 0.1296262 | 0.1296271 | 0.1293937 | 0.1294023 | 0.1294848 | 0.1292606 | 0.1289712 | 0.1296347 | 0.1304249 | 0.1300463 | 0.1295946 | 0.1301523 | 0.1306834 | 0.1307698 | 0.1307775 | 0.130185 | 0.1298375 | 0.1306529 | 0.1310761 | 0.1302049 | 0.1297367 | 0.1302502 | 0.1305389 | 0.1304089 | 0.13046 | 0.1307742 | 0.1308027 | 0.1305041 | 0.1304758 | 0.1306922 | 0.1308791 | 0.1310449 | 0.1312063 | 0.1313653 | 0.1310773 | 0.1305976 | 0.1307525 | 0.1311096 | 0.1313398 | 0.1315411 | 0.1315603 | 0.1315535 | 0.1319771 | 0.1324322 | 0.1319082 | 0.1313984 | 0.1313122 | 0.1312959 | 0.1318525 | 0.1322985 | 0.1321932 | 0.1320798 | 0.1319383 | 0.1317192 | 0.1313038 | 0.1313382 | 0.1322374 | 0.13258 | 0.13209 | 0.1317055 | 0.1314454 | 0.1315929 | 0.1321198 | 0.1323017 | 0.1322292 | 0.1322511 | 0.1323276 | 0.1327076 | 0.1332229 | 0.1334105 | 0.1334842 | 0.1330188 | 0.1324269 | 0.1322813 | 0.1322095 | 0.1325345 | 0.1328954 | 0.1332244 | 0.133497 | 0.1321401
654 | 0.1338501 | 0.1329606 | 0.1332656 | 0.1330457 | 0.1325551 | 0.1322989 | 0.1321306 | 0.1320619 | 0.1320219 | 0.1321315 | 0.1322708 | 0.1322662 | 0.1322442 | 0.1323071 | 0.1323726 | 0.1322539 | 0.1321744 | 0.1326435 | 0.1330438 | 0.1329675 | 0.1329463 | 0.1331703 | 0.1332289 | 0.1327694 | 0.1324504 | 0.1324587 | 0.1325608 | 0.132831 | 0.1332974 | 0.1340383 | 0.1340022 | 0.133108 | 0.1329591 | 0.1334624 | 0.1336314 | 0.1335697 | 0.1336699 | 0.1338576 | 0.1337651 | 0.1335571 | 0.1331558 | 0.1326957 | 0.1331134 | 0.133718 | 0.1335036 | 0.1331802 | 0.133518 | 0.1338972 | 0.1332354 | 0.1326836 | 0.1339384 | 0.1349363 | 0.1339758 | 0.1332619 | 0.1337184 | 0.1340905 | 0.1341835 | 0.1343051 | 0.1344964 | 0.1347397 | 0.1350796 | 0.1352983 | 0.1353409 | 0.1353978 | 0.135471 | 0.1357223 | 0.136135 | 0.1360078 | 0.1354944 | 0.1355455 | 0.135912 | 0.1359297 | 0.1357978 | 0.1358567 | 0.1359765 | 0.1356226 | 0.135161 | 0.1352612 | 0.1354418 | 0.1358486 | 0.136272 | 0.1357908 | 0.1353332 | 0.1354696 | 0.1356168 | 0.1358529 | 0.1359712 | 0.1355031 | 0.1353414 | 0.136233 | 0.1367989 | 0.1365428 | 0.136292 | 0.1360513 | 0.1359865 | 0.1361848 | 0.136245 | 0.1361425 | 0.1363456 | 0.1368335 | 0.1370657 | 0.1371093 | 0.1372643 | 0.1374837 | 0.1374277 | 0.1372493 | 0.1372425 | 0.1372954 | 0.1375574 | 0.1378685 | 0.1375255 | 0.1370743 | 0.136923 | 0.1367989 | 0.1366786 | 0.1365382 | 0.1358079
655 | 0.1393407 | 0.1379854 | 0.1379337 | 0.137756 | 0.1375134 | 0.1373019 | 0.1371022 | 0.1365925 | 0.1359933 | 0.1365681 | 0.1373761 | 0.1378573 | 0.1382992 | 0.1370392 | 0.1357071 | 0.1360426 | 0.136438 | 0.137674 | 0.138635 | 0.1376939 | 0.1370189 | 0.1375268 | 0.1378518 | 0.1376041 | 0.1374441 | 0.1374887 | 0.1378088 | 0.1386219 | 0.1388951 | 0.1384136 | 0.1380588 | 0.1378441 | 0.13792 | 0.1382502 | 0.1381842 | 0.1378445 | 0.1376372 | 0.1375012 | 0.1378256 | 0.13834 | 0.1380754 | 0.1375732 | 0.1379543 | 0.1385234 | 0.1387089 | 0.1388434 | 0.1386553 | 0.138447 | 0.1387454 | 0.1390072 | 0.1386677 | 0.1383209 | 0.1379181 | 0.1376161 | 0.1377932 | 0.1381053 | 0.1388635 | 0.1392723 | 0.1388303 | 0.1387446 | 0.1393222 | 0.1397286 | 0.1398865 | 0.1397937 | 0.139414 | 0.1390877 | 0.1388098 | 0.1391166 | 0.1398417 | 0.1399912 | 0.139819 | 0.1397486 | 0.1397219 | 0.1399836 | 0.1403371 | 0.1408983 | 0.1415067 | 0.1407546 | 0.1398081 | 0.1393556 | 0.1389393 | 0.1385533 | 0.1382504 | 0.1395225 | 0.1406339 | 0.1404252 | 0.1403427 | 0.1408898 | 0.1412504 | 0.1409701 | 0.140748 | 0.1406729 | 0.1405401 | 0.1402961 | 0.1402904 | 0.1406413 | 0.1408882 | 0.1410125 | 0.1409498 | 0.1407129 | 0.140804 | 0.1411369 | 0.1410967 | 0.1408409 | 0.1411689 | 0.1417567 | 0.1417541 | 0.1415463 | 0.1410392 | 0.1404618 | 0.1404447 | 0.1405203 | 0.1410608 | 0.1416434 | 0.1417298 | 0.141763 | 0.1406097
656 | 0.1443704 | 0.1424651 | 0.1417552 | 0.1415904 | 0.1417066 | 0.1422264 | 0.1428973 | 0.1423164 | 0.1413741 | 0.1413379 | 0.1414817 | 0.1416732 | 0.1418704 | 0.1421199 | 0.1423684 | 0.142209 | 0.1421189 | 0.1430021 | 0.1436332 | 0.1425207 | 0.1418215 | 0.1429588 | 0.1436282 | 0.1428323 | 0.1423101 | 0.1424259 | 0.1425446 | 0.1426683 | 0.1426943 | 0.1425839 | 0.1426003 | 0.1427567 | 0.1427008 | 0.142459 | 0.1424845 | 0.1426945 | 0.1428396 | 0.1429497 | 0.1428701 | 0.1427123 | 0.1429905 | 0.1434017 | 0.1429606 | 0.1423379 | 0.1420097 | 0.1417207 | 0.1424198 | 0.1431808 | 0.143343 | 0.143487 | 0.1433377 | 0.1432792 | 0.1439129 | 0.1443535 | 0.1438771 | 0.1435817 | 0.1438836 | 0.1439324 | 0.143365 | 0.1431655 | 0.1436509 | 0.1437989 | 0.1434566 | 0.143147 | 0.1428747 | 0.1431528 | 0.1439297 | 0.1444396 | 0.1447585 | 0.1446215 | 0.1442299 | 0.1441339 | 0.1441647 | 0.1441554 | 0.1441334 | 0.1442882 | 0.1444831 | 0.1446207 | 0.1447502 | 0.1447448 | 0.1447295 | 0.1446453 | 0.1445651 | 0.1445719 | 0.1445611 | 0.1444049 | 0.144261 | 0.144178 | 0.1441589 | 0.1443594 | 0.1445431 | 0.144684 | 0.1446928 | 0.1444478 | 0.1444266 | 0.1447401 | 0.1447496 | 0.1444007 | 0.1446241 | 0.1453803 | 0.1456032 | 0.145433 | 0.1455593 | 0.1458568 | 0.1456748 | 0.1452795 | 0.1448876 | 0.144497 | 0.1443947 | 0.1443601 | 0.1442389 | 0.1441033 | 0.1449295 | 0.1458428 | 0.1459165 | 0.1459328 | 0.1448995
657 | 0.1504028 | 0.1478987 | 0.1474593 | 0.1473528 | 0.1474178 | 0.1476202 | 0.147874 | 0.147809 | 0.1476519 | 0.1473534 | 0.1470268 | 0.147469 | 0.1480037 | 0.148122 | 0.1482122 | 0.1475733 | 0.1469635 | 0.1467642 | 0.1466824 | 0.1474133 | 0.1480134 | 0.1480326 | 0.1478409 | 0.1469886 | 0.1465981 | 0.1472836 | 0.1474219 | 0.1465809 | 0.1463038 | 0.1468149 | 0.1471367 | 0.1472497 | 0.1473091 | 0.1473215 | 0.1472514 | 0.1471241 | 0.1473721 | 0.1478224 | 0.1477396 | 0.1474368 | 0.1472815 | 0.1471711 | 0.1477976 | 0.148581 | 0.1481151 | 0.147483 | 0.1478895 | 0.1483611 | 0.1485318 | 0.148678 | 0.1484245 | 0.1482196 | 0.1483851 | 0.1485261 | 0.1485508 | 0.1484129 | 0.147738 | 0.1476109 | 0.1488179 | 0.1494978 | 0.1491961 | 0.1491883 | 0.1496073 | 0.1496496 | 0.1492609 | 0.148964 | 0.1487502 | 0.1488011 | 0.1490414 | 0.1490154 | 0.1488406 | 0.1488622 | 0.1489679 | 0.1485943 | 0.1480679 | 0.1483357 | 0.1487842 | 0.1493009 | 0.1498273 | 0.1497922 | 0.1497158 | 0.1498255 | 0.1498882 | 0.149026 | 0.1482914 | 0.1486049 | 0.1489809 | 0.1496689 | 0.1501996 | 0.1501897 | 0.1500559 | 0.1496092 | 0.1492646 | 0.1491161 | 0.1489886 | 0.1488923 | 0.1491403 | 0.149794 | 0.1501465 | 0.1502187 | 0.1500317 | 0.1496537 | 0.149503 | 0.1494837 | 0.149628 | 0.1498451 | 0.1497641 | 0.1495796 | 0.1497876 | 0.1500877 | 0.149869 | 0.1495644 | 0.149801 | 0.1500866 | 0.1501623 | 0.1502056 | 0.1494591
658 | 0.1564149 | 0.1541726 | 0.1539894 | 0.1539564 | 0.1540009 | 0.1539007 | 0.1537462 | 0.1537045 | 0.1536953 | 0.1532948 | 0.1528166 | 0.1533202 | 0.153942 | 0.1535699 | 0.1531427 | 0.152288 | 0.1515599 | 0.1526077 | 0.153487 | 0.1531999 | 0.1529224 | 0.1526871 | 0.1526445 | 0.1532053 | 0.1534616 | 0.1530079 | 0.1527478 | 0.1528339 | 0.1527165 | 0.1523143 | 0.1526181 | 0.1537013 | 0.1536458 | 0.1525937 | 0.1520497 | 0.1518566 | 0.1521787 | 0.1527785 | 0.1526611 | 0.1522478 | 0.1521297 | 0.1521017 | 0.1529067 | 0.1538891 | 0.1529847 | 0.1518296 | 0.1517965 | 0.1518335 | 0.1525052 | 0.1530811 | 0.1520876 | 0.1514131 | 0.1531727 | 0.1545429 | 0.1540649 | 0.1537742 | 0.1541019 | 0.1543101 | 0.1542277 | 0.1542269 | 0.154378 | 0.1543983 | 0.1542284 | 0.1542104 | 0.1543664 | 0.154443 | 0.1544478 | 0.154378 | 0.1542549 | 0.1542675 | 0.1543558 | 0.1540848 | 0.1536596 | 0.1538553 | 0.1542488 | 0.1543257 | 0.1543306 | 0.1542235 | 0.1541004 | 0.1539227 | 0.1537411 | 0.1539591 | 0.1541416 | 0.1535852 | 0.1531218 | 0.1534213 | 0.1537431 | 0.1541759 | 0.1545679 | 0.1548196 | 0.1550027 | 0.1550127 | 0.1548674 | 0.1544233 | 0.154049 | 0.153779 | 0.1538297 | 0.1542581 | 0.1548068 | 0.1554674 | 0.1555149 | 0.1551104 | 0.1548576 | 0.1546925 | 0.1552241 | 0.1560658 | 0.1558958 | 0.1553739 | 0.1548109 | 0.1542382 | 0.1546963 | 0.1553249 | 0.1552421 | 0.1550948 | 0.1552123 | 0.1553075 | 0.1545511
659 | 0.1626574 | 0.1587231 | 0.1586835 | 0.1593644 | 0.1604171 | 0.1607033 | 0.1607025 | 0.1602831 | 0.1597427 | 0.1591342 | 0.1585121 | 0.1590009 | 0.1596233 | 0.1595245 | 0.159371 | 0.1572997 | 0.1555074 | 0.1576326 | 0.159396 | 0.1586563 | 0.158143 | 0.1586351 | 0.1589509 | 0.1587147 | 0.1583796 | 0.1578143 | 0.1576556 | 0.1582245 | 0.1586023 | 0.158713 | 0.1588533 | 0.1590264 | 0.1589505 | 0.1586567 | 0.1585547 | 0.1585852 | 0.1587742 | 0.1590487 | 0.1583914 | 0.1573497 | 0.1575076 | 0.1580314 | 0.1576913 | 0.1571673 | 0.1577748 | 0.1585327 | 0.1585322 | 0.1584843 | 0.1581192 | 0.1577797 | 0.1578596 | 0.1579348 | 0.1579739 | 0.1580503 | 0.158303 | 0.1583551 | 0.1577443 | 0.1573356 | 0.1574188 | 0.1579188 | 0.1591948 | 0.1597904 | 0.1593975 | 0.1592377 | 0.1593446 | 0.1592095 | 0.158855 | 0.1585573 | 0.1583002 | 0.1582997 | 0.1584424 | 0.1585815 | 0.1587189 | 0.1587663 | 0.1587849 | 0.1589855 | 0.1592274 | 0.1588691 | 0.1584249 | 0.158318 | 0.1582359 | 0.1586905 | 0.159093 | 0.1584184 | 0.1578894 | 0.1585554 | 0.1591599 | 0.1594581 | 0.1596549 | 0.159504 | 0.1591678 | 0.1583639 | 0.158073 | 0.1587682 | 0.1595374 | 0.1604174 | 0.1604833 | 0.15959 | 0.159093 | 0.1589649 | 0.1589639 | 0.1590566 | 0.1590803 | 0.1590642 | 0.1595647 | 0.1602951 | 0.1601234 | 0.1596382 | 0.158964 | 0.1582455 | 0.1585284 | 0.1589772 | 0.1588252 | 0.1586188 | 0.1588729 | 0.1591232 | 0.1589189
660 | 0.1691841 | 0.1657999 | 0.1655145 | 0.165575 | 0.1658139 | 0.1656679 | 0.1653778 | 0.164905 | 0.1643795 | 0.1643008 | 0.1643108 | 0.1639392 | 0.1635216 | 0.1636752 | 0.1638563 | 0.1638283 | 0.1638252 | 0.1641719 | 0.1643607 | 0.163457 | 0.1627693 | 0.1630413 | 0.1633297 | 0.16367 | 0.163983 | 0.1642327 | 0.1643784 | 0.1643381 | 0.1642531 | 0.1641056 | 0.1639118 | 0.1636669 | 0.1637093 | 0.164003 | 0.1643019 | 0.1646042 | 0.164697 | 0.1646768 | 0.1649058 | 0.1652375 | 0.1648084 | 0.1641471 | 0.1639915 | 0.1639436 | 0.1637618 | 0.1635621 | 0.1640363 | 0.1645528 | 0.1640363 | 0.1635522 | 0.1636079 | 0.1636652 | 0.1637344 | 0.1638673 | 0.1643027 | 0.1644841 | 0.163827 | 0.1634591 | 0.1637956 | 0.1640624 | 0.1641997 | 0.1639539 | 0.1631517 | 0.1631847 | 0.1641737 | 0.1643755 | 0.163864 | 0.1635741 | 0.1634427 | 0.1638296 | 0.1645062 | 0.1643032 | 0.163723 | 0.1636626 | 0.163768 | 0.1638179 | 0.1638552 | 0.1643575 | 0.1649263 | 0.1648907 | 0.1648106 | 0.16432 | 0.1638575 | 0.1639948 | 0.1641667 | 0.1646232 | 0.1649891 | 0.1649033 | 0.1648121 | 0.1647026 | 0.1643947 | 0.1635861 | 0.1633097 | 0.1640563 | 0.1644004 | 0.1641421 | 0.1641359 | 0.1644267 | 0.1650326 | 0.165932 | 0.1662241 | 0.1660686 | 0.1657639 | 0.1653732 | 0.1650088 | 0.1646561 | 0.1644468 | 0.1642874 | 0.1644025 | 0.164582 | 0.1654545 | 0.1664417 | 0.1657364 | 0.1648779 | 0.1643233 | 0.163803 | 0.1640618
661 | 0.1759947 | 0.1718456 | 0.1724949 | 0.1723528 | 0.1718023 | 0.1713235 | 0.1708717 | 0.1710414 | 0.1713906 | 0.1712254 | 0.1709581 | 0.170733 | 0.170513 | 0.1703245 | 0.1701369 | 0.169875 | 0.1696452 | 0.1698657 | 0.1700312 | 0.1698169 | 0.1696799 | 0.1698869 | 0.169979 | 0.1697109 | 0.1696159 | 0.1699244 | 0.1700779 | 0.1699539 | 0.1698535 | 0.1697859 | 0.1696753 | 0.1695172 | 0.1694719 | 0.1695253 | 0.1698821 | 0.1704483 | 0.1705859 | 0.1704924 | 0.1703413 | 0.1701665 | 0.1697751 | 0.1693177 | 0.1694416 | 0.1696894 | 0.1699229 | 0.1701544 | 0.1698089 | 0.1694273 | 0.1691286 | 0.1689084 | 0.1699675 | 0.170867 | 0.1705498 | 0.1702561 | 0.1700738 | 0.1699088 | 0.169801 | 0.1697154 | 0.1696839 | 0.1694499 | 0.1688389 | 0.1689195 | 0.1700048 | 0.1701964 | 0.1693651 | 0.16928 | 0.1698711 | 0.1705436 | 0.1712745 | 0.1711953 | 0.1706633 | 0.1702291 | 0.1698368 | 0.1696101 | 0.1694362 | 0.1701281 | 0.1710169 | 0.1709714 | 0.1707923 | 0.1700737 | 0.1693155 | 0.1696553 | 0.1699728 | 0.1696899 | 0.1694657 | 0.1697242 | 0.1699583 | 0.1700713 | 0.1700998 | 0.1698379 | 0.1697889 | 0.1702773 | 0.1704766 | 0.17012 | 0.1700152 | 0.1702872 | 0.1703383 | 0.1701294 | 0.1703633 | 0.1710093 | 0.1708155 | 0.1700025 | 0.1696593 | 0.1695872 | 0.1697136 | 0.1699282 | 0.1700868 | 0.170226 | 0.1700976 | 0.1699065 | 0.1703932 | 0.1709921 | 0.1705639 | 0.1700428 | 0.1701851 | 0.1703333 | 0.1701561
662 | 0.1832538 | 0.1784659 | 0.1789271 | 0.1788128 | 0.1784014 | 0.1782749 | 0.1782551 | 0.1782257 | 0.1781935 | 0.178237 | 0.1782956 | 0.1782115 | 0.1781103 | 0.1779449 | 0.1777739 | 0.1773435 | 0.1769719 | 0.1774271 | 0.1776724 | 0.176466 | 0.1756007 | 0.1762513 | 0.1767382 | 0.1767122 | 0.1765892 | 0.1762398 | 0.1759733 | 0.1758548 | 0.1756077 | 0.1751809 | 0.1750771 | 0.1753301 | 0.1755253 | 0.1756699 | 0.1756724 | 0.1755766 | 0.1757869 | 0.1761621 | 0.1759447 | 0.1754828 | 0.1752363 | 0.1750555 | 0.174934 | 0.1748252 | 0.174985 | 0.1751806 | 0.1754302 | 0.1756833 | 0.1752876 | 0.174909 | 0.1748163 | 0.1747801 | 0.1751758 | 0.1755234 | 0.1756419 | 0.1756096 | 0.1750791 | 0.1746368 | 0.1744091 | 0.1746899 | 0.1759179 | 0.1762318 | 0.175218 | 0.175095 | 0.1759915 | 0.1763768 | 0.176299 | 0.1761584 | 0.175973 | 0.1759231 | 0.175949 | 0.1758296 | 0.1756478 | 0.175585 | 0.1755601 | 0.1750298 | 0.1743845 | 0.175152 | 0.1761214 | 0.1759845 | 0.1757663 | 0.1754855 | 0.1752075 | 0.1749925 | 0.174853 | 0.1753338 | 0.1758004 | 0.1761959 | 0.1764487 | 0.1762114 | 0.1761071 | 0.1763386 | 0.1762102 | 0.1753898 | 0.1749297 | 0.1750088 | 0.1754134 | 0.1762014 | 0.1763172 | 0.1758069 | 0.1758734 | 0.176365 | 0.1762241 | 0.175718 | 0.175721 | 0.1759506 | 0.1757639 | 0.1754324 | 0.1752327 | 0.175064 | 0.1751235 | 0.1752208 | 0.1757282 | 0.1762726 | 0.1756639 | 0.1750557 | 0.175329
663 | 0.1901129 | 0.1848602 | 0.1847086 | 0.1845166 | 0.1843037 | 0.184565 | 0.185004 | 0.1841941 | 0.1830236 | 0.1828589 | 0.1828941 | 0.1836436 | 0.184479 | 0.1833896 | 0.1822154 | 0.1825783 | 0.1829274 | 0.1830818 | 0.1830866 | 0.1820573 | 0.1812895 | 0.1816844 | 0.1820644 | 0.1823978 | 0.1828242 | 0.1834675 | 0.1836818 | 0.1831286 | 0.1826872 | 0.1824022 | 0.1819253 | 0.1812366 | 0.1811072 | 0.1814675 | 0.1812797 | 0.1807134 | 0.1806508 | 0.1808598 | 0.1813947 | 0.1820639 | 0.1817311 | 0.1810926 | 0.1810076 | 0.1810405 | 0.1816293 | 0.1822919 | 0.1810856 | 0.1797624 | 0.1799705 | 0.1801768 | 0.180339 | 0.1804895 | 0.1805508 | 0.180737 | 0.181516 | 0.1820725 | 0.1818943 | 0.1817243 | 0.1815743 | 0.1814668 | 0.1814388 | 0.1813539 | 0.1811863 | 0.1814364 | 0.1821643 | 0.182612 | 0.1828055 | 0.1822075 | 0.1810431 | 0.1809713 | 0.18151 | 0.1811911 | 0.1805042 | 0.1800375 | 0.179641 | 0.1805916 | 0.1818486 | 0.1824192 | 0.1828918 | 0.1814262 | 0.1798183 | 0.1808972 | 0.1819318 | 0.1816981 | 0.1814426 | 0.1810073 | 0.1807507 | 0.1813844 | 0.1818881 | 0.1819447 | 0.181873 | 0.1814774 | 0.1810876 | 0.180709 | 0.1804519 | 0.1803766 | 0.1809602 | 0.1823201 | 0.1824959 | 0.181569 | 0.1807955 | 0.180135 | 0.180465 | 0.1813668 | 0.1811006 | 0.1803144 | 0.1807519 | 0.1816147 | 0.1812558 | 0.1806104 | 0.1803886 | 0.1802369 | 0.1807108 | 0.1812413 | 0.1812065 | 0.1811621 | 0.1812591
664 | 0.1979893 | 0.1928349 | 0.1935314 | 0.1930322 | 0.1919161 | 0.1909734 | 0.1900956 | 0.1901165 | 0.1903971 | 0.1901991 | 0.1899061 | 0.1899143 | 0.1899587 | 0.1896358 | 0.1893016 | 0.1897934 | 0.1902117 | 0.1895979 | 0.1891161 | 0.1895484 | 0.189836 | 0.1894811 | 0.1892286 | 0.1892967 | 0.1891143 | 0.1883481 | 0.1879638 | 0.188263 | 0.1885994 | 0.1889878 | 0.1888778 | 0.1882174 | 0.1876695 | 0.1872199 | 0.1877462 | 0.1889466 | 0.1889803 | 0.1883854 | 0.1881569 | 0.1880796 | 0.1887082 | 0.189552 | 0.1888275 | 0.187769 | 0.1869726 | 0.1862112 | 0.1864337 | 0.1867178 | 0.1874213 | 0.1880874 | 0.1881383 | 0.1881119 | 0.1874959 | 0.187109 | 0.1878098 | 0.1882698 | 0.1879347 | 0.1876152 | 0.1873338 | 0.1870748 | 0.1868577 | 0.1865661 | 0.1861663 | 0.1863581 | 0.1872267 | 0.1873744 | 0.1868686 | 0.1870604 | 0.1877514 | 0.1880577 | 0.1881489 | 0.1874474 | 0.1864057 | 0.1859671 | 0.1857206 | 0.1865666 | 0.187661 | 0.1876867 | 0.1875598 | 0.1877608 | 0.1879859 | 0.1875715 | 0.187189 | 0.1875147 | 0.1878093 | 0.1878485 | 0.1879533 | 0.1883851 | 0.1886911 | 0.188565 | 0.188419 | 0.188223 | 0.187769 | 0.1868194 | 0.1864954 | 0.1871076 | 0.1872764 | 0.1869228 | 0.18672 | 0.1866575 | 0.1869051 | 0.1873813 | 0.1872191 | 0.1866883 | 0.1863454 | 0.186086 | 0.1861969 | 0.1864364 | 0.1869547 | 0.1875383 | 0.1881897 | 0.1888523 | 0.1883428 | 0.1877272 | 0.1867816 | 0.1858884 | 0.1867804
665 | 0.2059703 | 0.1988499 | 0.1995367 | 0.1994815 | 0.1990435 | 0.1985429 | 0.198019 | 0.1981958 | 0.1985749 | 0.1979409 | 0.1971056 | 0.1973439 | 0.1977114 | 0.1976891 | 0.1976402 | 0.1968892 | 0.1961751 | 0.1959782 | 0.1958057 | 0.1958012 | 0.1957993 | 0.1958084 | 0.1957363 | 0.1954098 | 0.1954949 | 0.1965392 | 0.1969146 | 0.196093 | 0.1957193 | 0.1959717 | 0.1960149 | 0.1958269 | 0.1952291 | 0.1942725 | 0.1941247 | 0.1945355 | 0.1946463 | 0.1945955 | 0.1949215 | 0.1954029 | 0.1949534 | 0.19422 | 0.1943911 | 0.1947548 | 0.1945969 | 0.1943697 | 0.1945211 | 0.1946962 | 0.1940445 | 0.1934346 | 0.1935171 | 0.1936502 | 0.1941684 | 0.1944316 | 0.1934841 | 0.1928206 | 0.1930949 | 0.1933658 | 0.1936283 | 0.1938882 | 0.1941432 | 0.1940485 | 0.1934457 | 0.1932643 | 0.1935652 | 0.1937333 | 0.1937811 | 0.1938827 | 0.1940229 | 0.1940448 | 0.1940007 | 0.1941167 | 0.1943014 | 0.1941334 | 0.1938528 | 0.1943234 | 0.1949648 | 0.1945706 | 0.1940285 | 0.19381 | 0.1936153 | 0.1931971 | 0.192825 | 0.1933636 | 0.1938743 | 0.1941565 | 0.1944132 | 0.1945425 | 0.1945314 | 0.1940377 | 0.1933101 | 0.1919922 | 0.1914136 | 0.192256 | 0.1928368 | 0.1930262 | 0.1936481 | 0.1947796 | 0.1949682 | 0.1942786 | 0.1940504 | 0.1941623 | 0.1940503 | 0.1938089 | 0.193816 | 0.1939336 | 0.1935402 | 0.1929692 | 0.1928803 | 0.1929045 | 0.1932266 | 0.1935979 | 0.19431 | 0.195053 | 0.1942411 | 0.1934294 | 0.1937901
666 | 0.2136639 | 0.2066971 | 0.2062665 | 0.2064351 | 0.2069129 | 0.2062248 | 0.2051 | 0.2051191 | 0.2054684 | 0.2043748 | 0.2029945 | 0.2031962 | 0.2035883 | 0.2035997 | 0.2035947 | 0.2039402 | 0.2042239 | 0.203641 | 0.2031038 | 0.2028822 | 0.2026163 | 0.2021534 | 0.2019649 | 0.2026354 | 0.2029476 | 0.2024244 | 0.2019555 | 0.2015838 | 0.2015975 | 0.2021501 | 0.2024455 | 0.2024569 | 0.2024722 | 0.202491 | 0.2021048 | 0.201439 | 0.201154 | 0.2010742 | 0.2008638 | 0.2005993 | 0.2009568 | 0.201504 | 0.2016053 | 0.2016117 | 0.2009942 | 0.2002938 | 0.2006575 | 0.2010877 | 0.2009458 | 0.2008144 | 0.2008601 | 0.200888 | 0.2007806 | 0.2007394 | 0.2010122 | 0.2010203 | 0.2001543 | 0.1996698 | 0.2001138 | 0.2003938 | 0.2003683 | 0.2001863 | 0.1997771 | 0.1997266 | 0.2000865 | 0.2002258 | 0.2001651 | 0.2001631 | 0.2002031 | 0.2005171 | 0.200984 | 0.20112 | 0.2011139 | 0.2007097 | 0.2001786 | 0.2005379 | 0.2010999 | 0.2003692 | 0.1994538 | 0.1996621 | 0.199953 | 0.2003442 | 0.2006863 | 0.2000818 | 0.199593 | 0.2000545 | 0.2004885 | 0.2007846 | 0.2008495 | 0.2001201 | 0.1995847 | 0.1995394 | 0.1993109 | 0.1987302 | 0.1986586 | 0.1993489 | 0.1994328 | 0.1988021 | 0.198827 | 0.1994623 | 0.199731 | 0.1997293 | 0.1996849 | 0.1996158 | 0.1999016 | 0.2003452 | 0.2003042 | 0.2000946 | 0.1997411 | 0.1993538 | 0.199941 | 0.2006895 | 0.1998173 | 0.1987985 | 0.1984359 | 0.1981421 | 0.1993716
667 | 0.2224367 | 0.2156315 | 0.2135039 | 0.212917 | 0.2131249 | 0.2134929 | 0.2139208 | 0.2139429 | 0.2138478 | 0.2135649 | 0.2132447 | 0.2137664 | 0.2143894 | 0.2128477 | 0.2112135 | 0.2116261 | 0.2119688 | 0.2113295 | 0.2106949 | 0.2100927 | 0.2097403 | 0.2104979 | 0.2107701 | 0.2095215 | 0.208728 | 0.2089956 | 0.2090261 | 0.2086325 | 0.2085988 | 0.2090683 | 0.2089834 | 0.2082863 | 0.2083317 | 0.2090271 | 0.2086117 | 0.2074291 | 0.2076966 | 0.2087457 | 0.2090513 | 0.2090501 | 0.208741 | 0.208338 | 0.208437 | 0.2086431 | 0.2081766 | 0.2076207 | 0.207775 | 0.2079738 | 0.2077923 | 0.2075957 | 0.2071574 | 0.2067631 | 0.206704 | 0.2066872 | 0.2068709 | 0.2069498 | 0.206683 | 0.2064316 | 0.2062177 | 0.2063226 | 0.207021 | 0.2074405 | 0.2074546 | 0.2071978 | 0.2066309 | 0.206239 | 0.2060056 | 0.2066595 | 0.2079482 | 0.2081767 | 0.2078128 | 0.2071829 | 0.2064389 | 0.2063224 | 0.2064058 | 0.2068905 | 0.2074666 | 0.2075298 | 0.2075197 | 0.2072296 | 0.2069189 | 0.2059144 | 0.2050405 | 0.2067598 | 0.2081842 | 0.2071852 | 0.2064081 | 0.2067372 | 0.2069526 | 0.2067774 | 0.2065016 | 0.2059716 | 0.2058421 | 0.2064827 | 0.2067138 | 0.2063322 | 0.2061141 | 0.2060887 | 0.2064334 | 0.2071228 | 0.2070568 | 0.2064338 | 0.2056229 | 0.2047033 | 0.2048628 | 0.2055027 | 0.2059688 | 0.2063745 | 0.2066467 | 0.2068875 | 0.2071184 | 0.2073476 | 0.2068858 | 0.2063614 | 0.2064021 | 0.2064686 | 0.2068672
668 | 0.2309746 | 0.2227425 | 0.2230071 | 0.2226933 | 0.2220812 | 0.2218477 | 0.221756 | 0.2209066 | 0.2198385 | 0.2205794 | 0.2216796 | 0.2209931 | 0.2200916 | 0.2199565 | 0.2198512 | 0.2186954 | 0.2175811 | 0.217051 | 0.2167036 | 0.2176196 | 0.2182585 | 0.2176661 | 0.2174373 | 0.2183476 | 0.2186779 | 0.2176561 | 0.2172232 | 0.2178444 | 0.2182463 | 0.2183416 | 0.2179778 | 0.2171068 | 0.2163768 | 0.2157701 | 0.2153914 | 0.2151702 | 0.2155275 | 0.2161967 | 0.2165371 | 0.2167418 | 0.2162543 | 0.2155558 | 0.2165333 | 0.2178677 | 0.2159288 | 0.213555 | 0.2143912 | 0.2154283 | 0.2149885 | 0.2145645 | 0.2144115 | 0.2142658 | 0.2141765 | 0.2140702 | 0.2138836 | 0.2134609 | 0.2122588 | 0.211875 | 0.2134841 | 0.2143907 | 0.213989 | 0.2140744 | 0.2148672 | 0.2148646 | 0.2139515 | 0.2140525 | 0.2150723 | 0.2146239 | 0.213125 | 0.2135205 | 0.2149747 | 0.2147473 | 0.2137985 | 0.2134116 | 0.2132036 | 0.2126971 | 0.2121226 | 0.2130284 | 0.2141458 | 0.2135446 | 0.2128173 | 0.2134714 | 0.2140854 | 0.2137167 | 0.2133734 | 0.2132383 | 0.2131546 | 0.2133274 | 0.2136229 | 0.2143405 | 0.2145628 | 0.2135345 | 0.21292 | 0.2131013 | 0.2132909 | 0.213493 | 0.2135391 | 0.2134016 | 0.2129845 | 0.212307 | 0.2123854 | 0.2130211 | 0.2131425 | 0.212967 | 0.2126821 | 0.2123485 | 0.2128721 | 0.2136938 | 0.2130089 | 0.2119708 | 0.2126262 | 0.2135618 | 0.2129111 | 0.2121167 | 0.2120393 | 0.212022 | 0.2132235
669 | 0.2399745 | 0.2328354 | 0.232948 | 0.2326984 | 0.232262 | 0.2312323 | 0.2299805 | 0.2296095 | 0.2294928 | 0.2288821 | 0.2281733 | 0.2285584 | 0.2290753 | 0.2290947 | 0.2290741 | 0.2274898 | 0.2260291 | 0.226303 | 0.2264458 | 0.2256822 | 0.2251743 | 0.2258024 | 0.2261245 | 0.2254878 | 0.2251342 | 0.2254404 | 0.2253122 | 0.2244066 | 0.2240042 | 0.2243055 | 0.2243029 | 0.2239647 | 0.2236679 | 0.2234073 | 0.2229822 | 0.2224435 | 0.2231316 | 0.224481 | 0.2248998 | 0.2249347 | 0.2244549 | 0.223818 | 0.223492 | 0.2232321 | 0.2228824 | 0.2225207 | 0.2228584 | 0.2232398 | 0.2232863 | 0.2232929 | 0.2226509 | 0.2220785 | 0.2220378 | 0.2221025 | 0.222668 | 0.2229782 | 0.222446 | 0.2220361 | 0.2219241 | 0.2218462 | 0.2218316 | 0.2217041 | 0.2214125 | 0.2214592 | 0.2218931 | 0.2219549 | 0.2216794 | 0.2214331 | 0.2212076 | 0.2217722 | 0.2227784 | 0.2226866 | 0.2221237 | 0.2217905 | 0.2215304 | 0.2210349 | 0.2204859 | 0.22074 | 0.2211088 | 0.2213198 | 0.2215192 | 0.2211951 | 0.2208687 | 0.2205819 | 0.220341 | 0.2204768 | 0.2205529 | 0.220331 | 0.2203412 | 0.2211492 | 0.2215116 | 0.220749 | 0.2201052 | 0.2196898 | 0.219733 | 0.2204624 | 0.2206884 | 0.2203215 | 0.220781 | 0.2220099 | 0.2219388 | 0.220909 | 0.2206257 | 0.2207733 | 0.2205531 | 0.2201692 | 0.2198448 | 0.2195412 | 0.2195215 | 0.2195684 | 0.2203937 | 0.2213478 | 0.2205433 | 0.2195795 | 0.2197611 | 0.2199988 | 0.221023
670 | 0.2490118 | 0.2403994 | 0.240267 | 0.2401118 | 0.2399448 | 0.2386164 | 0.2368529 | 0.2365915 | 0.2367639 | 0.2366098 | 0.2363908 | 0.2364657 | 0.236576 | 0.2362641 | 0.2359262 | 0.2351368 | 0.2344283 | 0.2348545 | 0.2351625 | 0.234653 | 0.2342473 | 0.2343032 | 0.2342079 | 0.233639 | 0.2333322 | 0.2336364 | 0.2336252 | 0.2330494 | 0.2326232 | 0.232406 | 0.2323185 | 0.2323744 | 0.2324471 | 0.2325344 | 0.2321728 | 0.231501 | 0.2318444 | 0.2327351 | 0.2324608 | 0.2317058 | 0.2313321 | 0.2310747 | 0.2309713 | 0.2309007 | 0.2307302 | 0.2305463 | 0.2305595 | 0.230585 | 0.2309999 | 0.2313784 | 0.2311596 | 0.2308669 | 0.2300106 | 0.229417 | 0.2300705 | 0.2305334 | 0.2303676 | 0.2300438 | 0.2293353 | 0.2290709 | 0.2296334 | 0.2297405 | 0.2291859 | 0.2289091 | 0.2289503 | 0.2290128 | 0.2290945 | 0.2289807 | 0.2287269 | 0.2288551 | 0.2291967 | 0.2287504 | 0.2279663 | 0.2282665 | 0.2289124 | 0.2289786 | 0.2289129 | 0.228525 | 0.228091 | 0.228027 | 0.2279901 | 0.227599 | 0.2272428 | 0.2276043 | 0.2278628 | 0.2272748 | 0.2267938 | 0.2268456 | 0.2270484 | 0.22777 | 0.2280162 | 0.2270623 | 0.2267272 | 0.2275818 | 0.2277786 | 0.2269914 | 0.2265086 | 0.2263844 | 0.2266531 | 0.2272878 | 0.227369 | 0.2270422 | 0.2269075 | 0.2268837 | 0.2268843 | 0.2268959 | 0.2275717 | 0.2284784 | 0.2279134 | 0.2270032 | 0.2266805 | 0.226455 | 0.226567 | 0.2267096 | 0.2264221 | 0.226187 | 0.2278105
671 | 0.258417 | 0.2475651 | 0.2483079 | 0.248164 | 0.2475626 | 0.247335 | 0.2472474 | 0.2464918 | 0.2455432 | 0.2452978 | 0.2451921 | 0.2446277 | 0.2440082 | 0.2441019 | 0.2442284 | 0.2439376 | 0.2436029 | 0.2426521 | 0.2418012 | 0.241642 | 0.2415329 | 0.2416462 | 0.241535 | 0.2407211 | 0.2404019 | 0.2412362 | 0.2419921 | 0.2426077 | 0.2424425 | 0.2411858 | 0.2405227 | 0.2405152 | 0.2402096 | 0.2396433 | 0.2392706 | 0.2390317 | 0.2391979 | 0.2395826 | 0.2389382 | 0.2378691 | 0.2383308 | 0.2392594 | 0.2385413 | 0.2374725 | 0.2378295 | 0.2383759 | 0.2382573 | 0.238097 | 0.2379938 | 0.2379477 | 0.2388351 | 0.2394684 | 0.2381642 | 0.2370659 | 0.2369447 | 0.2369471 | 0.2373576 | 0.2376799 | 0.2377874 | 0.2378874 | 0.2379734 | 0.2377656 | 0.2371313 | 0.2369129 | 0.2371705 | 0.2367496 | 0.2357139 | 0.2357909 | 0.2366641 | 0.2367731 | 0.236455 | 0.2359914 | 0.2354652 | 0.2353189 | 0.2352936 | 0.2351746 | 0.2350341 | 0.2357321 | 0.2365499 | 0.235484 | 0.2342799 | 0.2343481 | 0.2344225 | 0.2344107 | 0.2344392 | 0.2347991 | 0.2350879 | 0.2350221 | 0.2350946 | 0.2356425 | 0.2357385 | 0.2346933 | 0.2342136 | 0.234821 | 0.2352913 | 0.2355567 | 0.2356345 | 0.2354913 | 0.2353314 | 0.2351559 | 0.2344459 | 0.2333418 | 0.2332765 | 0.2338109 | 0.2344129 | 0.2350448 | 0.2353431 | 0.2355253 | 0.2347793 | 0.2338157 | 0.233616 | 0.2335427 | 0.2336507 | 0.233775 | 0.2333279 | 0.2329467 | 0.2349285
672 | 0.268057 | 0.2587272 | 0.2583852 | 0.2585632 | 0.2590095 | 0.2582786 | 0.2571068 | 0.256483 | 0.2560174 | 0.2564124 | 0.2569783 | 0.2545178 | 0.2516932 | 0.2527044 | 0.2538934 | 0.2529755 | 0.2521091 | 0.2519648 | 0.2516897 | 0.2505097 | 0.2496484 | 0.250203 | 0.2503505 | 0.2492231 | 0.248832 | 0.2501572 | 0.2510159 | 0.2510401 | 0.2505833 | 0.2494543 | 0.2491611 | 0.2497908 | 0.2496943 | 0.2489623 | 0.2482124 | 0.2474501 | 0.2468905 | 0.2464401 | 0.2473207 | 0.2487505 | 0.2486491 | 0.2480807 | 0.2477284 | 0.2474222 | 0.2465098 | 0.245517 | 0.2459449 | 0.2464619 | 0.2463169 | 0.2461961 | 0.2464765 | 0.2466719 | 0.2462186 | 0.2459379 | 0.2464759 | 0.2466372 | 0.2455552 | 0.2446744 | 0.2442837 | 0.2441226 | 0.2443889 | 0.244635 | 0.2448517 | 0.2453517 | 0.2461762 | 0.2464127 | 0.2461165 | 0.2456153 | 0.2449675 | 0.2447913 | 0.2448786 | 0.2444782 | 0.2438685 | 0.2440889 | 0.2445738 | 0.2439766 | 0.2431333 | 0.2433142 | 0.2436413 | 0.2443935 | 0.2451768 | 0.2442628 | 0.2434175 | 0.2441492 | 0.2446656 | 0.2434138 | 0.242581 | 0.2438369 | 0.2448468 | 0.2450112 | 0.2448888 | 0.2440422 | 0.2438021 | 0.2447274 | 0.244701 | 0.2432505 | 0.2427636 | 0.2434121 | 0.2430292 | 0.2416858 | 0.2414328 | 0.2419838 | 0.2417844 | 0.241152 | 0.2415448 | 0.2423938 | 0.2423934 | 0.2420976 | 0.2423712 | 0.2427783 | 0.2427471 | 0.2426433 | 0.2422131 | 0.2417534 | 0.2412863 | 0.2409076 | 0.2431257
673 | 0.2789659 | 0.2685108 | 0.2676917 | 0.2671792 | 0.2668249 | 0.2672862 | 0.2680529 | 0.2676205 | 0.2668417 | 0.265909 | 0.2649457 | 0.2640894 | 0.2632461 | 0.2627965 | 0.2623615 | 0.2613133 | 0.2603877 | 0.2611836 | 0.2618762 | 0.2618552 | 0.2617103 | 0.2610153 | 0.2603578 | 0.2598176 | 0.2593232 | 0.2589359 | 0.2588712 | 0.2593839 | 0.2596855 | 0.2596921 | 0.2590826 | 0.2577928 | 0.2568271 | 0.2561451 | 0.2560568 | 0.2563786 | 0.2564066 | 0.2562763 | 0.2567247 | 0.257412 | 0.2570707 | 0.2564158 | 0.2563775 | 0.2564706 | 0.2565545 | 0.256637 | 0.2563797 | 0.2561011 | 0.2558391 | 0.2555965 | 0.2556712 | 0.2557207 | 0.2555777 | 0.2554128 | 0.2551436 | 0.2548418 | 0.2544323 | 0.2542988 | 0.2548371 | 0.2548372 | 0.2538348 | 0.2531285 | 0.2528522 | 0.2525779 | 0.2523059 | 0.2526414 | 0.2535275 | 0.2536425 | 0.2532056 | 0.2534052 | 0.2539604 | 0.2536647 | 0.2530041 | 0.253565 | 0.2545152 | 0.2540587 | 0.2532823 | 0.2517512 | 0.2501124 | 0.2505058 | 0.2510485 | 0.2512592 | 0.2514252 | 0.2507931 | 0.2504323 | 0.252301 | 0.2536801 | 0.2526194 | 0.2518614 | 0.2521437 | 0.2521616 | 0.2515121 | 0.2508268 | 0.2500729 | 0.2499919 | 0.2509176 | 0.2507845 | 0.2494038 | 0.2487235 | 0.2486952 | 0.2490923 | 0.2498028 | 0.2503475 | 0.2507966 | 0.2510144 | 0.2511293 | 0.2506564 | 0.2499791 | 0.2493434 | 0.2487173 | 0.2495897 | 0.2507101 | 0.2502147 | 0.2495731 | 0.2495313 | 0.2495745 | 0.2516543
674 | 0.2890851 | 0.278278 | 0.2786299 | 0.2782549 | 0.2775049 | 0.2769014 | 0.2763527 | 0.2752574 | 0.2740043 | 0.2740945 | 0.2744516 | 0.2736656 | 0.2727421 | 0.2718789 | 0.2710238 | 0.2707027 | 0.2704361 | 0.2709362 | 0.2711682 | 0.2695466 | 0.2682727 | 0.2685439 | 0.2687685 | 0.2688468 | 0.2690188 | 0.2694092 | 0.2691138 | 0.2675912 | 0.2667779 | 0.2669562 | 0.2672778 | 0.2677575 | 0.2675936 | 0.2668664 | 0.2660809 | 0.2652552 | 0.2652906 | 0.26579 | 0.2660581 | 0.2662308 | 0.2657927 | 0.2651684 | 0.2652797 | 0.2655477 | 0.2651251 | 0.2646108 | 0.2648399 | 0.2651154 | 0.2648516 | 0.2645725 | 0.2640492 | 0.2636088 | 0.2638007 | 0.2638871 | 0.2634733 | 0.2630438 | 0.262562 | 0.2623206 | 0.2626648 | 0.2628574 | 0.2627678 | 0.2627031 | 0.2626743 | 0.2624678 | 0.2620579 | 0.2616557 | 0.2612606 | 0.2617261 | 0.2628073 | 0.2619116 | 0.2599111 | 0.2597999 | 0.2604993 | 0.2606088 | 0.2605303 | 0.2611056 | 0.2618296 | 0.2610123 | 0.2599749 | 0.2595828 | 0.2592381 | 0.2595377 | 0.2598224 | 0.2597226 | 0.2596761 | 0.2600665 | 0.2603196 | 0.2598877 | 0.2594978 | 0.259252 | 0.2593089 | 0.2601302 | 0.2604958 | 0.2599853 | 0.2595223 | 0.2591303 | 0.2593026 | 0.26014 | 0.2604341 | 0.2602223 | 0.2593964 | 0.2581178 | 0.2579082 | 0.2583157 | 0.2583829 | 0.2582986 | 0.2583408 | 0.2584269 | 0.2582809 | 0.2580805 | 0.258217 | 0.2584092 | 0.2586222 | 0.258837 | 0.2582285 | 0.257697 | 0.2600411
675 | 0.3000294 | 0.2895211 | 0.2882664 | 0.2871684 | 0.2861514 | 0.28554 | 0.2850805 | 0.2845417 | 0.2839801 | 0.2837167 | 0.2835126 | 0.2834083 | 0.283316 | 0.2819379 | 0.2805101 | 0.2808732 | 0.2811702 | 0.2805379 | 0.2798735 | 0.2789871 | 0.2784423 | 0.2794156 | 0.2798487 | 0.2785901 | 0.277838 | 0.2782668 | 0.2782716 | 0.2775174 | 0.2766897 | 0.2757589 | 0.2755216 | 0.2760501 | 0.2761516 | 0.2758795 | 0.2754601 | 0.2749388 | 0.2751664 | 0.2757974 | 0.275519 | 0.2748653 | 0.2734146 | 0.2717208 | 0.272577 | 0.2739764 | 0.2731026 | 0.2719267 | 0.2718396 | 0.2718207 | 0.2722596 | 0.2726874 | 0.2729304 | 0.2730719 | 0.2724382 | 0.2720296 | 0.2726892 | 0.272905 | 0.2716555 | 0.2705908 | 0.2699763 | 0.2694578 | 0.2691184 | 0.2693168 | 0.2702966 | 0.270712 | 0.2704814 | 0.270548 | 0.270884 | 0.2711253 | 0.2712988 | 0.271616 | 0.2720134 | 0.2715717 | 0.27077 | 0.2696016 | 0.2683163 | 0.2686683 | 0.2693927 | 0.2697098 | 0.2699687 | 0.2694146 | 0.2688009 | 0.2695347 | 0.270173 | 0.2687813 | 0.267577 | 0.267913 | 0.2681288 | 0.267745 | 0.2675806 | 0.2681703 | 0.2685734 | 0.2685055 | 0.268119 | 0.2671199 | 0.2666667 | 0.2670299 | 0.2673166 | 0.267513 | 0.2682961 | 0.2696256 | 0.2692304 | 0.2675635 | 0.2668691 | 0.2667361 | 0.2668316 | 0.2670288 | 0.2675034 | 0.2680746 | 0.26781 | 0.2673493 | 0.2677502 | 0.2682937 | 0.267161 | 0.2658765 | 0.2665299 | 0.2672728 | 0.2691799
676 | 0.3115544 | 0.2981767 | 0.2980681 | 0.2980919 | 0.2981841 | 0.2969482 | 0.2952148 | 0.2950765 | 0.2953988 | 0.2948381 | 0.2941021 | 0.2939943 | 0.2939622 | 0.293728 | 0.2934709 | 0.2918397 | 0.2902704 | 0.2895687 | 0.2889449 | 0.2888591 | 0.2886613 | 0.2879653 | 0.2874852 | 0.2876811 | 0.287907 | 0.2882025 | 0.288027 | 0.2870084 | 0.2865808 | 0.2869794 | 0.2870809 | 0.2868543 | 0.2868863 | 0.2871445 | 0.2868704 | 0.2862286 | 0.2861051 | 0.2862608 | 0.2856945 | 0.2848304 | 0.2839778 | 0.2831287 | 0.2837219 | 0.2846224 | 0.2838858 | 0.2829316 | 0.2828535 | 0.2828303 | 0.2827256 | 0.2826189 | 0.2824785 | 0.2822976 | 0.2818074 | 0.2814794 | 0.2819217 | 0.2819312 | 0.2805121 | 0.2796632 | 0.2802032 | 0.2806166 | 0.2807942 | 0.2806606 | 0.280075 | 0.2794315 | 0.2787218 | 0.2786751 | 0.2792292 | 0.2795397 | 0.2796761 | 0.2797912 | 0.2798944 | 0.2796339 | 0.2792174 | 0.2794632 | 0.2799201 | 0.2793361 | 0.2785154 | 0.2782386 | 0.2780396 | 0.2779057 | 0.2777766 | 0.278497 | 0.2791433 | 0.2782451 | 0.2774503 | 0.2775043 | 0.2775407 | 0.2774895 | 0.2772852 | 0.2765551 | 0.2762177 | 0.2768719 | 0.2773577 | 0.2775198 | 0.2773308 | 0.2766162 | 0.2764499 | 0.2769297 | 0.277368 | 0.2777676 | 0.277104 | 0.2756564 | 0.2750312 | 0.2748808 | 0.2747289 | 0.2745765 | 0.2750129 | 0.2756539 | 0.2751496 | 0.2743765 | 0.2746368 | 0.275068 | 0.2749862 | 0.2748579 | 0.2749217 | 0.2750769 | 0.2777673
677 | 0.3226494 | 0.309539 | 0.3082257 | 0.3069536 | 0.3057026 | 0.3056575 | 0.3060639 | 0.3055744 | 0.3048262 | 0.3038152 | 0.3027519 | 0.3033495 | 0.304147 | 0.3040082 | 0.3037979 | 0.3010507 | 0.2985135 | 0.2989226 | 0.2992017 | 0.2985814 | 0.2980072 | 0.2976381 | 0.2974262 | 0.2977066 | 0.298233 | 0.2993331 | 0.2995339 | 0.2981255 | 0.2971351 | 0.296729 | 0.2964416 | 0.2962852 | 0.296 | 0.2956021 | 0.2945547 | 0.2930588 | 0.293956 | 0.296143 | 0.2962241 | 0.2954363 | 0.2944935 | 0.2935035 | 0.2936359 | 0.2940074 | 0.2930348 | 0.2918835 | 0.2914071 | 0.290973 | 0.2907797 | 0.2906612 | 0.2917607 | 0.2927647 | 0.2930389 | 0.2929717 | 0.2912834 | 0.2897563 | 0.2887614 | 0.2882086 | 0.2887325 | 0.2894181 | 0.2904048 | 0.2907487 | 0.290159 | 0.289452 | 0.2886107 | 0.2883652 | 0.2886597 | 0.2887495 | 0.288693 | 0.2887949 | 0.2889854 | 0.2896747 | 0.2905781 | 0.2890696 | 0.2867923 | 0.2871703 | 0.2881523 | 0.2871735 | 0.2859144 | 0.2861532 | 0.2865019 | 0.287308 | 0.2880449 | 0.2873946 | 0.2867712 | 0.2863681 | 0.2862248 | 0.2873759 | 0.2878652 | 0.2860803 | 0.2849903 | 0.2856552 | 0.2856708 | 0.284438 | 0.2844059 | 0.2861703 | 0.2871923 | 0.2873397 | 0.2871061 | 0.2865175 | 0.286081 | 0.2857565 | 0.2850997 | 0.2842511 | 0.2852762 | 0.2871353 | 0.2861444 | 0.2841626 | 0.2840972 | 0.2844813 | 0.2851951 | 0.2859634 | 0.2846776 | 0.2832058 | 0.2835138 | 0.2839528 | 0.2868903
678 | 0.3348124 | 0.3204992 | 0.3190958 | 0.3185598 | 0.3184713 | 0.3185126 | 0.3186025 | 0.3184698 | 0.3182727 | 0.3171518 | 0.3158474 | 0.315413 | 0.3150832 | 0.3136766 | 0.3122326 | 0.3127347 | 0.3131394 | 0.3121778 | 0.3111835 | 0.3099632 | 0.3091455 | 0.310117 | 0.3103481 | 0.3082602 | 0.3071564 | 0.3083468 | 0.3085374 | 0.306939 | 0.3064297 | 0.3074429 | 0.3075907 | 0.3067829 | 0.3066013 | 0.3069677 | 0.3062652 | 0.3048246 | 0.3049312 | 0.3058718 | 0.3051218 | 0.3036742 | 0.3039002 | 0.3046365 | 0.3036626 | 0.3023244 | 0.302027 | 0.301868 | 0.3034586 | 0.3051587 | 0.3049697 | 0.304661 | 0.3024174 | 0.3002961 | 0.2991076 | 0.2984427 | 0.3002636 | 0.3012014 | 0.2992236 | 0.298302 | 0.2999526 | 0.3006203 | 0.2994576 | 0.2990811 | 0.2998469 | 0.3001169 | 0.2998196 | 0.2996257 | 0.2995256 | 0.2995342 | 0.2996204 | 0.2986072 | 0.2969795 | 0.2966023 | 0.2967616 | 0.2970212 | 0.2973129 | 0.2970187 | 0.2965912 | 0.2960473 | 0.2954867 | 0.2969673 | 0.2985976 | 0.2978601 | 0.2971002 | 0.296291 | 0.2956712 | 0.2966076 | 0.2971856 | 0.2959772 | 0.2951761 | 0.2957748 | 0.2961207 | 0.2958287 | 0.2957158 | 0.2959471 | 0.2959549 | 0.2956281 | 0.2953101 | 0.2950022 | 0.2945153 | 0.2938616 | 0.2939576 | 0.2946063 | 0.2940712 | 0.2928527 | 0.2930557 | 0.2938914 | 0.2940443 | 0.2939598 | 0.2939588 | 0.2939775 | 0.2926885 | 0.2911831 | 0.2913798 | 0.2917304 | 0.2925242 | 0.2934031 | 0.2964416
679 | 0.346529 | 0.3319672 | 0.3311792 | 0.3302464 | 0.3292388 | 0.3288056 | 0.3285874 | 0.329201 | 0.3300547 | 0.3285494 | 0.3265755 | 0.3250234 | 0.3235221 | 0.324442 | 0.325466 | 0.3242663 | 0.3230523 | 0.3216364 | 0.3203204 | 0.319695 | 0.3192407 | 0.319547 | 0.3197103 | 0.3194257 | 0.3192822 | 0.3194677 | 0.3192836 | 0.318438 | 0.3179381 | 0.3179214 | 0.3176298 | 0.3170347 | 0.3164108 | 0.3157617 | 0.315452 | 0.3153767 | 0.3149594 | 0.3143577 | 0.3140881 | 0.3139554 | 0.3134743 | 0.3128869 | 0.3131129 | 0.3135122 | 0.3129381 | 0.3122346 | 0.3132535 | 0.3143801 | 0.313079 | 0.3118371 | 0.3115855 | 0.3114101 | 0.3118155 | 0.312075 | 0.3116423 | 0.3111843 | 0.3106434 | 0.3101066 | 0.3095801 | 0.3091165 | 0.3087702 | 0.308778 | 0.3093002 | 0.3094557 | 0.3091915 | 0.3092889 | 0.3097139 | 0.3098593 | 0.3098045 | 0.309363 | 0.3087053 | 0.3082212 | 0.3078115 | 0.3076089 | 0.3074723 | 0.306823 | 0.3060571 | 0.3066039 | 0.3073381 | 0.3079684 | 0.3085911 | 0.3072461 | 0.3059717 | 0.3063524 | 0.3067336 | 0.3071194 | 0.3073101 | 0.3065287 | 0.3058869 | 0.3057251 | 0.3053132 | 0.3042693 | 0.303534 | 0.3033917 | 0.3041301 | 0.3061865 | 0.3064189 | 0.3045024 | 0.3041128 | 0.3051454 | 0.3052658 | 0.3047137 | 0.304479 | 0.3044276 | 0.3047506 | 0.3052403 | 0.3045757 | 0.3035097 | 0.3032311 | 0.3031371 | 0.3027128 | 0.3022339 | 0.3025493 | 0.3029366 | 0.3031268 | 0.3034086 | 0.3065246
680 | 0.3598692 | 0.3442811 | 0.3430656 | 0.342476 | 0.3422094 | 0.3419021 | 0.3415797 | 0.3406509 | 0.3395469 | 0.3382502 | 0.3369152 | 0.336613 | 0.336435 | 0.3360814 | 0.3357157 | 0.3350095 | 0.3343145 | 0.3337766 | 0.3331471 | 0.3318842 | 0.3310161 | 0.3319022 | 0.3325321 | 0.3323596 | 0.3321196 | 0.3317223 | 0.3312191 | 0.3305265 | 0.329839 | 0.3291588 | 0.3287724 | 0.3287102 | 0.3282818 | 0.3275329 | 0.3269595 | 0.3265074 | 0.3263861 | 0.3264431 | 0.3261019 | 0.3255964 | 0.3247931 | 0.323899 | 0.3241937 | 0.3247417 | 0.3250399 | 0.325305 | 0.3246538 | 0.3239454 | 0.3230821 | 0.3222459 | 0.3218516 | 0.3215432 | 0.3218893 | 0.3222135 | 0.3224331 | 0.3222812 | 0.3209025 | 0.3199177 | 0.3198924 | 0.3200748 | 0.3206441 | 0.3209804 | 0.3209782 | 0.3208566 | 0.3205985 | 0.3202435 | 0.3198008 | 0.3194584 | 0.3191876 | 0.3191108 | 0.3191423 | 0.3190729 | 0.3189602 | 0.3183519 | 0.3175855 | 0.317658 | 0.3179211 | 0.3181003 | 0.3182675 | 0.3179622 | 0.3176221 | 0.317082 | 0.3165426 | 0.3160509 | 0.3156792 | 0.3162945 | 0.3168735 | 0.3172719 | 0.317362 | 0.3163924 | 0.3153294 | 0.3140307 | 0.3134064 | 0.3140782 | 0.3140982 | 0.313143 | 0.3130754 | 0.3140539 | 0.3145398 | 0.3145672 | 0.3149024 | 0.3154648 | 0.3149994 | 0.3139409 | 0.3143641 | 0.3154469 | 0.3145788 | 0.3130324 | 0.3120465 | 0.311192 | 0.3125387 | 0.3142496 | 0.3137057 | 0.3129577 | 0.3123269 | 0.31186 | 0.3161096
681 | 0.3722771 | 0.3558769 | 0.3547801 | 0.3540087 | 0.3534052 | 0.3528201 | 0.3522418 | 0.3519566 | 0.351756 | 0.3516524 | 0.351568 | 0.3493956 | 0.3469719 | 0.3468708 | 0.346887 | 0.3466809 | 0.3463885 | 0.3448845 | 0.3434328 | 0.3423422 | 0.3416722 | 0.342871 | 0.3435851 | 0.3427812 | 0.3418898 | 0.3407946 | 0.3400671 | 0.3399974 | 0.3395646 | 0.3386242 | 0.3385658 | 0.3394815 | 0.3392253 | 0.3379436 | 0.3376069 | 0.3379227 | 0.3382884 | 0.3386809 | 0.338138 | 0.337209 | 0.3375985 | 0.3383901 | 0.3374239 | 0.3360831 | 0.3359993 | 0.3360824 | 0.3351276 | 0.3341078 | 0.3346534 | 0.3351046 | 0.3340003 | 0.3329768 | 0.3325704 | 0.332357 | 0.3330597 | 0.3333488 | 0.3322722 | 0.331334 | 0.3307327 | 0.330623 | 0.3314286 | 0.3322234 | 0.3330027 | 0.3327075 | 0.3311824 | 0.3303824 | 0.3302396 | 0.3305607 | 0.3312139 | 0.3315743 | 0.3317711 | 0.3305469 | 0.3287132 | 0.3279017 | 0.327416 | 0.3277103 | 0.3281821 | 0.3274925 | 0.326637 | 0.3276117 | 0.3287208 | 0.3280844 | 0.3274593 | 0.327324 | 0.3270698 | 0.325839 | 0.3250851 | 0.3267083 | 0.3281028 | 0.3287115 | 0.3286218 | 0.3267691 | 0.3254793 | 0.3252718 | 0.325709 | 0.3271107 | 0.3270568 | 0.3252878 | 0.3241552 | 0.3236153 | 0.3238143 | 0.3245581 | 0.3242843 | 0.3234229 | 0.3234965 | 0.3239863 | 0.3235768 | 0.3228546 | 0.3234019 | 0.3242469 | 0.3241444 | 0.3238849 | 0.3240103 | 0.3241704 | 0.3234292 | 0.3228281 | 0.3270104
682 | 0.3861044 | 0.3694493 | 0.3678108 | 0.3674691 | 0.3677964 | 0.3666476 | 0.3649459 | 0.3640993 | 0.3634996 | 0.3627574 | 0.361987 | 0.3613751 | 0.3607823 | 0.3604089 | 0.3600384 | 0.3587566 | 0.3575451 | 0.3573214 | 0.3570823 | 0.3567371 | 0.3562982 | 0.355443 | 0.3550572 | 0.3561414 | 0.3565094 | 0.3552074 | 0.3541551 | 0.3535498 | 0.3527956 | 0.3518334 | 0.3512234 | 0.3510021 | 0.3506149 | 0.3500826 | 0.3502748 | 0.3509674 | 0.3511343 | 0.3510179 | 0.3492557 | 0.3468145 | 0.347281 | 0.3486342 | 0.3492725 | 0.3497584 | 0.3479116 | 0.3457549 | 0.346713 | 0.347866 | 0.3459497 | 0.344203 | 0.345255 | 0.3461377 | 0.3457289 | 0.3452154 | 0.344205 | 0.3436357 | 0.3445224 | 0.3450316 | 0.3446213 | 0.3443132 | 0.3441953 | 0.3438904 | 0.343314 | 0.3430793 | 0.3432358 | 0.3427224 | 0.3416019 | 0.3413388 | 0.3416894 | 0.3416268 | 0.3413333 | 0.3413094 | 0.3414012 | 0.3407122 | 0.3397744 | 0.3394314 | 0.3392236 | 0.3397599 | 0.3404024 | 0.3403332 | 0.3402117 | 0.3382091 | 0.3362946 | 0.3363518 | 0.3364864 | 0.3372569 | 0.3378878 | 0.3378228 | 0.3376833 | 0.3372882 | 0.3368266 | 0.3361975 | 0.3357771 | 0.3357582 | 0.3359348 | 0.3364039 | 0.337207 | 0.3384034 | 0.3383509 | 0.3371352 | 0.3366282 | 0.3366437 | 0.3355462 | 0.333806 | 0.3324672 | 0.331307 | 0.3323979 | 0.3342714 | 0.334323 | 0.3339471 | 0.3345514 | 0.3353179 | 0.3339515 | 0.3323921 | 0.3326454 | 0.3330916 | 0.3378276
683 | 0.3993966 | 0.3811101 | 0.3788835 | 0.3784692 | 0.3789899 | 0.3782476 | 0.3770322 | 0.3759248 | 0.3748487 | 0.3744206 | 0.3741213 | 0.3739269 | 0.3737451 | 0.3734346 | 0.3731089 | 0.3718554 | 0.3706804 | 0.3706071 | 0.3702742 | 0.3681463 | 0.3663688 | 0.3661488 | 0.3656422 | 0.3642381 | 0.363817 | 0.3656872 | 0.3664487 | 0.3652265 | 0.3639059 | 0.3624474 | 0.3619425 | 0.3624905 | 0.3625336 | 0.3621349 | 0.3615643 | 0.3608751 | 0.3612657 | 0.3622383 | 0.3620141 | 0.361296 | 0.3601308 | 0.3588294 | 0.3578901 | 0.3570281 | 0.3575893 | 0.3583396 | 0.3576997 | 0.3569728 | 0.3569592 | 0.3569204 | 0.3564621 | 0.3558311 | 0.3538827 | 0.3527115 | 0.3552297 | 0.3568765 | 0.3556464 | 0.3545914 | 0.3539629 | 0.3534929 | 0.3533181 | 0.3532446 | 0.3533181 | 0.3537273 | 0.3545208 | 0.3541987 | 0.3528656 | 0.3526196 | 0.3531515 | 0.3527602 | 0.3518528 | 0.352121 | 0.3528936 | 0.3524105 | 0.3515272 | 0.3506371 | 0.3497453 | 0.3503453 | 0.3511584 | 0.3514088 | 0.3516178 | 0.3501716 | 0.3488045 | 0.3492032 | 0.3494208 | 0.3481501 | 0.3472675 | 0.3483188 | 0.3487398 | 0.3469942 | 0.3460757 | 0.3472454 | 0.3473584 | 0.34544 | 0.3442002 | 0.3439756 | 0.3445297 | 0.3460012 | 0.3465373 | 0.3462022 | 0.3450909 | 0.3434072 | 0.3441117 | 0.3461948 | 0.3465565 | 0.346152 | 0.345689 | 0.3452055 | 0.3445065 | 0.3437568 | 0.3440721 | 0.3445636 | 0.3436219 | 0.3425505 | 0.3439652 | 0.3455205 | 0.349327
684 | 0.4130671 | 0.3935444 | 0.3931027 | 0.3929123 | 0.3928515 | 0.3911045 | 0.3887258 | 0.3871627 | 0.3858351 | 0.3858048 | 0.3860322 | 0.3869429 | 0.3879358 | 0.3868305 | 0.3856087 | 0.3834566 | 0.3814665 | 0.3817503 | 0.3820133 | 0.3821327 | 0.3819672 | 0.3805356 | 0.3795162 | 0.3797877 | 0.3799035 | 0.3796566 | 0.3782682 | 0.3748373 | 0.373675 | 0.3756843 | 0.3754828 | 0.3728397 | 0.3728147 | 0.3750808 | 0.374728 | 0.3725665 | 0.3726578 | 0.3739631 | 0.3740388 | 0.3736071 | 0.3724677 | 0.3711123 | 0.3695814 | 0.3680129 | 0.3680725 | 0.3683484 | 0.367802 | 0.3672041 | 0.3688634 | 0.3703229 | 0.3684966 | 0.3668778 | 0.3668413 | 0.3670287 | 0.3682789 | 0.3690725 | 0.3683589 | 0.3677776 | 0.3675189 | 0.3667799 | 0.3651468 | 0.3647195 | 0.366044 | 0.3662095 | 0.3650485 | 0.3640268 | 0.3631313 | 0.3627268 | 0.3626736 | 0.3633939 | 0.3645464 | 0.3640666 | 0.3628865 | 0.3621745 | 0.3616117 | 0.3617058 | 0.3619493 | 0.3623699 | 0.3628158 | 0.3615373 | 0.3601323 | 0.3613852 | 0.3625481 | 0.3615759 | 0.3608737 | 0.3623901 | 0.3632447 | 0.3608004 | 0.3589127 | 0.3589378 | 0.3586214 | 0.3574426 | 0.3572709 | 0.359035 | 0.3596083 | 0.3583997 | 0.3576051 | 0.3572983 | 0.3569632 | 0.3566019 | 0.3558593 | 0.3548356 | 0.3550096 | 0.355875 | 0.3559263 | 0.3556153 | 0.3555289 | 0.3555207 | 0.3566437 | 0.3580321 | 0.3564488 | 0.3543738 | 0.3546475 | 0.3551339 | 0.355027 | 0.3550708 | 0.3599721
685 | 0.4275972 | 0.409247 | 0.4086149 | 0.4075162 | 0.4061768 | 0.4048538 | 0.4035369 | 0.4035298 | 0.403901 | 0.4029868 | 0.4018172 | 0.3998488 | 0.3977843 | 0.3972532 | 0.3967936 | 0.3955426 | 0.3944942 | 0.3962901 | 0.3974557 | 0.3942613 | 0.3918559 | 0.3929567 | 0.3938354 | 0.3940183 | 0.3936083 | 0.3918158 | 0.3901551 | 0.3887299 | 0.3883768 | 0.3895225 | 0.3892808 | 0.3875066 | 0.386164 | 0.3851991 | 0.3852653 | 0.3860436 | 0.3858798 | 0.3852083 | 0.3853992 | 0.3859459 | 0.3846117 | 0.3827038 | 0.3825462 | 0.3827614 | 0.3821858 | 0.381505 | 0.3816574 | 0.3818619 | 0.379041 | 0.37648 | 0.3781923 | 0.3797346 | 0.3799811 | 0.3801277 | 0.3797998 | 0.3794739 | 0.379155 | 0.3784495 | 0.3768021 | 0.3766938 | 0.3794512 | 0.3804311 | 0.3788287 | 0.3775395 | 0.3766088 | 0.3761272 | 0.3760528 | 0.3757685 | 0.375334 | 0.375335 | 0.3755793 | 0.3755069 | 0.3752986 | 0.3755983 | 0.3760598 | 0.3736718 | 0.3706358 | 0.3714748 | 0.3728675 | 0.3722874 | 0.3715626 | 0.3701957 | 0.3689868 | 0.3708806 | 0.3724642 | 0.371499 | 0.3707489 | 0.3710715 | 0.3710389 | 0.3697858 | 0.3691219 | 0.3699458 | 0.3705243 | 0.370631 | 0.3706741 | 0.3706219 | 0.3706618 | 0.3708101 | 0.3704554 | 0.3696322 | 0.3690637 | 0.3686831 | 0.3686677 | 0.3688631 | 0.3681848 | 0.3671177 | 0.3660578 | 0.3650005 | 0.3660409 | 0.3675734 | 0.3663146 | 0.3645938 | 0.3646038 | 0.3647703 | 0.3656658 | 0.3667162 | 0.3717609
686 | 0.4422826 | 0.4215055 | 0.4214182 | 0.420856 | 0.4200488 | 0.4194539 | 0.4189384 | 0.4173645 | 0.415485 | 0.4146457 | 0.4140131 | 0.413725 | 0.4134783 | 0.4118953 | 0.4102499 | 0.409285 | 0.4083073 | 0.4071505 | 0.4061475 | 0.4062085 | 0.4062104 | 0.4059496 | 0.4058458 | 0.4062335 | 0.4058673 | 0.4037435 | 0.4026122 | 0.4032569 | 0.4034016 | 0.4028474 | 0.401499 | 0.3992737 | 0.3985141 | 0.3990371 | 0.3985519 | 0.3973704 | 0.3988747 | 0.4018264 | 0.4003717 | 0.3970988 | 0.3959384 | 0.3954222 | 0.395088 | 0.3947926 | 0.3950923 | 0.395471 | 0.3958547 | 0.3962387 | 0.3953678 | 0.39451 | 0.3938795 | 0.3932784 | 0.3929007 | 0.392492 | 0.3919358 | 0.3913586 | 0.3907117 | 0.3902425 | 0.3902056 | 0.3899795 | 0.389401 | 0.389141 | 0.3893437 | 0.3898419 | 0.3906782 | 0.3909392 | 0.3906788 | 0.3896715 | 0.3881297 | 0.3881091 | 0.3889384 | 0.3885208 | 0.3875682 | 0.3865871 | 0.3855968 | 0.3857038 | 0.3860604 | 0.3860272 | 0.3859384 | 0.3851369 | 0.3842831 | 0.3846372 | 0.3849457 | 0.3841956 | 0.3836398 | 0.3846808 | 0.3853559 | 0.3842076 | 0.3834062 | 0.3837973 | 0.3839201 | 0.3833658 | 0.3832203 | 0.3838603 | 0.3834983 | 0.3816368 | 0.3808376 | 0.38129 | 0.3819356 | 0.3827613 | 0.3828035 | 0.3822682 | 0.3820655 | 0.3820548 | 0.3817881 | 0.3814076 | 0.3806855 | 0.3798446 | 0.3793169 | 0.3788626 | 0.3793978 | 0.3800967 | 0.3787187 | 0.3771527 | 0.3779213 | 0.3789022 | 0.3843508
687 | 0.4568667 | 0.4359076 | 0.4343637 | 0.4334874 | 0.4329556 | 0.4324566 | 0.4319698 | 0.4304276 | 0.4285807 | 0.4276851 | 0.4269784 | 0.4269266 | 0.4269535 | 0.4270315 | 0.4270932 | 0.4250919 | 0.4231656 | 0.4222917 | 0.4213529 | 0.4199659 | 0.4186148 | 0.4174232 | 0.4166835 | 0.4173594 | 0.4174995 | 0.4163906 | 0.4158469 | 0.4163147 | 0.4166355 | 0.416751 | 0.4151698 | 0.4117148 | 0.4107578 | 0.4119868 | 0.4119495 | 0.4110377 | 0.4104555 | 0.4100509 | 0.4105302 | 0.4113742 | 0.4105108 | 0.4091267 | 0.4100138 | 0.4113847 | 0.4092103 | 0.4065647 | 0.4058579 | 0.4052724 | 0.4052795 | 0.4052989 | 0.405512 | 0.4055829 | 0.4045684 | 0.4039114 | 0.4049516 | 0.4056262 | 0.4050942 | 0.404429 | 0.4034393 | 0.4025527 | 0.4018581 | 0.4012451 | 0.4007507 | 0.4004278 | 0.4003013 | 0.4006356 | 0.4013874 | 0.4000993 | 0.3973516 | 0.3974039 | 0.3990211 | 0.3996964 | 0.3999677 | 0.3991875 | 0.3980722 | 0.3976461 | 0.3973769 | 0.3973791 | 0.3974201 | 0.398499 | 0.3996541 | 0.3994588 | 0.3991862 | 0.3976589 | 0.3963162 | 0.3964898 | 0.3964731 | 0.3955077 | 0.3946943 | 0.3944035 | 0.3944141 | 0.3951857 | 0.3951359 | 0.393507 | 0.3926771 | 0.3930427 | 0.3931362 | 0.3929094 | 0.392349 | 0.3914781 | 0.3917269 | 0.3928012 | 0.3923455 | 0.3910065 | 0.3917452 | 0.3934086 | 0.3920783 | 0.3897072 | 0.3893678 | 0.389505 | 0.3897445 | 0.390001 | 0.3900074 | 0.3899913 | 0.3890154 | 0.3882677 | 0.39493
688 | 0.4719312 | 0.4503571 | 0.4490193 | 0.447615 | 0.4461766 | 0.4450167 | 0.4439611 | 0.4435883 | 0.4434127 | 0.442367 | 0.4411486 | 0.4401952 | 0.4392737 | 0.4380515 | 0.4368252 | 0.4368421 | 0.4368553 | 0.4368156 | 0.4366125 | 0.4352779 | 0.4340487 | 0.4332877 | 0.4329254 | 0.4338116 | 0.4339945 | 0.4325379 | 0.4313395 | 0.4306032 | 0.4299748 | 0.4294972 | 0.4277353 | 0.4245548 | 0.4238472 | 0.4253035 | 0.4249959 | 0.4234702 | 0.4232981 | 0.4238555 | 0.4238446 | 0.4235991 | 0.4231361 | 0.4226068 | 0.422023 | 0.4214275 | 0.4216192 | 0.4219154 | 0.4214323 | 0.4209004 | 0.4205521 | 0.4201556 | 0.4189692 | 0.4180461 | 0.4191303 | 0.4199994 | 0.4198473 | 0.4195198 | 0.4186135 | 0.4177045 | 0.4167889 | 0.415833 | 0.4148017 | 0.4145138 | 0.4153056 | 0.4153984 | 0.4146911 | 0.4142576 | 0.4140722 | 0.4133892 | 0.41235 | 0.4125009 | 0.4133168 | 0.4129824 | 0.4121545 | 0.4111517 | 0.4100932 | 0.4107193 | 0.4117285 | 0.4112855 | 0.4106349 | 0.4104451 | 0.4102891 | 0.4100189 | 0.4097758 | 0.4100656 | 0.4102819 | 0.4098935 | 0.4093818 | 0.4082554 | 0.4075055 | 0.4080494 | 0.4086558 | 0.40942 | 0.4096549 | 0.4088722 | 0.4077352 | 0.4060679 | 0.4058577 | 0.4073641 | 0.4077841 | 0.4071923 | 0.4067002 | 0.4062816 | 0.4065255 | 0.4071518 | 0.4070974 | 0.4067399 | 0.4059378 | 0.4049811 | 0.4044347 | 0.4039846 | 0.4038472 | 0.4037615 | 0.4046851 | 0.4057001 | 0.4028326 | 0.4002153 | 0.4078469
689 | 0.4875286 | 0.4665773 | 0.4657131 | 0.464957 | 0.4642568 | 0.4636702 | 0.4631261 | 0.4609765 | 0.4583632 | 0.4561297 | 0.4539715 | 0.4543312 | 0.4549939 | 0.4545848 | 0.4541141 | 0.4529351 | 0.4517383 | 0.4502914 | 0.4487649 | 0.4466885 | 0.4449722 | 0.4448565 | 0.4447404 | 0.4446231 | 0.4444604 | 0.4441918 | 0.4439084 | 0.4435989 | 0.4434605 | 0.4435612 | 0.4427268 | 0.4408597 | 0.439732 | 0.4392512 | 0.4392147 | 0.4394849 | 0.4392789 | 0.4388163 | 0.4377174 | 0.436356 | 0.4359416 | 0.4358161 | 0.4361584 | 0.4366003 | 0.4346362 | 0.4323524 | 0.432304 | 0.4323956 | 0.4321898 | 0.4320146 | 0.4323411 | 0.432575 | 0.4321022 | 0.4316992 | 0.4316279 | 0.4314631 | 0.4309899 | 0.4305628 | 0.4302483 | 0.4300261 | 0.4299759 | 0.4299596 | 0.4299925 | 0.4294062 | 0.4281111 | 0.4278326 | 0.4284753 | 0.4277102 | 0.4259376 | 0.4248414 | 0.4241232 | 0.4238165 | 0.4236863 | 0.4238928 | 0.4242067 | 0.4240882 | 0.4238713 | 0.4238958 | 0.4239549 | 0.4242339 | 0.4245291 | 0.423596 | 0.4226861 | 0.4224121 | 0.4220733 | 0.4212015 | 0.4203891 | 0.4198727 | 0.4199282 | 0.4219495 | 0.4225568 | 0.4195944 | 0.4174379 | 0.4168306 | 0.4168261 | 0.4177237 | 0.4178838 | 0.4171749 | 0.4180568 | 0.42042 | 0.4205921 | 0.4191488 | 0.418233 | 0.4176218 | 0.4174435 | 0.4174578 | 0.4164273 | 0.4150336 | 0.4149957 | 0.4152757 | 0.416432 | 0.4177332 | 0.4168555 | 0.4157805 | 0.4156109 | 0.4156722 | 0.4218147
690 | 0.5023506 | 0.4792947 | 0.4765371 | 0.4757354 | 0.4759427 | 0.4755577 | 0.4749509 | 0.4740193 | 0.4729939 | 0.4718591 | 0.4707025 | 0.4715291 | 0.4725944 | 0.4705719 | 0.4683772 | 0.4647064 | 0.4614942 | 0.4647186 | 0.4669488 | 0.4623011 | 0.4586062 | 0.459145 | 0.4591664 | 0.4575675 | 0.4564269 | 0.4563546 | 0.4560179 | 0.4552084 | 0.4552733 | 0.4565607 | 0.455727 | 0.4525507 | 0.4507898 | 0.4502675 | 0.4516616 | 0.4543792 | 0.4547971 | 0.4539758 | 0.4534313 | 0.4530011 | 0.4508135 | 0.4480901 | 0.4481751 | 0.4488583 | 0.4464372 | 0.4436036 | 0.4456058 | 0.4479107 | 0.4463809 | 0.4449725 | 0.4455828 | 0.445919 | 0.4441646 | 0.4429118 | 0.4440406 | 0.4448188 | 0.4444396 | 0.4442346 | 0.4444536 | 0.4444246 | 0.4439337 | 0.4429533 | 0.4412618 | 0.4398964 | 0.4389042 | 0.4387274 | 0.4392895 | 0.4401631 | 0.4412595 | 0.4409754 | 0.4399198 | 0.4388063 | 0.437668 | 0.4369205 | 0.4362975 | 0.4364147 | 0.4367003 | 0.4357121 | 0.434542 | 0.4346699 | 0.434893 | 0.4366736 | 0.4383352 | 0.4374881 | 0.4366018 | 0.4353921 | 0.4344849 | 0.4350853 | 0.4353065 | 0.4342243 | 0.433271 | 0.4326429 | 0.431917 | 0.431003 | 0.4298754 | 0.4284283 | 0.4287648 | 0.4312026 | 0.4321877 | 0.43182 | 0.4317881 | 0.4320039 | 0.4320425 | 0.431979 | 0.4325826 | 0.4334831 | 0.4322484 | 0.4302713 | 0.4278436 | 0.4253102 | 0.4273014 | 0.4300415 | 0.4291622 | 0.4279554 | 0.4266535 | 0.4256483 | 0.433408
691 | 0.5187079 | 0.4970762 | 0.4945226 | 0.4926857 | 0.4912186 | 0.4906484 | 0.490414 | 0.4892518 | 0.4878217 | 0.4854383 | 0.4828655 | 0.4847742 | 0.4872221 | 0.483776 | 0.480064 | 0.4803882 | 0.4805821 | 0.4789469 | 0.4773517 | 0.4760328 | 0.4750343 | 0.4754595 | 0.4752788 | 0.4731999 | 0.4719261 | 0.4725288 | 0.4724135 | 0.4710131 | 0.4701812 | 0.4701439 | 0.4701257 | 0.4701288 | 0.4686586 | 0.4658991 | 0.4657015 | 0.4672732 | 0.4675819 | 0.4672099 | 0.4662067 | 0.4649431 | 0.4653326 | 0.4662263 | 0.4642759 | 0.4617197 | 0.4613033 | 0.4611712 | 0.4598915 | 0.4585398 | 0.4607209 | 0.462578 | 0.459111 | 0.4560885 | 0.4564571 | 0.4569181 | 0.4578175 | 0.4582031 | 0.4568924 | 0.4558055 | 0.4552637 | 0.4550487 | 0.4554419 | 0.4554914 | 0.4550417 | 0.4543739 | 0.4534565 | 0.4541762 | 0.4563794 | 0.4560895 | 0.4540157 | 0.453282 | 0.4532971 | 0.4533096 | 0.4533209 | 0.4510477 | 0.4480464 | 0.4488883 | 0.4506043 | 0.4502975 | 0.4497017 | 0.4491839 | 0.4486718 | 0.4491927 | 0.4496052 | 0.4477924 | 0.4462539 | 0.4469696 | 0.4474741 | 0.4469264 | 0.4467218 | 0.4476963 | 0.4480764 | 0.4469556 | 0.4468095 | 0.448537 | 0.4491536 | 0.4481081 | 0.4464934 | 0.4442079 | 0.4442611 | 0.4464923 | 0.4460934 | 0.4437552 | 0.4435494 | 0.4445746 | 0.4450071 | 0.445176 | 0.4443414 | 0.4431578 | 0.4419201 | 0.4406696 | 0.4422236 | 0.4442418 | 0.441168 | 0.4376333 | 0.4395346 | 0.441726 | 0.4483332
692 | 0.5345966 | 0.5128279 | 0.5110123 | 0.5092768 | 0.5075828 | 0.5064923 | 0.5056278 | 0.5037126 | 0.5014939 | 0.4993829 | 0.4972933 | 0.4993494 | 0.5019043 | 0.4976494 | 0.4930953 | 0.4940726 | 0.4949311 | 0.4941229 | 0.4929615 | 0.4893563 | 0.4867085 | 0.4883146 | 0.4896469 | 0.4901212 | 0.49056 | 0.4909161 | 0.4898697 | 0.4863138 | 0.484152 | 0.4839395 | 0.4837795 | 0.4836774 | 0.4839523 | 0.4845571 | 0.4835732 | 0.4814921 | 0.480847 | 0.4809758 | 0.4798731 | 0.4782622 | 0.4776829 | 0.4774182 | 0.4752547 | 0.4726868 | 0.4721748 | 0.4719361 | 0.4731149 | 0.4743824 | 0.474304 | 0.4742682 | 0.4749418 | 0.4755048 | 0.4752244 | 0.4745354 | 0.471907 | 0.4696702 | 0.4687259 | 0.4685936 | 0.4704389 | 0.4716723 | 0.4717663 | 0.4711142 | 0.469378 | 0.4686182 | 0.4689758 | 0.4685781 | 0.467496 | 0.4669478 | 0.4667818 | 0.4660086 | 0.4648963 | 0.4657152 | 0.4673626 | 0.4667504 | 0.465418 | 0.4647967 | 0.4643371 | 0.4644203 | 0.4645812 | 0.4639431 | 0.4632464 | 0.4633575 | 0.4634773 | 0.4636355 | 0.4637456 | 0.4634609 | 0.4627656 | 0.460023 | 0.4581085 | 0.4590395 | 0.4598604 | 0.4604032 | 0.4595395 | 0.455972 | 0.4546387 | 0.4566482 | 0.4583028 | 0.4595394 | 0.4596756 | 0.458787 | 0.4584342 | 0.4584765 | 0.4571456 | 0.4550222 | 0.454956 | 0.4558055 | 0.4571007 | 0.458551 | 0.4573952 | 0.4556281 | 0.455982 | 0.4566869 | 0.4551597 | 0.4534305 | 0.4532587 | 0.4533872 | 0.4611441
693 | 0.5493848 | 0.5240476 | 0.524077 | 0.5228976 | 0.5210945 | 0.5202278 | 0.5197119 | 0.5169162 | 0.5134621 | 0.5142155 | 0.5158046 | 0.5154595 | 0.5148818 | 0.5113534 | 0.5077063 | 0.5076371 | 0.5075731 | 0.507581 | 0.5072896 | 0.5049274 | 0.5031811 | 0.5041709 | 0.5039113 | 0.4997379 | 0.4973571 | 0.4991549 | 0.4998835 | 0.4986989 | 0.4981413 | 0.4984606 | 0.498378 | 0.4978516 | 0.4966625 | 0.4948934 | 0.4945301 | 0.4951376 | 0.4941552 | 0.4923158 | 0.4927514 | 0.4941259 | 0.4925654 | 0.49011 | 0.4899982 | 0.4903856 | 0.4912534 | 0.492185 | 0.490511 | 0.4886739 | 0.4890997 | 0.4893136 | 0.4860433 | 0.4834876 | 0.486384 | 0.4884306 | 0.486443 | 0.4849857 | 0.4852785 | 0.4854457 | 0.485307 | 0.4846338 | 0.4829649 | 0.482629 | 0.4842297 | 0.4845432 | 0.4833835 | 0.4825385 | 0.4819786 | 0.4814362 | 0.4809062 | 0.4811549 | 0.4818388 | 0.4794572 | 0.4757605 | 0.4760816 | 0.4776834 | 0.4779196 | 0.4778453 | 0.4772704 | 0.4766239 | 0.4782052 | 0.4799501 | 0.4781221 | 0.476379 | 0.4768175 | 0.4769999 | 0.4750769 | 0.4735496 | 0.4739945 | 0.4744674 | 0.4750367 | 0.4740465 | 0.4691193 | 0.467011 | 0.4703214 | 0.471984 | 0.4711807 | 0.471072 | 0.4717817 | 0.4727225 | 0.4738786 | 0.4739543 | 0.4732333 | 0.472617 | 0.4720611 | 0.4707017 | 0.4689846 | 0.4693853 | 0.4705223 | 0.4698258 | 0.4686992 | 0.4694162 | 0.4704383 | 0.4694663 | 0.4683139 | 0.4678084 | 0.4675798 | 0.4749798
694 | 0.5665368 | 0.5416419 | 0.5409213 | 0.5395945 | 0.5379551 | 0.5375673 | 0.5376482 | 0.5341337 | 0.5295809 | 0.528816 | 0.5288035 | 0.5287076 | 0.5286016 | 0.5263864 | 0.5240715 | 0.5227112 | 0.5214387 | 0.5214006 | 0.5214889 | 0.5224516 | 0.5225597 | 0.5188704 | 0.5163671 | 0.5175786 | 0.5184566 | 0.518557 | 0.5185016 | 0.5181671 | 0.5174853 | 0.5163181 | 0.5143717 | 0.5115646 | 0.510358 | 0.5105521 | 0.5100655 | 0.5091087 | 0.5087675 | 0.508758 | 0.5088935 | 0.5090889 | 0.5083391 | 0.507301 | 0.5064611 | 0.5056635 | 0.5031962 | 0.500507 | 0.5005131 | 0.5006879 | 0.5014566 | 0.5021746 | 0.5020588 | 0.5017903 | 0.5003571 | 0.4990305 | 0.4982091 | 0.4973372 | 0.4962983 | 0.4959742 | 0.4973907 | 0.4985599 | 0.4992688 | 0.4993113 | 0.4983858 | 0.4974073 | 0.496368 | 0.4946791 | 0.4924014 | 0.4927584 | 0.4950008 | 0.4938968 | 0.4909225 | 0.4913757 | 0.4932993 | 0.492051 | 0.4897917 | 0.490474 | 0.4918253 | 0.4910762 | 0.490027 | 0.4908345 | 0.4917783 | 0.490576 | 0.4894697 | 0.4905297 | 0.4911954 | 0.488621 | 0.4867059 | 0.4880763 | 0.489344 | 0.4902584 | 0.4904548 | 0.4888382 | 0.4871331 | 0.4852577 | 0.4847924 | 0.4864371 | 0.486896 | 0.4859577 | 0.4860452 | 0.4870879 | 0.4861637 | 0.4837894 | 0.4843419 | 0.486584 | 0.48671 | 0.4858941 | 0.4835952 | 0.4807806 | 0.4803883 | 0.4805642 | 0.4797091 | 0.4786833 | 0.4792384 | 0.4799367 | 0.4798792 | 0.4800744 | 0.4882404
695 | 0.5823813 | 0.5562061 | 0.5541784 | 0.5534112 | 0.5532943 | 0.5522509 | 0.5508604 | 0.5490608 | 0.5471432 | 0.5458328 | 0.544643 | 0.5439491 | 0.5433149 | 0.5406485 | 0.5379075 | 0.5384195 | 0.5388324 | 0.5378545 | 0.5369263 | 0.5363417 | 0.5356996 | 0.5348016 | 0.533542 | 0.5311499 | 0.529813 | 0.5309363 | 0.5313718 | 0.5305767 | 0.5296353 | 0.5284891 | 0.5277552 | 0.5274767 | 0.526642 | 0.5253204 | 0.524978 | 0.5253116 | 0.5253155 | 0.5251417 | 0.5239962 | 0.5224497 | 0.5218632 | 0.5215695 | 0.5214797 | 0.5214333 | 0.5201378 | 0.5186762 | 0.518661 | 0.5187364 | 0.5182511 | 0.5176897 | 0.5158902 | 0.5144163 | 0.5154262 | 0.5162146 | 0.5159513 | 0.5151338 | 0.5124868 | 0.511014 | 0.5124007 | 0.5138522 | 0.5154245 | 0.5144549 | 0.5097924 | 0.5079844 | 0.5094432 | 0.5098927 | 0.5094274 | 0.5096256 | 0.5102984 | 0.5102759 | 0.5098649 | 0.5080336 | 0.5055932 | 0.5056948 | 0.5066068 | 0.5071883 | 0.5076946 | 0.5081339 | 0.5085636 | 0.5081563 | 0.5076875 | 0.5052777 | 0.5030125 | 0.5038022 | 0.504504 | 0.5044843 | 0.5040125 | 0.5012876 | 0.4993263 | 0.4999896 | 0.5004579 | 0.5004341 | 0.5002202 | 0.4996411 | 0.4993347 | 0.4994362 | 0.4989271 | 0.4976985 | 0.4974048 | 0.4979817 | 0.4987464 | 0.4996496 | 0.5003616 | 0.5009633 | 0.4997238 | 0.4976649 | 0.4966504 | 0.4959991 | 0.4949558 | 0.4938204 | 0.4935262 | 0.4933711 | 0.4952833 | 0.4973825 | 0.4950443 | 0.4929723 | 0.5020364
696 | 0.5998244 | 0.5762751 | 0.5736923 | 0.5721926 | 0.5712516 | 0.5682825 | 0.564554 | 0.5636532 | 0.5635689 | 0.5624287 | 0.5610789 | 0.5616691 | 0.5624927 | 0.5606243 | 0.558635 | 0.5585597 | 0.5583987 | 0.5570344 | 0.5557074 | 0.5546385 | 0.5533409 | 0.5510271 | 0.5489442 | 0.5475851 | 0.5473253 | 0.5496282 | 0.5498705 | 0.5464258 | 0.5449425 | 0.5462016 | 0.5457643 | 0.5434538 | 0.5430232 | 0.5442378 | 0.5427952 | 0.5395174 | 0.5388363 | 0.5395547 | 0.5388035 | 0.537446 | 0.5362197 | 0.5350334 | 0.5358879 | 0.5371772 | 0.5346119 | 0.5315344 | 0.5332252 | 0.5352145 | 0.5336418 | 0.5320893 | 0.5309009 | 0.5298587 | 0.5299325 | 0.5300571 | 0.5304227 | 0.530159 | 0.5278181 | 0.5264677 | 0.5275297 | 0.5282198 | 0.5282175 | 0.5275704 | 0.5259865 | 0.5249411 | 0.524512 | 0.5245403 | 0.5249831 | 0.5261275 | 0.5277741 | 0.5267915 | 0.5243395 | 0.5222575 | 0.5203342 | 0.5215647 | 0.5238004 | 0.5246654 | 0.5252187 | 0.5224286 | 0.5191607 | 0.5175239 | 0.5160067 | 0.5174024 | 0.5188643 | 0.5211217 | 0.5228318 | 0.5200443 | 0.5178334 | 0.5184969 | 0.5188063 | 0.5178992 | 0.5167802 | 0.5151261 | 0.5143893 | 0.515416 | 0.5153611 | 0.5136878 | 0.5131679 | 0.5140068 | 0.5148348 | 0.5156527 | 0.5142213 | 0.5111314 | 0.5098014 | 0.5094874 | 0.5107003 | 0.5125928 | 0.5117463 | 0.5099475 | 0.5107175 | 0.5120902 | 0.5128614 | 0.5135332 | 0.5106435 | 0.5074314 | 0.5083415 | 0.5095998 | 0.5179689
697 | 0.616249 | 0.5889928 | 0.5891115 | 0.5879898 | 0.5862282 | 0.5839457 | 0.5814682 | 0.5813446 | 0.5819006 | 0.579879 | 0.5773454 | 0.5767936 | 0.5764801 | 0.5738579 | 0.5711417 | 0.5711184 | 0.5709225 | 0.5683031 | 0.5660425 | 0.5662635 | 0.5663161 | 0.5656206 | 0.5648678 | 0.5639353 | 0.5633548 | 0.5635946 | 0.5630152 | 0.5609697 | 0.5596969 | 0.5595043 | 0.5591401 | 0.5585863 | 0.5568571 | 0.5540992 | 0.5535974 | 0.5546537 | 0.5547575 | 0.5543481 | 0.5523325 | 0.5496541 | 0.5507969 | 0.553105 | 0.5538465 | 0.5542543 | 0.5527969 | 0.5510916 | 0.5493198 | 0.5475439 | 0.5477825 | 0.5479416 | 0.5467811 | 0.5457448 | 0.5456569 | 0.5455604 | 0.5454235 | 0.5449522 | 0.543377 | 0.5424965 | 0.5433078 | 0.543728 | 0.54342 | 0.5423305 | 0.5401056 | 0.5385597 | 0.5377909 | 0.53792 | 0.538863 | 0.5390324 | 0.5386484 | 0.5385402 | 0.538586 | 0.5382689 | 0.5377961 | 0.5372078 | 0.5365826 | 0.5361848 | 0.5358387 | 0.5360064 | 0.5362476 | 0.534884 | 0.5334025 | 0.5329281 | 0.5324275 | 0.5312676 | 0.5303239 | 0.5311574 | 0.5321257 | 0.5337659 | 0.5341133 | 0.5300176 | 0.5270742 | 0.5270398 | 0.5276344 | 0.5294381 | 0.5302663 | 0.529635 | 0.5287 | 0.527407 | 0.5284617 | 0.5317028 | 0.5306255 | 0.5263641 | 0.5254396 | 0.5264414 | 0.5265436 | 0.5262454 | 0.5253086 | 0.5241498 | 0.5235027 | 0.5229756 | 0.5233517 | 0.5238774 | 0.5233147 | 0.5226536 | 0.5214002 | 0.5205062 | 0.5305853
698 | 0.6322815 | 0.6062466 | 0.6049124 | 0.6028571 | 0.6004298 | 0.5981175 | 0.5958481 | 0.5958254 | 0.5964514 | 0.595853 | 0.5950114 | 0.5929786 | 0.5908024 | 0.5886144 | 0.58644 | 0.5858154 | 0.585317 | 0.5865921 | 0.5874221 | 0.5851731 | 0.5831743 | 0.5822872 | 0.5809216 | 0.5780575 | 0.5756464 | 0.5742914 | 0.5734977 | 0.5737086 | 0.5739292 | 0.5741634 | 0.574024 | 0.573472 | 0.5731718 | 0.5730921 | 0.5722564 | 0.5708985 | 0.5698476 | 0.5689622 | 0.5682021 | 0.5674937 | 0.568372 | 0.5697343 | 0.5690275 | 0.5678799 | 0.5650746 | 0.5620489 | 0.5634412 | 0.5651099 | 0.5631197 | 0.5612538 | 0.5614542 | 0.5614923 | 0.5602923 | 0.5591306 | 0.5581512 | 0.5578613 | 0.5598477 | 0.5602789 | 0.5569226 | 0.5545938 | 0.554178 | 0.5541871 | 0.5548135 | 0.5549876 | 0.554644 | 0.5540998117 | 0.5533738 | 0.5540003 | 0.5555945 | 0.5554326 | 0.5542893 | 0.5535367 | 0.5529517 | 0.5526414 | 0.5524188 | 0.5517195 | 0.5509117 | 0.5485216 | 0.5459054 | 0.5458467 | 0.5459757 | 0.5463814 | 0.546864 | 0.548766 | 0.5503776 | 0.5496034 | 0.5488588 | 0.5482619 | 0.5475634 | 0.5465156 | 0.5457634 | 0.5457572 | 0.545355 | 0.5441912 | 0.5434969 | 0.5435049 | 0.5433549 | 0.5430189 | 0.542341 | 0.541345 | 0.5405054 | 0.5397813 | 0.5387583 | 0.5375628 | 0.5382019 | 0.5396576 | 0.5395145 | 0.5388154 | 0.5382829 | 0.5377896 | 0.537909 | 0.5381297 | 0.5368486 | 0.5354314 | 0.5344187 | 0.5338047 | 0.544568
699 | 0.6485449 | 0.6241303 | 0.6208787 | 0.6198544 | 0.619979 | 0.6191179 | 0.6178875 | 0.6157878 | 0.6134369 | 0.6115173 | 0.6096832 | 0.6073917 | 0.6050452 | 0.6063344 | 0.6077772 | 0.6055831 | 0.6033236 | 0.6001476 | 0.5973984 | 0.5976023 | 0.5973295 | 0.5949378 | 0.5928668 | 0.5918003 | 0.5913182 | 0.5921984 | 0.591919 | 0.5895648 | 0.5882379 | 0.5883474 | 0.5884434 | 0.5885246 | 0.5878364 | 0.5864748 | 0.5866703 | 0.5879411 | 0.5874658 | 0.5860495 | 0.5853141 | 0.5848595 | 0.5842011 | 0.5834805 | 0.5821147 | 0.5806114 | 0.5775355 | 0.5742505 | 0.5746621 | 0.5753049 | 0.5757442 | 0.5761011 | 0.5751137 | 0.5741016 | 0.572901 | 0.5717126 | 0.5705828 | 0.5699637 | 0.5710308 | 0.5721252 | 0.5732861 | 0.5741674 | 0.5745279 | 0.5736276 | 0.5708957 | 0.5695992 | 0.5699456 | 0.5694667 | 0.56824 | 0.5687555 | 0.5705176 | 0.5711205 | 0.5710755 | 0.5701221 | 0.5687791 | 0.5676368 | 0.5665584 | 0.5658331 | 0.565188 | 0.5640147 | 0.5627659 | 0.5622684 | 0.561826 | 0.5624928 | 0.5631308 | 0.5630465 | 0.5627093 | 0.5602945 | 0.5589139 | 0.5626877 | 0.5653077 | 0.5639625 | 0.5624782 | 0.5606423 | 0.5588577 | 0.5571714 | 0.5555852 | 0.5541488 | 0.5541769 | 0.5559303 | 0.5554367 | 0.5528505 | 0.5534235 | 0.5563258 | 0.5576882 | 0.5581615 | 0.5583691 | 0.5584586 | 0.5568347 | 0.5546152 | 0.5540272 | 0.5538219 | 0.5540069 | 0.5542566 | 0.5527709 | 0.5511281 | 0.55193 | 0.5530473 | 0.5615684
700 | 0.6655452 | 0.6350371 | 0.6358242 | 0.6345651 | 0.6322502 | 0.6301401 | 0.6281068 | 0.6272941 | 0.6268338 | 0.6263103 | 0.6257743 | 0.6246743 | 0.6235065 | 0.6217864 | 0.6200516 | 0.6198097 | 0.6195072 | 0.6183552 | 0.6168675 | 0.6130572 | 0.6101193 | 0.6110579 | 0.6114817 | 0.6102929 | 0.6094441 | 0.6093876 | 0.6088879 | 0.6075955 | 0.6071371 | 0.6078448 | 0.6067482 | 0.6036592 | 0.6015504 | 0.6002996 | 0.6016136 | 0.6046991 | 0.6041384 | 0.6016126 | 0.6013362 | 0.6019879 | 0.6006541 | 0.5987149 | 0.5966581 | 0.5945764 | 0.5924437 | 0.5903043 | 0.5897749 | 0.5893463 | 0.5917698 | 0.5939902 | 0.5928671 | 0.5918598 | 0.5917366 | 0.5918977 | 0.5934091 | 0.5939102 | 0.5910762 | 0.5890637 | 0.5890521 | 0.5883694 | 0.5864375 | 0.5851855 | 0.5849211 | 0.585448 | 0.5868805 | 0.5860844 | 0.5832687 | 0.5834083 | 0.5856627 | 0.586569 | 0.5867219 | 0.5852895 | 0.5831771 | 0.5821296 | 0.5814215 | 0.5799712 | 0.5783519 | 0.5775529 | 0.576871 | 0.5784638 | 0.5802236 | 0.577677 | 0.5752442 | 0.5756604 | 0.5762014 | 0.577769 | 0.5783235 | 0.5738284 | 0.5706853 | 0.5721883 | 0.5727593 | 0.5709771 | 0.5698363 | 0.5699286 | 0.569882 | 0.5696274 | 0.5701508 | 0.5715906 | 0.5721144 | 0.5717851 | 0.5726679 | 0.5744444 | 0.5744617 | 0.5734636 | 0.5729539 | 0.5726616 | 0.5707202 | 0.5682053 | 0.5685044 | 0.5694634 | 0.568414 | 0.5670322 | 0.565409 | 0.5637639 | 0.5645713 | 0.5657411 | 0.5756906
701 | 0.6818098 | 0.6565003 | 0.6539814 | 0.6511158 | 0.6480713 | 0.6472626 | 0.6472913 | 0.645539 | 0.6432724 | 0.6434155 | 0.6440372 | 0.6403884 | 0.6362257 | 0.6366253 | 0.6372354 | 0.6352376 | 0.633459 | 0.6347573 | 0.63541 | 0.6315965 | 0.6286779 | 0.629736 | 0.6300483 | 0.6280247 | 0.6265377 | 0.6263015 | 0.6257379 | 0.6245886 | 0.6239908 | 0.6241642 | 0.623016 | 0.6204083 | 0.6187031 | 0.6177874 | 0.618112 | 0.619293 | 0.6175582 | 0.6142521 | 0.6147422 | 0.6167989 | 0.6159833 | 0.6142917 | 0.6122367 | 0.6101042 | 0.6089391 | 0.6079025 | 0.6078015 | 0.607759 | 0.6103725 | 0.6126161 | 0.6087923 | 0.6052758 | 0.6041035 | 0.6035539 | 0.6059602 | 0.6078918 | 0.6082561 | 0.6075536 | 0.6042532 | 0.6026367 | 0.6041558 | 0.6038739 | 0.6009757 | 0.5993103 | 0.5990559 | 0.5988106 | 0.5985735 | 0.5987386 | 0.5991915 | 0.6001925 | 0.6014996 | 0.5998952 | 0.5970419 | 0.5925963 | 0.5876433 | 0.5889884 | 0.5917658 | 0.5903598 | 0.5883561 | 0.5919826 | 0.5960225 | 0.5907353 | 0.5857297 | 0.5875571 | 0.5892258 | 0.5895911 | 0.5899315 | 0.5901478 | 0.5900721 | 0.5889929 | 0.5882464 | 0.5883402 | 0.5881548 | 0.5874327 | 0.5867892 | 0.5862633 | 0.585534 | 0.5845649 | 0.5844728 | 0.5851971 | 0.5843796 | 0.5824252 | 0.5820808 | 0.5826658 | 0.5842279 | 0.586225 | 0.5865871 | 0.5863808 | 0.5845171 | 0.5822646 | 0.5820307 | 0.5821308 | 0.5828618 | 0.5836498 | 0.5807603 | 0.5782423 | 0.5893702
702 | 0.6995797 | 0.6713563 | 0.6669273 | 0.6639438 | 0.6617061 | 0.6631154 | 0.6658906 | 0.6639747 | 0.6607043 | 0.6605458 | 0.6610054 | 0.6587865 | 0.6562454 | 0.65503 | 0.6538748 | 0.6518645 | 0.6500691 | 0.6512912 | 0.6518541 | 0.6478572 | 0.645142 | 0.6481227 | 0.6492125 | 0.64438 | 0.6405155 | 0.6389078 | 0.638269 | 0.639364 | 0.639871 | 0.6395559 | 0.6382735 | 0.635923 | 0.6351632 | 0.6357956 | 0.6348678 | 0.6328626 | 0.6336295 | 0.6358904 | 0.6330649 | 0.6281405 | 0.6272336 | 0.627552 | 0.626834 | 0.6258953 | 0.6257583 | 0.6257279 | 0.6260749 | 0.6264455 | 0.6236437 | 0.621065 | 0.6221625 | 0.6230476 | 0.6223131 | 0.6212307 | 0.6184973 | 0.617098 | 0.6201027 | 0.6218409 | 0.6204949 | 0.6192973 | 0.6183762 | 0.6166055 | 0.6136007 | 0.6132304 | 0.6158753 | 0.6155998 | 0.6126778 | 0.6134309 | 0.6168136 | 0.6173758 | 0.6163617 | 0.6161935 | 0.6163882 | 0.6154742 | 0.6142069 | 0.6130417 | 0.6118998 | 0.6097154 | 0.6073821 | 0.6083504 | 0.6095612 | 0.6087564 | 0.6079518 | 0.6074689 | 0.6073309 | 0.6100263 | 0.6119244 | 0.6098476 | 0.6071219 | 0.6021659 | 0.5990464 | 0.6005639 | 0.601173 | 0.6000358 | 0.6006222 | 0.6037877 | 0.6044985 | 0.6023175 | 0.6008403 | 0.6000184 | 0.599815 | 0.6000675 | 0.5986469 | 0.5962603 | 0.5946925 | 0.5934891 | 0.5951743 | 0.5978639 | 0.5983152 | 0.5982415 | 0.5972599 | 0.596128 | 0.5972554 | 0.5985874 | 0.5976848 | 0.5970733 | 0.6066692
703 | 0.7137443 | 0.6867046 | 0.6855728 | 0.6851056 | 0.6849813 | 0.6822296 | 0.6784938 | 0.6779029 | 0.67822 | 0.6748184 | 0.670678 | 0.6684103 | 0.6663679 | 0.6660849 | 0.6658878 | 0.6651896 | 0.6645077 | 0.6640552 | 0.6637485 | 0.6644496 | 0.6638741 | 0.6576255 | 0.6541321 | 0.6592684 | 0.6620479 | 0.6593337 | 0.6568994 | 0.6549659 | 0.6534294 | 0.6524478 | 0.651054 | 0.6492051 | 0.6482794 | 0.6481615 | 0.647692 | 0.6469797 | 0.6464837 | 0.6461043 | 0.6442031 | 0.641674 | 0.6410978 | 0.6411173 | 0.639542 | 0.6376271 | 0.6396263 | 0.6421456 | 0.6421641 | 0.6420261 | 0.6362283 | 0.6308457 | 0.6322996 | 0.6334333 | 0.6321245 | 0.6310812 | 0.6312982 | 0.6318132 | 0.6333115 | 0.6337428 | 0.6315756 | 0.6301651 | 0.6301633 | 0.6306633 | 0.6318922 | 0.630968 | 0.6275796 | 0.625972 | 0.6259783 | 0.6256743 | 0.6251483 | 0.6243311 | 0.6233513 | 0.62416 | 0.625736 | 0.624711 | 0.6228571 | 0.6208615 | 0.6188338 | 0.6222634 | 0.6264726 | 0.6246754 | 0.6224372 | 0.6215251 | 0.6206415 | 0.6200874 | 0.6196885 | 0.6205646 | 0.6214708 | 0.6225266 | 0.6232467 | 0.6228132 | 0.6213793 | 0.6174199 | 0.6152786 | 0.6166325 | 0.6172405 | 0.6167325 | 0.6165378 | 0.6167122 | 0.6158831 | 0.6141194 | 0.6122901 | 0.6104125 | 0.6112406 | 0.6136308 | 0.6146449 | 0.6150466 | 0.6136632 | 0.6116591 | 0.6105348 | 0.6096168 | 0.6093341 | 0.6091564 | 0.6073655 | 0.6054287 | 0.606225 | 0.6074245 | 0.6183885
704 | 0.7294873 | 0.6954438 | 0.6936839 | 0.692441 | 0.6914647 | 0.6916806 | 0.6923429 | 0.6910916 | 0.6892876 | 0.6900479 | 0.6913174 | 0.6883369 | 0.6848451 | 0.6798758 | 0.6748801 | 0.6752902 | 0.6757057 | 0.6761965 | 0.6764062 | 0.6746714 | 0.6737253 | 0.6762838 | 0.6780981 | 0.6775816 | 0.6762293 | 0.6729288 | 0.669569 | 0.666103 | 0.664749 | 0.6663477 | 0.6665555 | 0.6652271 | 0.6645378 | 0.6644079 | 0.6620608 | 0.6581823 | 0.6607849 | 0.6668803 | 0.6632007 | 0.6554876 | 0.653941 | 0.654275 | 0.6559286 | 0.6578633 | 0.65571 | 0.6530135 | 0.650505 | 0.6480083 | 0.6506709 | 0.6531101 | 0.6518497 | 0.6508247 | 0.6515956 | 0.6526127 | 0.6547982 | 0.6554384 | 0.6509776 | 0.6479912 | 0.6485952 | 0.6473284 | 0.6425781 | 0.6412907 | 0.6450343 | 0.6467558 | 0.646163 | 0.645253 | 0.6440557 | 0.6438101 | 0.6442457 | 0.6439987 | 0.6433704 | 0.638739 | 0.6323905 | 0.6349316 | 0.6403063 | 0.6386487 | 0.6353918 | 0.633866 | 0.6325876 | 0.6353664 | 0.638443 | 0.6386956 | 0.6387393 | 0.6352642 | 0.6323735 | 0.6342845 | 0.6356437 | 0.6342522 | 0.6330674 | 0.6325928 | 0.6324692 | 0.633232 | 0.6329723 | 0.6307472 | 0.6302726 | 0.6324172 | 0.63267 | 0.6306937 | 0.6300388 | 0.6306145 | 0.6299916 | 0.6284848 | 0.6280324 | 0.6281887 | 0.6270854 | 0.6254215 | 0.62411 | 0.6229212 | 0.624154 | 0.6259549 | 0.6249246 | 0.6234258 | 0.6228346 | 0.6223256 | 0.6232472 | 0.6245018 | 0.6344413
705 | 0.7467087 | 0.7170751 | 0.7152956 | 0.7116651 | 0.7070795 | 0.7053084 | 0.7045914 | 0.7044462 | 0.704466 | 0.7058675 | 0.7075434 | 0.7054763 | 0.7029588 | 0.6981342 | 0.6932149 | 0.6908935 | 0.688625 | 0.6870968 | 0.6857556 | 0.6857077 | 0.6856616 | 0.6856231 | 0.6856072 | 0.6856622 | 0.6860276 | 0.687117 | 0.6889457 | 0.6920974 | 0.6908471 | 0.6834427 | 0.6791148 | 0.6781847 | 0.6771418 | 0.6760002 | 0.6768099 | 0.6789672 | 0.6778067 | 0.6748581 | 0.6718156 | 0.6687345 | 0.6723712 | 0.6780566 | 0.6776988 | 0.6760538 | 0.675304 | 0.6746731 | 0.6722129 | 0.6696381 | 0.6664927 | 0.6637562 | 0.6677041 | 0.6706245 | 0.6657065 | 0.661955 | 0.6637415 | 0.665153 | 0.6653269 | 0.6654365 | 0.66539 | 0.6636656 | 0.6588173 | 0.6558683 | 0.6556789 | 0.6571084 | 0.660391 | 0.6597665 | 0.6556014 | 0.6546392 | 0.6559689 | 0.6560307 | 0.6553841 | 0.6549563 | 0.6546223 | 0.6524092 | 0.6495972 | 0.6484323 | 0.6476421 | 0.6501281 | 0.6530822 | 0.6515066 | 0.6495985 | 0.6495645 | 0.6495403 | 0.6494055 | 0.6495055 | 0.6515345 | 0.6532444 | 0.6533629 | 0.652622 | 0.6489274 | 0.6462713 | 0.6462368 | 0.6458824 | 0.6449133 | 0.6449803 | 0.6465974 | 0.6467704 | 0.645242 | 0.6436134 | 0.6418914 | 0.6417132 | 0.6426734 | 0.6416391 | 0.6394534 | 0.6413799 | 0.6451369 | 0.6416416 | 0.6356247 | 0.6377986 | 0.6418939 | 0.6398109 | 0.6367053 | 0.6379651 | 0.6396199 | 0.6400669 | 0.6407748 | 0.6500376
706 | 0.7628579 | 0.737371 | 0.7361292 | 0.7336481 | 0.7305276 | 0.7261983 | 0.7214163 | 0.7203914 | 0.7204514 | 0.7198778 | 0.7191784 | 0.7156481 | 0.7117772 | 0.714991 | 0.7184734 | 0.7115416 | 0.7052813 | 0.7084464 | 0.7111288 | 0.7104722 | 0.7092029 | 0.7052116 | 0.7023445 | 0.7029989 | 0.7036673 | 0.7043683 | 0.7057657 | 0.708409 | 0.7067813 | 0.6991823 | 0.695495 | 0.6961276 | 0.6950901 | 0.6925912 | 0.6919194 | 0.6925095 | 0.693122 | 0.6937467 | 0.6933607 | 0.6925577 | 0.6884897 | 0.683426 | 0.6833374 | 0.6843085 | 0.6852135 | 0.6861098 | 0.6863575 | 0.6865646 | 0.6875156 | 0.688237 | 0.6852018 | 0.6819625 | 0.6771656 | 0.6735427 | 0.6754931 | 0.6762721 | 0.6731844 | 0.6714542 | 0.6730301 | 0.6735493 | 0.6721009 | 0.6715476 | 0.6722947 | 0.6716138 | 0.6692986 | 0.6700494 | 0.6735787 | 0.6740997 | 0.6724682 | 0.6758509 | 0.6820357 | 0.6784949 | 0.6707819 | 0.6650318 | 0.6599074 | 0.6623813 | 0.6665835 | 0.6695783 | 0.6724006 | 0.6679994 | 0.6630679 | 0.6623189 | 0.6618345 | 0.6657106 | 0.6689983 | 0.6674508 | 0.6661625 | 0.6661664 | 0.6655027 | 0.6625453 | 0.660092 | 0.6589117 | 0.6587513 | 0.6605515 | 0.6623767 | 0.6642395 | 0.6660889 | 0.6679227 | 0.6654136 | 0.6588602 | 0.6554691 | 0.6544097 | 0.6568586 | 0.6613327 | 0.6593157 | 0.6544096 | 0.6532913 | 0.6534899 | 0.6523328 | 0.6508577 | 0.6522212 | 0.6540545 | 0.6526155 | 0.6508803 | 0.6508394 | 0.6512258 | 0.6628588
707 | 0.776775 | 0.7444558 | 0.7500171 | 0.7505853 | 0.7485776 | 0.7450445 | 0.74094 | 0.7391167 | 0.7379521 | 0.7347966 | 0.7312457 | 0.730358 | 0.7297907 | 0.7302651 | 0.7307298 | 0.724298 | 0.7184882 | 0.7214089 | 0.7229513 | 0.7149584 | 0.7097966 | 0.7172153 | 0.7224473 | 0.7208299 | 0.7189064 | 0.7162692 | 0.713756 | 0.7114647 | 0.7101227 | 0.7101081 | 0.7089211 | 0.7064392 | 0.7052188 | 0.7051022 | 0.7039037 | 0.701958 | 0.7045932 | 0.7096971 | 0.7070974 | 0.701319 | 0.699589 | 0.6990936 | 0.7026145 | 0.706991 | 0.7001349 | 0.6917861 | 0.6892427 | 0.6870627 | 0.6879755 | 0.6891928 | 0.6953516 | 0.7000573 | 0.693678 | 0.6882168 | 0.6871135 | 0.6863275 | 0.6865885 | 0.687129 | 0.6883503 | 0.6872546 | 0.6818446 | 0.6787487 | 0.6790145 | 0.6796035 | 0.6805624 | 0.6820075 | 0.6838932 | 0.6846333 | 0.6845538 | 0.6848559 | 0.6853713 | 0.6833402 | 0.6802168 | 0.6807093 | 0.6823544 | 0.6810646 | 0.6791072 | 0.6811816 | 0.683832 | 0.6819357 | 0.6797055 | 0.6850503 | 0.6895953 | 0.6777392 | 0.6678659 | 0.6742844 | 0.6793271 | 0.6775129 | 0.6756801 | 0.6737835 | 0.6725028 | 0.6727775 | 0.6714157 | 0.6669083 | 0.6658148 | 0.6698291 | 0.6703798 | 0.6668497 | 0.6658264 | 0.6671374 | 0.6663818 | 0.6641023 | 0.6651476 | 0.6681121 | 0.6692927 | 0.6696792 | 0.6699243 | 0.6701203 | 0.6700674 | 0.669956 | 0.6677782 | 0.6652585 | 0.6674404 | 0.6700479 | 0.6676861 | 0.6656151 | 0.6757957
708 | 0.7943673 | 0.7565804 | 0.7583974 | 0.7582307 | 0.7570405 | 0.7572153 | 0.7579014 | 0.7542992 | 0.7494587 | 0.7496539 | 0.7508494 | 0.7507344 | 0.7504617 | 0.7433947 | 0.7360576 | 0.7373585 | 0.7386061 | 0.7391056 | 0.7392098 | 0.7365802 | 0.7348271 | 0.736969 | 0.7363521 | 0.7270941 | 0.7220166 | 0.7266847 | 0.729502 | 0.7290073 | 0.727785 | 0.7255451 | 0.7243562 | 0.724328 | 0.7248425 | 0.7258317 | 0.7237759 | 0.719617 | 0.7211951 | 0.7258649 | 0.7242824 | 0.72012 | 0.7154667 | 0.7106638 | 0.7083361 | 0.7065356 | 0.708804 | 0.7116132 | 0.7130289 | 0.7143574 | 0.7123943 | 0.7104677 | 0.7091697 | 0.7080545 | 0.7083339 | 0.7081248 | 0.705596 | 0.7037009 | 0.703897 | 0.7038436 | 0.7031822 | 0.7029231 | 0.7034131 | 0.7037365 | 0.7038177 | 0.7042267 | 0.7050108 | 0.7043001 | 0.7022349 | 0.7017453 | 0.7023831 | 0.7029457 | 0.7034663 | 0.6988911 | 0.6921299 | 0.6955002 | 0.7020997 | 0.7004851 | 0.6970023 | 0.6957866 | 0.6948949 | 0.696162 | 0.6975876 | 0.6923533 | 0.687557 | 0.692141 | 0.6964476 | 0.6984748 | 0.6993323 | 0.6943588 | 0.6903027 | 0.6893991 | 0.6892289 | 0.6909102 | 0.690657 | 0.6866851 | 0.684377 | 0.6845584 | 0.6832796 | 0.6802806 | 0.6820694 | 0.6883169 | 0.6882889 | 0.6836339 | 0.6843365 | 0.688132 | 0.6867653 | 0.6831011 | 0.684594 | 0.6878801 | 0.6864529 | 0.6839201 | 0.6832258 | 0.6828357 | 0.6803901 | 0.6777583 | 0.6758045 | 0.6744007 | 0.6886059
709 | 0.8096774 | 0.7757725 | 0.7703543 | 0.7719976 | 0.7772839 | 0.7742442 | 0.7680861 | 0.7674384 | 0.7683818 | 0.7666414 | 0.7643679 | 0.7639442 | 0.7637431 | 0.7619316 | 0.76003 | 0.7573343 | 0.7547123 | 0.753123 | 0.7513853 | 0.74862 | 0.7462882 | 0.7458824 | 0.7462861 | 0.7492252 | 0.75221 | 0.7553011 | 0.7559548 | 0.7522469 | 0.7491028 | 0.746747 | 0.7426062 | 0.7364942 | 0.7330504 | 0.7319414 | 0.7333727 | 0.7365582 | 0.7370988 | 0.7362138 | 0.7344376 | 0.7322935 | 0.7280855 | 0.723248 | 0.7264162 | 0.7312896 | 0.7299217 | 0.7277244 | 0.7279022 | 0.7282286 | 0.7287856 | 0.7289374 | 0.7224701 | 0.7170594 | 0.7197081 | 0.7209827 | 0.7157339 | 0.712991 | 0.7185199 | 0.7218025 | 0.7196149 | 0.7187639 | 0.7204016 | 0.7190361 | 0.7133075 | 0.7110066 | 0.712629 | 0.7119711 | 0.7092466 | 0.7083478 | 0.7087552 | 0.7090007 | 0.7091555 | 0.7075266 | 0.7051325 | 0.7054481 | 0.7066274 | 0.7059113 | 0.7047641 | 0.705395 | 0.70628 | 0.7058155 | 0.7052518 | 0.7092139 | 0.7129057 | 0.7107426 | 0.7087136 | 0.7077868 | 0.7067746 | 0.7053371 | 0.7049273 | 0.7080495 | 0.710072 | 0.7093178 | 0.7064945 | 0.699694 | 0.6953053 | 0.6945253 | 0.6950868 | 0.6972289 | 0.6993761 | 0.7015283 | 0.7010068 | 0.6985139 | 0.6978784 | 0.6983151 | 0.6977309 | 0.6966924 | 0.6968869 | 0.6975102 | 0.6963539 | 0.6947803 | 0.6925717 | 0.690258 | 0.6912909 | 0.6926268 | 0.6935038 | 0.6946885 | 0.7052317
710 | 0.8237588 | 0.7927235 | 0.7920013 | 0.7915902 | 0.7913396 | 0.7899827 | 0.7882114 | 0.7867836 | 0.785455 | 0.7832183 | 0.7808012 | 0.7817193 | 0.7830388 | 0.7781238 | 0.7729096 | 0.7700094 | 0.7672748 | 0.7668651 | 0.7660151 | 0.76212 | 0.7597121 | 0.7639131 | 0.7664398 | 0.7637223 | 0.7621763 | 0.7633612 | 0.7638901 | 0.7632453 | 0.760889 | 0.75614 | 0.7559488 | 0.7607913 | 0.7570985 | 0.7459364 | 0.743503 | 0.7470979 | 0.7468466 | 0.7445224 | 0.7465277 | 0.7503193 | 0.7480303 | 0.7438868 | 0.7389243 | 0.7337875 | 0.7380242 | 0.7435066 | 0.7392335 | 0.7343499 | 0.7369474 | 0.7395394 | 0.7419682 | 0.7436411 | 0.7395476 | 0.7359168 | 0.7344824 | 0.7326866 | 0.7296976 | 0.7281917 | 0.7302975 | 0.7315834 | 0.7313428 | 0.7308461 | 0.7299772 | 0.7299366 | 0.730844 | 0.72891 | 0.7244013 | 0.7235108 | 0.7252095 | 0.7259938 | 0.7262673 | 0.7260888 | 0.7257164 | 0.726396 | 0.7274111 | 0.7277388 | 0.7279103 | 0.7264301 | 0.7247139 | 0.7239075 | 0.7231679 | 0.71812 | 0.7136574 | 0.7209994 | 0.7274168 | 0.7262372 | 0.7243122 | 0.7186714 | 0.7142214 | 0.713864 | 0.7148476 | 0.7192172 | 0.718979 | 0.7098834 | 0.7070454 | 0.7135701 | 0.7163242 | 0.7146358 | 0.7142336 | 0.7150292 | 0.7135459 | 0.7103824 | 0.7119051 | 0.716133 | 0.7175628 | 0.7177473 | 0.7138185 | 0.7084595 | 0.7075404 | 0.7076627 | 0.7076099 | 0.707528 | 0.7094538 | 0.7115612 | 0.7080052 | 0.7048527 | 0.7177795
711 | 0.8377659 | 0.8064463 | 0.8030037 | 0.8007355 | 0.7990732 | 0.7976493 | 0.7963147 | 0.7920537 | 0.7869477 | 0.788428 | 0.7912164 | 0.788899 | 0.7859672 | 0.7848965 | 0.783952 | 0.7863309 | 0.7884266 | 0.7865467 | 0.7842691 | 0.7792403 | 0.775574 | 0.7779625 | 0.7780372 | 0.7708648 | 0.7685329 | 0.777485 | 0.7797309 | 0.7699769 | 0.7646519 | 0.765519 | 0.7665007 | 0.767609 | 0.7667968 | 0.7643039 | 0.7634974 | 0.7638555 | 0.7646269 | 0.765621 | 0.7624865 | 0.7576485 | 0.7562602 | 0.755924 | 0.7555647 | 0.7552004 | 0.7559473 | 0.7568418 | 0.7520697 | 0.7469431 | 0.7482369 | 0.7497934 | 0.7555759 | 0.7600895 | 0.7549231 | 0.7503348 | 0.748491 | 0.7477216 | 0.7504991 | 0.7521247 | 0.750945 | 0.7485809 | 0.7440111 | 0.7397851 | 0.7360584 | 0.7362215 | 0.7408366 | 0.7431665 | 0.7434255 | 0.7434494 | 0.7433053 | 0.7452267 | 0.7483024 | 0.745059 | 0.7391048 | 0.7359018 | 0.7335757 | 0.7347192 | 0.7366519 | 0.7369365 | 0.7369857 | 0.7383715 | 0.7398554 | 0.7361917 | 0.7324638 | 0.7283351 | 0.7251632 | 0.7298521 | 0.7336798 | 0.7332146 | 0.7323602 | 0.730168 | 0.728989 | 0.7303682 | 0.7304181 | 0.7279126 | 0.7260754 | 0.7252381 | 0.7268093 | 0.7312183 | 0.7309491 | 0.7263235 | 0.7259257 | 0.7286452 | 0.7272645 | 0.7235169 | 0.7236845 | 0.7255946 | 0.7219207 | 0.7163052 | 0.7178853 | 0.7211533 | 0.72199 | 0.7224244 | 0.7218811 | 0.7212494 | 0.7231068 | 0.7252665 | 0.7344094
712 | 0.8512949 | 0.8226893 | 0.8150016 | 0.8145513 | 0.8178348 | 0.8180983 | 0.8172307 | 0.8126816 | 0.8070695 | 0.8076297 | 0.8094159 | 0.8059372 | 0.8018251 | 0.8026629 | 0.803721 | 0.801064 | 0.7981989 | 0.7924119 | 0.7869271 | 0.7835323 | 0.7812843 | 0.7841324 | 0.7865376 | 0.7875557 | 0.7883589 | 0.7886608 | 0.7896411 | 0.7918351 | 0.791004 | 0.7859436 | 0.7827219 | 0.7815307 | 0.7821646 | 0.7843954 | 0.784936 | 0.7843092 | 0.7853205 | 0.7872147 | 0.7815716 | 0.7728185 | 0.7726649 | 0.7751338 | 0.7755544 | 0.7755385 | 0.771111 | 0.7660971 | 0.760242 | 0.7543343 | 0.7634322 | 0.7717863 | 0.7678463 | 0.7639688 | 0.7605687 | 0.7582624 | 0.7611486 | 0.7639201 | 0.7663128 | 0.7669531 | 0.7633262 | 0.7600106 | 0.7572748 | 0.7571202 | 0.7607154 | 0.7618145 | 0.7600566 | 0.7580462 | 0.7558069 | 0.7552277 | 0.7558362 | 0.7559277 | 0.7557303 | 0.7557796 | 0.7559347 | 0.75519 | 0.7541586 | 0.7529291 | 0.7516545 | 0.7511012 | 0.7506509 | 0.7524694 | 0.7544544 | 0.7514131 | 0.7482783 | 0.7441673 | 0.741176 | 0.7473858 | 0.752524 | 0.7523217 | 0.7509493 | 0.7455558 | 0.742071 | 0.7434053 | 0.743333 | 0.7405567 | 0.7399091 | 0.7424467 | 0.7411523 | 0.7353429 | 0.7363095 | 0.743586 | 0.745637 | 0.7438353 | 0.7409481 | 0.7374343 | 0.7380527 | 0.7405103 | 0.7383603 | 0.7346082 | 0.7326951 | 0.7312135 | 0.7332973 | 0.7359712 | 0.7391389 | 0.7423513 | 0.7365147 | 0.7311034 | 0.7449513
713 | 0.8650125 | 0.8432632 | 0.8386413 | 0.8334186 | 0.827886 | 0.8259556 | 0.8253744 | 0.82514 | 0.8250057 | 0.8255417 | 0.8262108 | 0.8228888 | 0.8190866 | 0.8139152 | 0.8087522 | 0.8121772 | 0.8153539 | 0.8150448 | 0.8140774 | 0.8085564 | 0.8037759 | 0.8022856 | 0.8010033 | 0.8003724 | 0.7987612 | 0.7948647 | 0.7939986 | 0.7985551 | 0.7994835 | 0.7953397 | 0.7930521 | 0.7928145 | 0.7944134 | 0.7976194 | 0.7987838 | 0.7985383 | 0.7964682 | 0.7934147 | 0.7869732 | 0.7791337 | 0.7823097 | 0.7888452 | 0.7901045 | 0.7902401 | 0.7884103 | 0.7863193 | 0.7835495 | 0.7807372 | 0.7783533 | 0.7762511 | 0.778747 | 0.7804273 | 0.7758852 | 0.7725247 | 0.7747732 | 0.7761429 | 0.7746121 | 0.7726461 | 0.76962 | 0.7706822 | 0.7793572 | 0.7828975 | 0.7789785 | 0.7741432 | 0.7682592 | 0.7658637 | 0.7666295 | 0.7668908 | 0.7667911 | 0.7668373 | 0.766965 | 0.7663103 | 0.76532 | 0.7653735 | 0.7657597 | 0.7652185 | 0.7644663 | 0.7590058 | 0.7528727 | 0.7573073 | 0.7625178 | 0.7634688 | 0.7642282 | 0.7620272 | 0.7600004 | 0.7594039 | 0.759462 | 0.7627831 | 0.7638183 | 0.7569975 | 0.7536445 | 0.7590472 | 0.7610727 | 0.7566063 | 0.7541415 | 0.7546716 | 0.7550058 | 0.7551091 | 0.7525834 | 0.7476094 | 0.7459732 | 0.7467979 | 0.7469631 | 0.7467476 | 0.7508401 | 0.7568501 | 0.7562292 | 0.7533027 | 0.7519093 | 0.7508755 | 0.7504783 | 0.7501866 | 0.7482436 | 0.7461513 | 0.7499319 | 0.754013 | 0.762486
714 | 0.8798619 | 0.8460772 | 0.8483676 | 0.8459368 | 0.8410705 | 0.8401538 | 0.8407164 | 0.8376715 | 0.8335849 | 0.8384464 | 0.8450852 | 0.8414896 | 0.8366625 | 0.8333061 | 0.830003 | 0.8242626 | 0.8192261 | 0.8240713 | 0.8272326 | 0.8187452 | 0.8124477 | 0.8158817 | 0.819131 | 0.8218013 | 0.8237459 | 0.8239988 | 0.8217983 | 0.8152077 | 0.8121194 | 0.8139276 | 0.8120347 | 0.8060543 | 0.8042967 | 0.8062344 | 0.806631 | 0.8059634 | 0.8066179 | 0.8079849 | 0.8049534 | 0.800107 | 0.7970385 | 0.7945122 | 0.7965411 | 0.7995404 | 0.7957443 | 0.7910452 | 0.793186 | 0.7957549 | 0.7928397 | 0.7900373 | 0.7891317 | 0.7884225 | 0.7892119 | 0.7897431 | 0.7890491 | 0.7893697 | 0.7930393 | 0.7950616 | 0.7930725 | 0.7905032 | 0.7868532 | 0.7850982 | 0.7860961 | 0.7856072 | 0.7834167 | 0.7811651 | 0.7788583 | 0.7809444 | 0.786174 | 0.7921181 | 0.7984616 | 0.7940246 | 0.784963 | 0.7830833 | 0.7834928 | 0.7843967 | 0.7854131 | 0.7787402 | 0.7709689 | 0.774887 | 0.7796634 | 0.7790136 | 0.7783495 | 0.7782757 | 0.7783035 | 0.7791673 | 0.7797447 | 0.7788948 | 0.7769223 | 0.771092 | 0.7678914 | 0.7713301 | 0.77195 | 0.7671511 | 0.765987 | 0.7702613 | 0.7697922 | 0.7637345 | 0.7639124 | 0.7698974 | 0.7707851 | 0.7679146 | 0.7663525 | 0.7655458 | 0.7643855 | 0.763068 | 0.7636482 | 0.7648883 | 0.7631767 | 0.7607727 | 0.7609298 | 0.7615108 | 0.7619288 | 0.7623321 | 0.7631043 | 0.7642217 | 0.7751754
715 | 0.891354 | 0.8668799 | 0.8660933 | 0.8579637 | 0.8460457 | 0.8450521 | 0.8481499 | 0.8466479 | 0.8438176 | 0.8457402 | 0.8486068 | 0.8488343 | 0.8487443 | 0.8471847 | 0.8455434 | 0.843242 | 0.8411107 | 0.841367 | 0.8402916 | 0.830004 | 0.8231267 | 0.8314037 | 0.8366501 | 0.832404 | 0.8315763 | 0.838717 | 0.8394934 | 0.8288813 | 0.8217483 | 0.8194793 | 0.817294 | 0.8152011 | 0.8125181 | 0.8093185 | 0.8112709 | 0.8167813 | 0.8149398 | 0.8091361 | 0.8099307 | 0.813448 | 0.8124186 | 0.8100027 | 0.8106202 | 0.8118838 | 0.8083427 | 0.8041632 | 0.8029109 | 0.8018419 | 0.8031428 | 0.8046081 | 0.8087345 | 0.8116723 | 0.8055431 | 0.8014449 | 0.8069882 | 0.8111505 | 0.8107537 | 0.8084087 | 0.8013192 | 0.7985692 | 0.8038995 | 0.8028183 | 0.7924228 | 0.7887237 | 0.7926891 | 0.7972898 | 0.8024663 | 0.8007172 | 0.7940124 | 0.7939599 | 0.797625 | 0.7955274 | 0.7909577 | 0.7911455 | 0.7928496 | 0.7926726 | 0.7920677 | 0.7916711 | 0.7913042 | 0.7890686 | 0.7866957 | 0.7878038 | 0.7887771 | 0.7866334 | 0.7844959 | 0.7824096 | 0.7817825 | 0.788428 | 0.7928091 | 0.7894081 | 0.7862267 | 0.7835999 | 0.781499 | 0.780409 | 0.7796009 | 0.7792146 | 0.7793435 | 0.7800796 | 0.7792488 | 0.7769588 | 0.7775003 | 0.7801295 | 0.7808925 | 0.7805781 | 0.7759261 | 0.7693434 | 0.767484 | 0.7672669 | 0.7698778 | 0.7731521 | 0.7737011 | 0.7737991 | 0.7746225 | 0.7755116 | 0.7704857 | 0.7659955 | 0.7816485
716 | 0.9053666 | 0.8836793 | 0.8835043 | 0.8801377 | 0.8751244 | 0.8693638 | 0.8633234 | 0.8628745 | 0.8640402 | 0.8613823 | 0.8579649 | 0.8552457 | 0.8526105 | 0.8545541 | 0.8566295 | 0.847422 | 0.8391761 | 0.8444311 | 0.8487779 | 0.8468421 | 0.8444068 | 0.8397515 | 0.8361548 | 0.8358737 | 0.8372938 | 0.8426796 | 0.8472943 | 0.850529 | 0.8490147 | 0.8408608 | 0.83551 | 0.8332548 | 0.8307068 | 0.8279027 | 0.8256234 | 0.8237065 | 0.8284576 | 0.8368025 | 0.8361744 | 0.8318438 | 0.8248996 | 0.8171584 | 0.8230893 | 0.8319325 | 0.8266705 | 0.8195342 | 0.8154014 | 0.8114567 | 0.8169917 | 0.8217096 | 0.81299 | 0.8061625 | 0.8137679 | 0.8201656 | 0.8208304 | 0.8191579 | 0.8097702 | 0.8038046 | 0.8061731 | 0.8085669 | 0.8110081 | 0.8128795 | 0.8139229 | 0.8127471 | 0.8090312 | 0.8077104 | 0.8085601 | 0.8079759 | 0.8063658 | 0.810994 | 0.8191084 | 0.8137208 | 0.8025409 | 0.8008767 | 0.8022454 | 0.8021305 | 0.8016782 | 0.8062201 | 0.8114753 | 0.8042035 | 0.796012 | 0.7948548 | 0.793828 | 0.7941605 | 0.795699 | 0.8071469 | 0.8155273 | 0.808618 | 0.801615 | 0.7942904 | 0.7895613 | 0.7913854 | 0.7916978 | 0.7891041 | 0.7898642 | 0.7956423 | 0.7973061 | 0.7941223 | 0.7917628 | 0.7901707 | 0.7919155 | 0.7961205 | 0.794488 | 0.7894856 | 0.7876259 | 0.7871651 | 0.7880732 | 0.7894574 | 0.786772 | 0.7831319 | 0.7885279 | 0.7954195 | 0.7954664 | 0.7948937 | 0.7896042 | 0.7847949 | 0.7976014
717 | 0.9180595 | 0.8952219 | 0.8890124 | 0.8882083 | 0.8901928 | 0.8852672 | 0.8777536 | 0.8757108 | 0.8752477 | 0.8775009 | 0.8802938 | 0.8727108 | 0.8638794 | 0.8565078 | 0.8493352 | 0.8556706 | 0.8618328 | 0.8655626 | 0.8673377 | 0.8555898 | 0.8475972 | 0.8562919 | 0.8621013 | 0.8588731 | 0.8561413 | 0.8545667 | 0.8532642 | 0.8524486 | 0.8499997 | 0.8452673 | 0.8439207 | 0.8463132 | 0.8439817 | 0.8375163 | 0.837868 | 0.8429278 | 0.8465995 | 0.849523 | 0.844046 | 0.8351028 | 0.835254 | 0.8381788 | 0.8366567 | 0.8341873 | 0.8344798 | 0.8351392 | 0.8329642 | 0.8306119 | 0.8304896 | 0.8304778 | 0.8322473 | 0.8333865 | 0.8297168 | 0.8277873 | 0.8341188 | 0.8379946 | 0.8337636 | 0.8298893 | 0.8268835 | 0.8245415 | 0.8234352 | 0.8250628 | 0.830662 | 0.829596 | 0.8209014 | 0.8156633 | 0.8135576 | 0.818796 | 0.8292897 | 0.8298963 | 0.8249775 | 0.8222359 | 0.8204283 | 0.8174751 | 0.8141566 | 0.8177329 | 0.8228772 | 0.8247362 | 0.8261259 | 0.8217188 | 0.8168861 | 0.8128317 | 0.8091846 | 0.8131523 | 0.816894 | 0.8187798 | 0.8197912 | 0.8164445 | 0.8140301 | 0.8148194 | 0.8147508 | 0.8125164 | 0.810323 | 0.8082083 | 0.807858 | 0.8101476 | 0.8123392 | 0.8144151 | 0.8123845 | 0.8065297 | 0.8037557 | 0.8032534 | 0.8040421 | 0.8055762 | 0.8073687 | 0.8092763 | 0.806424 | 0.8019168 | 0.8003486 | 0.7994699 | 0.7999652 | 0.8006879 | 0.7988287 | 0.7967359 | 0.796713 | 0.7971999 | 0.8110711
718 | 0.9291354 | 0.9005173 | 0.89951 | 0.9014607 | 0.9049376 | 0.8964675 | 0.8835228 | 0.8857838 | 0.8924354 | 0.8954343 | 0.8977076 | 0.890688 | 0.8825503 | 0.8785344 | 0.8747359 | 0.8715307 | 0.868655 | 0.8704032 | 0.8715033 | 0.8681201 | 0.8651935 | 0.8642954 | 0.8640032 | 0.8656088 | 0.8677526 | 0.8711509 | 0.8720844 | 0.868607 | 0.8661864 | 0.865243 | 0.8623379 | 0.8572665 | 0.8533217 | 0.850363 | 0.8577608 | 0.8723108 | 0.8724403 | 0.8647981 | 0.8606426 | 0.857926 | 0.8516009 | 0.8441754 | 0.8476916 | 0.8535385 | 0.8557916 | 0.857567 | 0.8530732 | 0.848187 | 0.843583 | 0.8396682 | 0.8470073 | 0.8528784 | 0.8475521 | 0.8430082 | 0.8421791 | 0.8401665 | 0.8342473 | 0.8309001 | 0.8338166 | 0.8351957 | 0.8337122 | 0.8330253 | 0.8334959 | 0.8355494 | 0.8394148 | 0.8395099 | 0.8361883 | 0.8347678 | 0.8347077 | 0.8345757 | 0.8344036 | 0.8302952 | 0.8244984 | 0.8258713 | 0.8295294 | 0.827305 | 0.8237427 | 0.8260117 | 0.8291137 | 0.8305911 | 0.8319491 | 0.8315647 | 0.8307058 | 0.8211099 | 0.8134318 | 0.8215116 | 0.8276666 | 0.8242277 | 0.8218647 | 0.8231987 | 0.8225412 | 0.8168552 | 0.8145825 | 0.818871 | 0.8210021 | 0.8199055 | 0.8187749 | 0.8176044 | 0.8164196 | 0.8152215 | 0.8140902 | 0.813008 | 0.8152468 | 0.8194027 | 0.8158011 | 0.8087468 | 0.8126016 | 0.8202496 | 0.8160987 | 0.8091802 | 0.8121089 | 0.8166675 | 0.8162032 | 0.8152842 | 0.8077948 | 0.8009736 | 0.8186716
719 | 0.9380499 | 0.9120075 | 0.9069 | 0.906922 | 0.9095903 | 0.9068357 | 0.90205 | 0.9005978 | 0.9001081 | 0.8937624 | 0.8862535 | 0.8886989 | 0.8923421 | 0.8941918 | 0.8958664 | 0.8885013 | 0.8815866 | 0.8809947 | 0.8805808 | 0.8813974 | 0.882719 | 0.8862844 | 0.8871667 | 0.8796448 | 0.8741188 | 0.8732454 | 0.8729562 | 0.8737126 | 0.8733614 | 0.8714617 | 0.8734667 | 0.8797841 | 0.878918 | 0.8717654 | 0.8708292 | 0.874186 | 0.8744691 | 0.8730956 | 0.8683538 | 0.8622221 | 0.8566058 | 0.8511467 | 0.8507676 | 0.8514704 | 0.8556948 | 0.8603872 | 0.8541868 | 0.8473047 | 0.8527023 | 0.857553 | 0.8533502 | 0.849035 | 0.843862 | 0.8410239 | 0.8492698 | 0.8547603 | 0.8511556 | 0.8488338 | 0.8496366 | 0.8508602 | 0.8528673 | 0.8518416 | 0.8464099 | 0.8429117 | 0.8416265 | 0.8414435 | 0.8422593 | 0.8453287 | 0.8500106 | 0.8506793 | 0.8491052 | 0.8406643 | 0.8292776 | 0.8295725 | 0.8335906 | 0.8324504 | 0.8301368 | 0.8333196 | 0.8372877 | 0.8411089 | 0.8449194 | 0.8484641 | 0.8512732 | 0.8401468 | 0.831069 | 0.8388237 | 0.8450733 | 0.8438205 | 0.8418101 | 0.8371961 | 0.8342492 | 0.8355112 | 0.8334644 | 0.825057 | 0.8188446 | 0.8159165 | 0.816108 | 0.819975 | 0.8220622 | 0.8224919 | 0.823365 | 0.824565 | 0.8225238 | 0.8186113 | 0.8220321 | 0.8287168 | 0.8310218 | 0.8318039 | 0.825211 | 0.8168882 | 0.8156988 | 0.81569 | 0.8169987 | 0.8184267 | 0.8237847 | 0.8293257 | 0.8372763
720 | 0.9492377 | 0.9253208 | 0.9271174 | 0.9272246 | 0.9264603 | 0.9226978 | 0.9178123 | 0.9100203 | 0.9013892 | 0.899665 | 0.8993127 | 0.8997104 | 0.9001984 | 0.8970903 | 0.8938466 | 0.8959705 | 0.8978774 | 0.8967377 | 0.8956071 | 0.8945388 | 0.8928572 | 0.8884499 | 0.8845908 | 0.8824488 | 0.8825433 | 0.8878511 | 0.8876834 | 0.8777179 | 0.8745208 | 0.8807864 | 0.8835668 | 0.8824982 | 0.8813623 | 0.8801676 | 0.87991 | 0.8802996 | 0.8787515 | 0.8761593 | 0.8724119 | 0.868188 | 0.8674862 | 0.8678587 | 0.8673912 | 0.8667449 | 0.8690645 | 0.8717784 | 0.8665223 | 0.8607675 | 0.8553272 | 0.8503135 | 0.8522655 | 0.8538789 | 0.8529085 | 0.8525766 | 0.8552749 | 0.857793 | 0.8597156 | 0.8597612 | 0.8552357 | 0.8529598 | 0.8548726 | 0.8538253 | 0.8484777 | 0.8456542 | 0.8457197 | 0.847768 | 0.8516134 | 0.8554123 | 0.859178 | 0.8566734 | 0.8506646 | 0.8489447 | 0.8490646 | 0.8541355 | 0.8607845 | 0.8547655 | 0.8458653 | 0.8459678 | 0.8473565 | 0.8454624 | 0.8433273 | 0.8400421 | 0.8370094 | 0.8389571 | 0.8405246 | 0.8389679 | 0.8378473 | 0.8389005 | 0.8405745 | 0.8443822 | 0.8466573 | 0.845063 | 0.8425802 | 0.8383893 | 0.8353144 | 0.8339093 | 0.8338232 | 0.8352909 | 0.8395182 | 0.8463153 | 0.8454326 | 0.8388874 | 0.8316823 | 0.8240961 | 0.8204543 | 0.818568 | 0.8226159 | 0.8287271 | 0.8289996 | 0.8279024 | 0.8305052 | 0.8337203 | 0.8283121 | 0.8221234 | 0.8248543 | 0.8281268 | 0.8405697
721 | 0.9655972 | 0.932199 | 0.9293023 | 0.9276033 | 0.9265222 | 0.9257057 | 0.9249884 | 0.9263734 | 0.9283655 | 0.9281015 | 0.9273894 | 0.9243762 | 0.921086 | 0.9108856 | 0.9004434 | 0.9023514 | 0.9042035 | 0.9052697 | 0.905412 | 0.8991632 | 0.8951704 | 0.9012021 | 0.9047421 | 0.9004773 | 0.8981519 | 0.9003473 | 0.8986645 | 0.8900423 | 0.8890502 | 0.8987257 | 0.9007566 | 0.8943447 | 0.8956354 | 0.9036668 | 0.9045143 | 0.9004006 | 0.9008854 | 0.9038487 | 0.9001901 | 0.8937991 | 0.8900471 | 0.8870998 | 0.8893376 | 0.8926799 | 0.8901054 | 0.8867446 | 0.8820447 | 0.8772609 | 0.8877625 | 0.8971111 | 0.8874805 | 0.8784104 | 0.8736165 | 0.8701203 | 0.8727845 | 0.8748322 | 0.8748446 | 0.8755169 | 0.8777962 | 0.8784299 | 0.8759994 | 0.8728488 | 0.868652 | 0.866135 | 0.8655407 | 0.8647844 | 0.8638814 | 0.8638199 | 0.8643605 | 0.8675979 | 0.8723422 | 0.8687021 | 0.8614654 | 0.8604058 | 0.8613152 | 0.8615489 | 0.8616289 | 0.8619158 | 0.8622323 | 0.8618132 | 0.8613401 | 0.8634565 | 0.8654374 | 0.8644327 | 0.8631959 | 0.8600516 | 0.857241 | 0.856094 | 0.8573823 | 0.8670396 | 0.8723294 | 0.866592 | 0.8590969 | 0.8482232 | 0.8444689 | 0.851367 | 0.8550235 | 0.8548608 | 0.8525654 | 0.8482841 | 0.8475753 | 0.8495007 | 0.8518622 | 0.8544756 | 0.8546083 | 0.853637 | 0.8503531 | 0.8462651 | 0.844236 | 0.8426898 | 0.8414772 | 0.8403199 | 0.8388143 | 0.8372773 | 0.8381658 | 0.8396092 | 0.8554875
722 | 0.9748762 | 0.9465191 | 0.9432982 | 0.9443557 | 0.9476204 | 0.9411444 | 0.9310202 | 0.9288901 | 0.9290681 | 0.9324324 | 0.9364296 | 0.9362242 | 0.935513 | 0.930086 | 0.9244249 | 0.9196702 | 0.9154602 | 0.9188977 | 0.9209761 | 0.9136522 | 0.9089459 | 0.9158712 | 0.9186431 | 0.9084054 | 0.904287 | 0.914433 | 0.9186786 | 0.9123661 | 0.909199 | 0.9104297 | 0.9084401 | 0.9028941 | 0.8980869 | 0.8939263 | 0.8953734 | 0.9006934 | 0.9015252 | 0.8999382 | 0.8962837 | 0.8917761 | 0.893343 | 0.8967623 | 0.8980351 | 0.8988507 | 0.895711 | 0.8920458 | 0.8890449 | 0.8860856 | 0.8914475 | 0.8965962 | 0.8981829 | 0.8994771 | 0.8985408 | 0.8970795 | 0.8931263 | 0.8899649 | 0.8894172 | 0.8877101 | 0.8831793 | 0.8800358 | 0.8794755 | 0.8777039 | 0.8741726 | 0.8732217 | 0.875224 | 0.8769275 | 0.8783601 | 0.877698 | 0.875537 | 0.8763438 | 0.8788091 | 0.8793117 | 0.8789725 | 0.873837 | 0.8671727 | 0.8689684 | 0.8726884 | 0.87544 | 0.8780532 | 0.8717721 | 0.8648379 | 0.8652203 | 0.8657193 | 0.8672716 | 0.8685203 | 0.8672751 | 0.8666263 | 0.8689505 | 0.8706926 | 0.8704344 | 0.8710127 | 0.8737035 | 0.8721021 | 0.8622498 | 0.8590556 | 0.8658233 | 0.86722 | 0.8622885 | 0.8651646 | 0.8753113 | 0.8736024 | 0.8631521 | 0.8560345 | 0.850841 | 0.8487158 | 0.8479562 | 0.8511656 | 0.8557551 | 0.8502446 | 0.842365 | 0.8431669 | 0.8454055 | 0.8518285 | 0.8586303 | 0.8493314 | 0.840592 | 0.8603416
723 | 0.9849055 | 0.9564654 | 0.9533544 | 0.9499786 | 0.946466 | 0.9464419 | 0.9477242 | 0.9397796 | 0.9291707 | 0.9299462 | 0.9329831 | 0.9405786 | 0.9487227 | 0.9381636 | 0.9267619 | 0.9283276 | 0.9293925 | 0.9234278 | 0.9180545 | 0.9167714 | 0.915871 | 0.9166707 | 0.9183026 | 0.9225417 | 0.9262962 | 0.9289216 | 0.9298412 | 0.9277085 | 0.9210168 | 0.9079511 | 0.9039518 | 0.9099652 | 0.910286 | 0.9056251 | 0.9043528 | 0.9054206 | 0.9060184 | 0.9063628 | 0.9047571 | 0.9023468 | 0.9049274 | 0.9090302 | 0.903529 | 0.8959822 | 0.9031832 | 0.912344 | 0.9044119 | 0.89541 | 0.897726 | 0.9001758 | 0.9047001 | 0.9072374 | 0.8946173 | 0.8846682 | 0.8873989 | 0.8908881 | 0.8968811 | 0.9001354 | 0.8967202 | 0.8940919 | 0.892929 | 0.8895011 | 0.8827826 | 0.881845 | 0.8875239 | 0.886779 | 0.880213 | 0.8806583 | 0.8861207 | 0.889335 | 0.891293 | 0.8891467 | 0.8852398 | 0.8802409 | 0.8748939 | 0.8777901 | 0.8825612 | 0.8827257 | 0.8822321 | 0.8805907 | 0.8788649 | 0.872631 | 0.8670679 | 0.874969 | 0.881929 | 0.8811571 | 0.8806518 | 0.8814758 | 0.8816586 | 0.8796379 | 0.8786165 | 0.8801182 | 0.8797546 | 0.8758053 | 0.8746962 | 0.8778368 | 0.8791863 | 0.8784257 | 0.8784656 | 0.879251 | 0.8763319 | 0.8706815 | 0.8675393 | 0.8658451 | 0.866826 | 0.8689975 | 0.8691637 | 0.8686325 | 0.8679509 | 0.867234 | 0.8673159 | 0.86753 | 0.865862 | 0.8640236 | 0.8641873 | 0.8648025 | 0.8771408
724 | 0.9949125 | 0.9618408 | 0.9674752 | 0.9628557 | 0.9529462 | 0.9524439 | 0.955465 | 0.9526632 | 0.9481802 | 0.9472878 | 0.9471087 | 0.9488518 | 0.9508263 | 0.9455477 | 0.9399742 | 0.9428967 | 0.9454259 | 0.9424356 | 0.9393066 | 0.9352184 | 0.9314738 | 0.9292566 | 0.9275429 | 0.9274061 | 0.9284642 | 0.9323077 | 0.9336245 | 0.9304201 | 0.9269376 | 0.9230666 | 0.9231757 | 0.9276805 | 0.9234384 | 0.9115417 | 0.9130054 | 0.9236961 | 0.9281848 | 0.9293311 | 0.9237149 | 0.9153082 | 0.9145366 | 0.9160934 | 0.9179126 | 0.9197878 | 0.9109842 | 0.9007616 | 0.9022791 | 0.9045314 | 0.9086221 | 0.9125796 | 0.9143422 | 0.9157727 | 0.9146697 | 0.9140181 | 0.9155095 | 0.9146687 | 0.9061289 | 0.9028524 | 0.9123932 | 0.9149002 | 0.9043101 | 0.8933107 | 0.8817169 | 0.8797368 | 0.8887601 | 0.8945737 | 0.8974787 | 0.8996089 | 0.9011848 | 0.8999473 | 0.8971375 | 0.8906611 | 0.8826119 | 0.8814972 | 0.8825927 | 0.8882274 | 0.8948945 | 0.9004105 | 0.905762 | 0.8925133 | 0.877899 | 0.8830553 | 0.8885142 | 0.89658 | 0.9029884 | 0.8957792 | 0.8885056 | 0.880911 | 0.8755565 | 0.8779004 | 0.8790572 | 0.8772166 | 0.8774177 | 0.8815437 | 0.8836886 | 0.8828695 | 0.8822227 | 0.8817787 | 0.8811705 | 0.8804093 | 0.87953 | 0.8785637 | 0.8825346 | 0.8893558 | 0.885729 | 0.8774519 | 0.874952 | 0.874461 | 0.8758103 | 0.8775913 | 0.876041 | 0.8739394 | 0.8757262 | 0.8778648 | 0.8738125 | 0.870222 | 0.8848159
725 | 1.002722 | 0.9723718 | 0.9659062 | 0.964712 | 0.9662374 | 0.9634905 | 0.9591436 | 0.9590711 | 0.9602328 | 0.9618123 | 0.9634747 | 0.9611358 | 0.9583154 | 0.9550476 | 0.9518154 | 0.9549733 | 0.9579709 | 0.9587193 | 0.9577188 | 0.9446206 | 0.9352062 | 0.9421615 | 0.9470129 | 0.9452746 | 0.9439365 | 0.9435314 | 0.9423084 | 0.939622 | 0.9342667 | 0.9251798 | 0.920997 | 0.9222302 | 0.9283106 | 0.9386329 | 0.9344341 | 0.9202066 | 0.9182906 | 0.9230096 | 0.9258997 | 0.9280351 | 0.9244183 | 0.9190474 | 0.9155807 | 0.9125196 | 0.9167441 | 0.9219367 | 0.9249548 | 0.9278368 | 0.9233061 | 0.9186948 | 0.912841 | 0.907935 | 0.9102588 | 0.9123702 | 0.9134732 | 0.913183 | 0.9082943 | 0.9065971 | 0.9126723 | 0.9142869 | 0.9075957 | 0.9056106 | 0.9104624 | 0.9105978 | 0.905335 | 0.9043081 | 0.90712 | 0.9094469 | 0.9114269 | 0.909284 | 0.9048371 | 0.9081748 | 0.9148518 | 0.9055226 | 0.8910916 | 0.8896928 | 0.8912582 | 0.8985854 | 0.9067357 | 0.9015798 | 0.895447 | 0.8979121 | 0.9006182 | 0.9065345 | 0.9115377 | 0.9090369 | 0.9059279 | 0.8997871 | 0.8964079 | 0.902519 | 0.9046637 | 0.8967935 | 0.8914218 | 0.8908529 | 0.8914858 | 0.893917 | 0.8930553 | 0.8883141 | 0.8861977 | 0.8865255 | 0.8865538 | 0.8863612 | 0.8895098 | 0.8945873 | 0.8935882 | 0.8898845 | 0.8854606 | 0.8807863 | 0.8794356 | 0.8788645 | 0.8839242 | 0.8899158 | 0.8839994 | 0.8770051 | 0.8813537 | 0.8862059 | 0.8972906
726 | 1.014328 | 0.9844575 | 0.9774815 | 0.9775203 | 0.9811781 | 0.9775593 | 0.971215 | 0.9681453 | 0.966021 | 0.9652005 | 0.9646389 | 0.9639793 | 0.9633078 | 0.9613176 | 0.9592931 | 0.9609135 | 0.9626725 | 0.966376 | 0.9682578 | 0.9575377 | 0.9488573 | 0.9492413 | 0.95147 | 0.9594766 | 0.9618692 | 0.9511747 | 0.9463568 | 0.9520543 | 0.9531782 | 0.9479078 | 0.9416395 | 0.9342692 | 0.9319779 | 0.9341313 | 0.9369487 | 0.9402245 | 0.9422112 | 0.9435032 | 0.9393061 | 0.9328442 | 0.9326686 | 0.9344102 | 0.934937 | 0.935205 | 0.9339953 | 0.9325892 | 0.9348842 | 0.9374108 | 0.9296279 | 0.9226507 | 0.9289345 | 0.9336548 | 0.9264481 | 0.921549 | 0.927604 | 0.9302439 | 0.9216105 | 0.9175692 | 0.9247113 | 0.9257393 | 0.9153829 | 0.910405 | 0.9132413 | 0.915777 | 0.9179689 | 0.9177151 | 0.9152448 | 0.9155007 | 0.9177072 | 0.919433 | 0.9208901 | 0.9140227 | 0.9035843 | 0.9066234 | 0.9139582 | 0.9206776 | 0.927257 | 0.9186091 | 0.9077859 | 0.9095203 | 0.9121766 | 0.912075 | 0.9119327 | 0.911458 | 0.911167 | 0.9123856 | 0.9138632 | 0.916632 | 0.9176004 | 0.9123814 | 0.9068213 | 0.9004 | 0.8950876 | 0.8919068 | 0.8945655 | 0.9059617 | 0.9078734 | 0.8986107 | 0.897656 | 0.9044382 | 0.9042048 | 0.8987986 | 0.899023 | 0.9024978 | 0.9016077 | 0.8987746 | 0.9018951 | 0.9070856 | 0.9044486 | 0.8999755 | 0.8972616 | 0.8948388 | 0.8968818 | 0.8993289 | 0.9005112 | 0.9019204 | 0.9109321
727 | 1.058284 | 1.036891 | 1.042359 | 1.038968 | 1.031008 | 1.034169 | 1.041496 | 1.03127 | 1.015976 | 1.011112 | 1.00832 | 0.998617 | 0.9880829 | 0.9867969 | 0.9859118 | 0.9769023 | 0.9687794 | 0.9731026 | 0.9761594 | 0.9704564 | 0.9653683 | 0.9630126 | 0.9638721 | 0.9748025 | 0.984212 | 0.9900759 | 0.9888324 | 0.9748712 | 0.9688891 | 0.9740627 | 0.9757125 | 0.9734709 | 0.9680751 | 0.9599189 | 0.9567829 | 0.9571139 | 0.9615379 | 0.9681676 | 0.9751826 | 0.9823565 | 0.9844208 | 0.9849269 | 0.9857703 | 0.9866856 | 0.9766736 | 0.9652096 | 0.9753571 | 0.9868572 | 0.9800009 | 0.9736088 | 0.974978 | 0.9760237 | 0.9746013 | 0.9748159 | 0.9828014 | 0.9868951 | 0.9781423 | 0.9711907 | 0.9686257 | 0.967234 | 0.968027 | 0.9681519 | 0.9673062 | 0.9734818 | 0.9876936 | 0.9884273 | 0.9769469 | 0.97173 | 0.9709951 | 0.9722213 | 0.9745435 | 0.9712588 | 0.9655688 | 0.9608828 | 0.9565168 | 0.9662745 | 0.9792447 | 0.9779826 | 0.9746873 | 0.9710267 | 0.9673392 | 0.9662289 | 0.9645572 | 0.9518085 | 0.9401985 | 0.937945 | 0.935389 | 0.931325 | 0.93059 | 0.9412953 | 0.9462257 | 0.9365748 | 0.9262168 | 0.9144994 | 0.9185817 | 0.9463043 | 0.9582585 | 0.9516348 | 0.9492763 | 0.9508897 | 0.9484363 | 0.9429845 | 0.9411982 | 0.941528 | 0.9473776 | 0.955684 | 0.953552 | 0.9477904 | 0.9455916 | 0.9442286 | 0.9461925 | 0.948707 | 0.9335395 | 0.9167717 | 0.9112414 | 0.9070906 | 0.9349177
728 | 1.034125 | 1.007134 | 1.008155 | 1.006267 | 1.002878 | 1.007149 | 1.014288 | 1.010017 | 1.002451 | 0.9947386 | 0.9869969 | 0.9922296 | 0.9990235 | 0.9992733 | 0.9991009 | 0.9895941 | 0.9807816 | 0.9817155 | 0.9815848 | 0.9740899 | 0.9676938 | 0.9661798 | 0.9668988 | 0.974612 | 0.9768184 | 0.9661875 | 0.9618206 | 0.9686625 | 0.9695489 | 0.962109 | 0.9615065 | 0.9684551 | 0.9722098 | 0.9731695 | 0.9685962 | 0.9602016 | 0.9553342 | 0.9523677 | 0.9567613 | 0.9641919 | 0.9587292 | 0.9493345 | 0.9498545 | 0.9524865 | 0.951846 | 0.9507707 | 0.9554402 | 0.9604693 | 0.9589326 | 0.9572141 | 0.9525921 | 0.9486238 | 0.9496415 | 0.9505373 | 0.9508541 | 0.9492043 | 0.9410626 | 0.9362924 | 0.9397326 | 0.9385919 | 0.9289214 | 0.9285169 | 0.9415736 | 0.9462398 | 0.9413028 | 0.9388249 | 0.9385755 | 0.9388891 | 0.9396056 | 0.9356014 | 0.9289589 | 0.9353943 | 0.9474398 | 0.9428928 | 0.9330571 | 0.9342416 | 0.9379326 | 0.9333996 | 0.9276918 | 0.9243727 | 0.9212289 | 0.9279866 | 0.9345519 | 0.9358867 | 0.9372424 | 0.9387694 | 0.9399831 | 0.9396349 | 0.9398701 | 0.9421104 | 0.9400602 | 0.9271768 | 0.9192231 | 0.9207451 | 0.9225353 | 0.9247266 | 0.9217861 | 0.9127994 | 0.915397 | 0.9287824 | 0.9304884 | 0.9235828 | 0.916509 | 0.909338 | 0.9124771 | 0.920205 | 0.9204063 | 0.9179905 | 0.913364 | 0.9082189 | 0.9142314 | 0.9220905 | 0.9163126 | 0.9093004 | 0.9113981 | 0.9140952 | 0.9275106
729 | 1.044705 | 1.022337 | 1.023084 | 1.020717 | 1.016743 | 1.018951 | 1.023474 | 1.014436 | 1.001483 | 0.999658 | 1.000044 | 1.011669 | 1.024646 | 1.008533 | 0.9910758 | 0.990216 | 0.9892206 | 0.9863204 | 0.9832609 | 0.9790995 | 0.9770911 | 0.9846499 | 0.9893325 | 0.9850062 | 0.9819645 | 0.9819176 | 0.9820206 | 0.982392 | 0.9820392 | 0.9806738 | 0.9800167 | 0.9801418 | 0.9779166 | 0.9736348 | 0.9742576 | 0.9782676 | 0.9791438 | 0.9783311 | 0.97701 | 0.9754791 | 0.9741995 | 0.9729964 | 0.9686377 | 0.9636067 | 0.9628706 | 0.9627052 | 0.9679861 | 0.9736077 | 0.9596203 | 0.9468993 | 0.9550521 | 0.9618972 | 0.9587677 | 0.9552318 | 0.949766 | 0.9471537 | 0.9539605 | 0.9587565 | 0.9586554 | 0.9578723 | 0.9558193 | 0.9566501 | 0.9616704 | 0.9594581 | 0.9489677 | 0.9438236 | 0.9435242 | 0.9470736 | 0.953377 | 0.95955 | 0.9656501 | 0.9594163 | 0.9478915 | 0.9401032 | 0.933506 | 0.9368143 | 0.9423756 | 0.9393375 | 0.9350708 | 0.942739 | 0.9512835 | 0.9521506 | 0.9524321 | 0.942808 | 0.9349272 | 0.9413715 | 0.9468672 | 0.9476354 | 0.9481956 | 0.9480408 | 0.9459288 | 0.9388753 | 0.9299826 | 0.9175545 | 0.9116822 | 0.9156191 | 0.9205492 | 0.9266495 | 0.9350633 | 0.9456316 | 0.9449085 | 0.9358601 | 0.928154 | 0.9212227 | 0.9193046 | 0.9196178 | 0.9276823 | 0.9384419 | 0.9373483 | 0.9334743 | 0.9318582 | 0.9306157 | 0.9200511 | 0.9086427 | 0.9180928 | 0.9281413 | 0.9400522
730 | 1.058604 | 1.026321 | 1.016388 | 1.011034 | 1.008043 | 1.012189 | 1.019009 | 1.018733 | 1.016409 | 1.020431 | 1.025715 | 1.026125 | 1.02595 | 1.020952 | 1.015752 | 1.015559 | 1.014892 | 1.007584 | 1.000377 | 0.9938684 | 0.9891969 | 0.9926886 | 0.9956589 | 0.9969959 | 0.9988215 | 1.001786 | 0.9992465 | 0.986858 | 0.9817054 | 0.9866692 | 0.9891342 | 0.9888395 | 0.9947659 | 1.006136 | 0.9980284 | 0.976468 | 0.972208 | 0.9772717 | 0.9783994 | 0.9779029 | 0.9776957 | 0.9775766 | 0.9748267 | 0.9715166 | 0.9718024 | 0.9725661 | 0.9747698 | 0.9770636 | 0.9763468 | 0.9755965 | 0.9743276 | 0.9720479 | 0.9620573 | 0.954311 | 0.957218 | 0.9602505 | 0.9636975 | 0.9644186 | 0.9585011 | 0.9571739 | 0.9643938 | 0.9644019 | 0.9539329 | 0.9504135 | 0.9548484 | 0.9619469 | 0.9714594 | 0.9766646 | 0.9787878 | 0.9720991 | 0.9604858 | 0.9564212 | 0.9555947 | 0.9543097 | 0.9528785 | 0.9547066 | 0.9572759 | 0.9575958 | 0.9575943 | 0.9583049 | 0.9590677 | 0.959473 | 0.9594925 | 0.9522396 | 0.946279 | 0.9509358 | 0.956833 | 0.9689124 | 0.9757915 | 0.9647995 | 0.9556482 | 0.9511444 | 0.9465699 | 0.9418597 | 0.9373455 | 0.9331247 | 0.9350617 | 0.9442538 | 0.9539396 | 0.9640852 | 0.9618322 | 0.9504376 | 0.938024 | 0.925022 | 0.9269568 | 0.9355398 | 0.9405485 | 0.9443145 | 0.9489841 | 0.9538657 | 0.9489435 | 0.9423989 | 0.9356513 | 0.9288854 | 0.9337407 | 0.9391334 | 0.9515455
731 | 1.067289 | 1.05834 | 1.043508 | 1.036318 | 1.033071 | 1.032274 | 1.032396 | 1.030493 | 1.028005 | 1.019424 | 1.009631 | 1.02516 | 1.043736 | 1.031463 | 1.017711 | 1.015732 | 1.013405 | 1.006188 | 1.000564 | 1.005956 | 1.011868 | 1.020093 | 1.022983 | 1.009165 | 0.9981881 | 0.9938331 | 0.9949367 | 1.005808 | 1.008681 | 1.000371 | 0.9975699 | 1.000852 | 1.000183 | 0.9960574 | 0.9985505 | 1.005615 | 1.002559 | 0.9940495 | 0.9945519 | 0.998773 | 0.9960315 | 0.9911665 | 0.9870028 | 0.9829883 | 0.9804338 | 0.9780732 | 0.9868483 | 0.9963203 | 0.9912665 | 0.9869724 | 0.995229 | 1.000471 | 0.9827155 | 0.9701287 | 0.9820771 | 0.987297 | 0.9703056 | 0.9626085 | 0.9775454 | 0.9826143 | 0.9693084 | 0.9620361 | 0.9635292 | 0.9680901 | 0.976162 | 0.9728304 | 0.9591647 | 0.9594667 | 0.9697634 | 0.9808583 | 0.9923992 | 0.9899012 | 0.9813807 | 0.9640593 | 0.9439328 | 0.9515761 | 0.9655356 | 0.9603704 | 0.9524732 | 0.9546068 | 0.957477 | 0.9556189 | 0.9536458 | 0.9502384 | 0.9465604 | 0.9406585 | 0.9400975 | 0.9661573 | 0.9830492 | 0.9684355 | 0.9575756 | 0.9561935 | 0.954104 | 0.9506543 | 0.9513018 | 0.9580797 | 0.9578991 | 0.9495204 | 0.9543671 | 0.9715301 | 0.9767906 | 0.9732753 | 0.9628632 | 0.9484696 | 0.9535975 | 0.9674141 | 0.9677094 | 0.9633031 | 0.9557116 | 0.9473728 | 0.9560861 | 0.9676214 | 0.9732503 | 0.9783446 | 0.959209 | 0.9406709 | 0.9578447
732 | 1.083033 | 1.042482 | 1.057633 | 1.063458 | 1.064473 | 1.061094 | 1.056068 | 1.053232 | 1.051029 | 1.033199 | 1.012267 | 1.02307 | 1.037691 | 1.029109 | 1.019562 | 1.034936 | 1.047856 | 1.026337 | 1.006932 | 1.002155 | 0.9992598 | 1.004729 | 1.008073 | 1.004755 | 1.004816 | 1.01275 | 1.014958 | 1.006919 | 1.002591 | 1.003453 | 1.00513 | 1.007709 | 1.015691 | 1.028402 | 1.022435 | 1.00357 | 1.002088 | 1.009975 | 1.002549 | 0.9888052 | 0.9960219 | 1.009631 | 1.00174 | 0.9892695 | 0.9917752 | 0.9962709 | 0.9996723 | 1.003005 | 0.9943898 | 0.9866644 | 0.9935889 | 0.998949 | 0.992377 | 0.9882676 | 0.9958489 | 0.9996545 | 0.9909962 | 0.9826879 | 0.9752316 | 0.9719221 | 0.9763342 | 0.9816106 | 0.9881425 | 0.9932891 | 0.9968502 | 0.9990415 | 0.9999915 | 0.9968077 | 0.990666 | 0.9869709 | 0.9846431 | 0.9857692 | 0.9883771 | 0.979993 | 0.9681054 | 0.9727544 | 0.9811646 | 0.9812857 | 0.9802227 | 0.971524 | 0.9622646 | 0.9767179 | 0.9902625 | 0.9827719 | 0.9759061 | 0.9741737 | 0.9754896 | 0.9919996 | 1.000297 | 0.9803687 | 0.9661255 | 0.966235 | 0.9662212 | 0.9659704 | 0.9675543 | 0.9718834 | 0.9738538 | 0.9730452 | 0.9745526 | 0.978217 | 0.9723242 | 0.9593848 | 0.9584802 | 0.9645232 | 0.9663533 | 0.9663082 | 0.966414 | 0.9665723 | 0.9639424 | 0.9606584 | 0.9609561 | 0.9618466 | 0.956375 | 0.9503275 | 0.9600553 | 0.9701054 | 0.9777458
733 | 1.087542 | 1.058939 | 1.055809 | 1.055902 | 1.057659 | 1.05614 | 1.053394 | 1.043371 | 1.031247 | 1.029069 | 1.028868 | 1.046926 | 1.067181 | 1.054045 | 1.039367 | 1.043705 | 1.047032 | 1.036177 | 1.025951 | 1.020082 | 1.016879 | 1.025523 | 1.032453 | 1.034011 | 1.036151 | 1.039647 | 1.038793 | 1.030154 | 1.022578 | 1.016486 | 1.015293 | 1.019508 | 1.019922 | 1.01701 | 1.012935 | 1.008057 | 1.013968 | 1.025693 | 1.023795 | 1.016275 | 1.010807 | 1.005966 | 1.015547 | 1.0282 | 1.014473 | 0.997241 | 0.9989918 | 1.001931 | 1.006399 | 1.009887 | 0.9973557 | 0.987065 | 0.9938703 | 1.000187 | 1.004183 | 1.004866 | 0.9946142 | 0.9890229 | 0.9947811 | 0.9958787 | 0.9882982 | 0.9850662 | 0.9881519 | 0.989587 | 0.9891332 | 0.9915839 | 0.9966667 | 0.9996653 | 1.001173 | 1.003186 | 1.005482 | 0.9949818 | 0.9789917 | 0.9769823 | 0.979429 | 0.9769216 | 0.9732874 | 0.9797112 | 0.9875719 | 0.9787403 | 0.9686831 | 0.9741863 | 0.979072 | 0.9697517 | 0.963874 | 0.9862828 | 1.004797 | 1.003897 | 1.000231 | 0.9870539 | 0.9777345 | 0.9781545 | 0.9767929 | 0.9720064 | 0.9723513 | 0.9803737 | 0.9846601 | 0.9845447 | 0.9804323 | 0.9725978 | 0.9677508 | 0.9651065 | 0.9684976 | 0.9753729 | 0.9762408 | 0.974435 | 0.9755496 | 0.9776797 | 0.9823774 | 0.9876773 | 0.9879902 | 0.9874776 | 0.9772706 | 0.966186 | 0.96532 | 0.9652265 | 0.9800956
734 | 1.10537 | 1.083074 | 1.080321 | 1.080998 | 1.083446 | 1.081951 | 1.07898 | 1.07892 | 1.079701 | 1.064546 | 1.046227 | 1.057447 | 1.072221 | 1.064827 | 1.056437 | 1.063689 | 1.069556 | 1.055991 | 1.043005 | 1.034021 | 1.028669 | 1.03945 | 1.047392 | 1.046443 | 1.044956 | 1.042215 | 1.038094 | 1.031501 | 1.030531 | 1.037423 | 1.040603 | 1.039684 | 1.034632 | 1.025963 | 1.023507 | 1.025344 | 1.030017 | 1.036219 | 1.035201 | 1.031205 | 1.029359 | 1.028168 | 1.025469 | 1.022449 | 1.027731 | 1.034117 | 1.033362 | 1.03216 | 1.031945 | 1.031491 | 1.027112 | 1.021485 | 1.006342 | 0.9949099 | 1.001093 | 1.006193 | 1.007716 | 1.012625 | 1.025776 | 1.031541 | 1.02355 | 1.012207 | 0.9959948 | 0.9939589 | 1.008148 | 1.015956 | 1.01798 | 1.010822 | 0.997095 | 1.004982 | 1.024948 | 1.022043 | 1.009326 | 1.007195 | 1.008439 | 1.008355 | 1.007971 | 1.011833 | 1.016303 | 1.016006 | 1.015359 | 1.002659 | 0.9909036 | 0.9989907 | 1.00592 | 1.003332 | 1.002221 | 1.008467 | 1.011414 | 1.003022 | 0.9958257 | 0.9916453 | 0.9906178 | 0.9956513 | 0.9985002 | 0.9980803 | 0.9987896 | 1.000829 | 0.9975989 | 0.989461 | 0.9903057 | 0.9977735 | 1.001768 | 1.003757 | 1.003855 | 1.003113 | 0.9979326 | 0.9912095 | 0.9973183 | 1.006437 | 0.9976522 | 0.9859043 | 0.9815277 | 0.9778183 | 0.9836019 | 0.9898136 | 1.001437
735 | 1.113347 | 1.081212 | 1.087809 | 1.092156 | 1.09534 | 1.086096 | 1.072196 | 1.076877 | 1.086923 | 1.075824 | 1.060524 | 1.066876 | 1.075834 | 1.063075 | 1.049395 | 1.057072 | 1.063741 | 1.056281 | 1.050117 | 1.052917 | 1.05506 | 1.054291 | 1.051745 | 1.04363 | 1.040759 | 1.050113 | 1.057003 | 1.059483 | 1.054069 | 1.037619 | 1.03797 | 1.056878 | 1.066811 | 1.068889 | 1.059184 | 1.041341 | 1.038172 | 1.042912 | 1.040867 | 1.036023 | 1.039654 | 1.045868 | 1.045554 | 1.043849 | 1.035445 | 1.026151 | 1.033492 | 1.041875 | 1.033741 | 1.026315 | 1.030594 | 1.033046 | 1.021568 | 1.013821 | 1.023793 | 1.031436 | 1.031394 | 1.02907 | 1.021189 | 1.019123 | 1.027885 | 1.029001 | 1.019008 | 1.015808 | 1.020385 | 1.021686 | 1.020018 | 1.020517 | 1.022567 | 1.020182 | 1.015319 | 1.018975 | 1.026287 | 1.028831 | 1.029857 | 1.012383 | 0.9907027 | 0.9988334 | 1.011223 | 1.00315 | 0.9935744 | 1.001664 | 1.009763 | 1.015254 | 1.018567 | 1.003978 | 0.9932914 | 1.002057 | 1.008335 | 1.006065 | 1.004663 | 1.00545 | 1.003996 | 0.9982354 | 0.9976831 | 1.004924 | 1.009397 | 1.010608 | 1.01145 | 1.011947 | 1.00993 | 1.006057 | 1.003781 | 1.002427 | 1.00101 | 0.9995655 | 1.003648 | 1.009652 | 1.002684 | 0.9926739 | 0.9905044 | 0.9896327 | 0.9895438 | 0.9895257 | 0.9859036 | 0.9829592 | 1.002583
736 | 1.124097 | 1.087896 | 1.09496 | 1.096245 | 1.094548 | 1.089194 | 1.08247 | 1.081509 | 1.082211 | 1.086556 | 1.091625 | 1.09887 | 1.106377 | 1.08811 | 1.068628 | 1.061166 | 1.054738 | 1.062843 | 1.068497 | 1.057201 | 1.049248 | 1.056147 | 1.061337 | 1.061177 | 1.061761 | 1.064079 | 1.063476 | 1.057647 | 1.05212 | 1.047016 | 1.044702 | 1.04547 | 1.046318 | 1.047235 | 1.049527 | 1.052768 | 1.057667 | 1.063457 | 1.064408 | 1.063362 | 1.051883 | 1.037222 | 1.034426 | 1.034156 | 1.034079 | 1.034027 | 1.040984 | 1.04838 | 1.04619 | 1.043503 | 1.032787 | 1.023561 | 1.025697 | 1.030047 | 1.044913 | 1.055144 | 1.050075 | 1.044381 | 1.037161 | 1.034516 | 1.040388 | 1.0396 | 1.029137 | 1.020772 | 1.014808 | 1.011828 | 1.01155 | 1.011743 | 1.012273 | 1.021411 | 1.035359 | 1.031289 | 1.01949 | 1.012191 | 1.006326 | 1.010391 | 1.016715 | 1.013921 | 1.009824 | 1.004576 | 0.9992443 | 1.013464 | 1.026685 | 1.017813 | 1.010363 | 1.014601 | 1.017518 | 1.013853 | 1.011913 | 1.015905 | 1.017852 | 1.014636 | 1.012591 | 1.0128 | 1.011189 | 1.006858 | 1.004139 | 1.003319 | 1.010956 | 1.02647 | 1.035534 | 1.039841 | 1.029549 | 1.010828 | 1.00643 | 1.008407 | 1.011459 | 1.014886 | 1.00779 | 0.9982263 | 1.004356 | 1.013083 | 1.003222 | 0.9916776 | 0.9983148 | 1.005561 | 1.016996
737 | 1.138768 | 1.111076 | 1.11359 | 1.108868 | 1.100415 | 1.098893 | 1.099968 | 1.101407 | 1.102951 | 1.09587 | 1.087075 | 1.098165 | 1.111649 | 1.102406 | 1.092051 | 1.087795 | 1.08372 | 1.082171 | 1.080684 | 1.079615 | 1.078207 | 1.075287 | 1.073855 | 1.077084 | 1.076334 | 1.066314 | 1.06316 | 1.072292 | 1.077506 | 1.077244 | 1.076975 | 1.076698 | 1.067238 | 1.049742 | 1.049709 | 1.061737 | 1.070772 | 1.078194 | 1.073384 | 1.063527 | 1.06434 | 1.068406 | 1.065642 | 1.061423 | 1.056973 | 1.052491 | 1.0598 | 1.067847 | 1.061261 | 1.055308 | 1.059837 | 1.063177 | 1.057442 | 1.053395 | 1.057361 | 1.059192 | 1.053972 | 1.052484 | 1.060086 | 1.060449 | 1.047335 | 1.041073 | 1.044766 | 1.045897 | 1.044098 | 1.03866 | 1.029926 | 1.035353 | 1.050914 | 1.051103 | 1.042702 | 1.041788 | 1.044085 | 1.037406 | 1.027865 | 1.027467 | 1.029148 | 1.024492 | 1.01893 | 1.025592 | 1.033151 | 1.036986 | 1.040754 | 1.043823 | 1.045679 | 1.037571 | 1.031848 | 1.038013 | 1.041314 | 1.034772 | 1.029891 | 1.029205 | 1.026793 | 1.021062 | 1.016131 | 1.012396 | 1.015205 | 1.025723 | 1.029089 | 1.025795 | 1.025544 | 1.027535 | 1.021795 | 1.011592 | 1.014008 | 1.02204 | 1.024429 | 1.024856 | 1.027032 | 1.029619 | 1.029595 | 1.02914 | 1.028482 | 1.027805 | 1.018017 | 1.008933 | 1.027336
738 | 1.150564 | 1.120775 | 1.120375 | 1.117823 | 1.11416 | 1.116484 | 1.121049 | 1.122898 | 1.123963 | 1.118104 | 1.110871 | 1.110768 | 1.111523 | 1.110191 | 1.108731 | 1.105064 | 1.102074 | 1.108579 | 1.112945 | 1.102509 | 1.092809 | 1.086371 | 1.082171 | 1.084975 | 1.090474 | 1.102252 | 1.105541 | 1.093638 | 1.089299 | 1.095535 | 1.090432 | 1.072807 | 1.061883 | 1.056823 | 1.058422 | 1.064619 | 1.07033 | 1.075779 | 1.072139 | 1.064748 | 1.060662 | 1.057585 | 1.067658 | 1.080532 | 1.077686 | 1.072752 | 1.072341 | 1.072213 | 1.06804 | 1.064043 | 1.062952 | 1.061975 | 1.061868 | 1.063214 | 1.07145 | 1.07589 | 1.067802 | 1.059161 | 1.049176 | 1.044999 | 1.051637 | 1.053446 | 1.04824 | 1.051287 | 1.063779 | 1.061559 | 1.046008 | 1.052462 | 1.074662 | 1.073972 | 1.06049 | 1.045247 | 1.029249 | 1.034344 | 1.046161 | 1.04153 | 1.033159 | 1.036193 | 1.040857 | 1.043397 | 1.04578 | 1.039608 | 1.034268 | 1.046098 | 1.05651 | 1.055269 | 1.05313 | 1.046518 | 1.036433 | 1.014408 | 1.004521 | 1.02528 | 1.037879 | 1.034793 | 1.035087 | 1.040435 | 1.039734 | 1.031904 | 1.037987 | 1.057027 | 1.052775 | 1.03135 | 1.02302 | 1.022251 | 1.035151 | 1.054134 | 1.051227 | 1.040708 | 1.030264 | 1.019839 | 1.018695 | 1.019087 | 1.018421 | 1.017659 | 1.013811 | 1.010734 | 1.032583
739 | 1.166161 | 1.1391 | 1.139942 | 1.14454 | 1.151075 | 1.147695 | 1.140602 | 1.128431 | 1.114795 | 1.115942 | 1.120026 | 1.117758 | 1.114725 | 1.113011 | 1.1115 | 1.124819 | 1.136273 | 1.121547 | 1.10916 | 1.112949 | 1.117177 | 1.123353 | 1.123984 | 1.107246 | 1.095857 | 1.096939 | 1.102266 | 1.115187 | 1.119325 | 1.111185 | 1.108302 | 1.111224 | 1.108788 | 1.101664 | 1.100125 | 1.102442 | 1.100806 | 1.097039 | 1.092667 | 1.088044 | 1.092622 | 1.100005 | 1.103934 | 1.107126 | 1.098922 | 1.089203 | 1.080114 | 1.071064 | 1.074117 | 1.076856 | 1.074345 | 1.071612 | 1.067189 | 1.064023 | 1.066819 | 1.070749 | 1.078422 | 1.08233 | 1.077071 | 1.071384 | 1.0649 | 1.059677 | 1.056284 | 1.060392 | 1.073084 | 1.08136 | 1.085632 | 1.080531 | 1.068721 | 1.071572 | 1.082614 | 1.077737 | 1.06603 | 1.057859 | 1.050815 | 1.054204 | 1.059965 | 1.05525 | 1.049038 | 1.037083 | 1.024707 | 1.04955 | 1.073146 | 1.067118 | 1.06172 | 1.0615 | 1.062495 | 1.069543 | 1.075509 | 1.077752 | 1.073155 | 1.051284 | 1.041138 | 1.053527 | 1.060201 | 1.058321 | 1.056399 | 1.054426 | 1.046346 | 1.032577 | 1.041803 | 1.067984 | 1.07952 | 1.082603 | 1.0792 | 1.07291 | 1.068826 | 1.065509 | 1.063198 | 1.061122 | 1.051828 | 1.041338 | 1.045293 | 1.050556 | 1.038362 | 1.026925 | 1.050788
740 | 1.170207 | 1.144164 | 1.127994 | 1.128213 | 1.136887 | 1.141883 | 1.1455 | 1.13236 | 1.114382 | 1.109094 | 1.106326 | 1.129422 | 1.15563 | 1.144194 | 1.130752 | 1.109468 | 1.09042 | 1.10274 | 1.113154 | 1.110386 | 1.109713 | 1.118348 | 1.122059 | 1.110348 | 1.103033 | 1.105963 | 1.10567 | 1.099607 | 1.09808 | 1.102897 | 1.103705 | 1.100085 | 1.099866 | 1.102624 | 1.09998 | 1.093606 | 1.09027 | 1.088571 | 1.091237 | 1.095703 | 1.088129 | 1.076883 | 1.097869 | 1.125721 | 1.113112 | 1.095126 | 1.081464 | 1.068072 | 1.075468 | 1.082228 | 1.07838 | 1.074803 | 1.073302 | 1.072042 | 1.07193 | 1.072726 | 1.076521 | 1.085088 | 1.105279 | 1.11234 | 1.094955 | 1.0825 | 1.077206 | 1.073298 | 1.070975 | 1.069918 | 1.070008 | 1.075237 | 1.084142 | 1.086299 | 1.084683 | 1.078964 | 1.071484 | 1.057446 | 1.041318 | 1.059299 | 1.085037 | 1.081244 | 1.073232 | 1.06933 | 1.06573 | 1.05614 | 1.047297 | 1.053597 | 1.06096 | 1.077057 | 1.087649 | 1.070797 | 1.05729 | 1.055273 | 1.055638 | 1.062016 | 1.062695 | 1.05242 | 1.04768 | 1.051223 | 1.054446 | 1.057291 | 1.068666 | 1.087982 | 1.081725 | 1.056614 | 1.051579 | 1.058133 | 1.061332 | 1.063037 | 1.064455 | 1.065773 | 1.047648 | 1.024962 | 1.028964 | 1.037383 | 1.033518 | 1.028541 | 1.029548 | 1.03141 | 1.053863
741 | 1.187953 | 1.157281 | 1.155974 | 1.154655 | 1.153331 | 1.145447 | 1.135105 | 1.140598 | 1.150662 | 1.148873 | 1.144728 | 1.148182 | 1.152551 | 1.148682 | 1.144412 | 1.142533 | 1.140195 | 1.131434 | 1.122709 | 1.114244 | 1.110086 | 1.125072 | 1.134455 | 1.126284 | 1.122965 | 1.130953 | 1.138858 | 1.146612 | 1.143089 | 1.123799 | 1.114829 | 1.117255 | 1.113093 | 1.103166 | 1.103301 | 1.110385 | 1.11069 | 1.107341 | 1.111706 | 1.119254 | 1.116012 | 1.109479 | 1.1114 | 1.115122 | 1.109812 | 1.103302 | 1.103226 | 1.103552 | 1.107013 | 1.109824 | 1.101995 | 1.095703 | 1.101126 | 1.107136 | 1.115938 | 1.117786 | 1.096677 | 1.086198 | 1.101607 | 1.107684 | 1.096382 | 1.092154 | 1.098204 | 1.100352 | 1.098036 | 1.09106 | 1.079863 | 1.078757 | 1.084872 | 1.092825 | 1.101805 | 1.097607 | 1.087756 | 1.085882 | 1.086552 | 1.084008 | 1.080732 | 1.071807 | 1.062076 | 1.064753 | 1.068342 | 1.072922 | 1.077382 | 1.079412 | 1.082068 | 1.08988 | 1.094713 | 1.084702 | 1.079683 | 1.091817 | 1.097525 | 1.087007 | 1.075118 | 1.060595 | 1.054543 | 1.061165 | 1.068823 | 1.077701 | 1.085247 | 1.091553 | 1.087074 | 1.074643 | 1.072565 | 1.076463 | 1.076928 | 1.075865 | 1.076575 | 1.0779 | 1.069597 | 1.059036 | 1.065936 | 1.075726 | 1.074521 | 1.07232 | 1.063255 | 1.054973 | 1.074775
742 | 1.198246 | 1.163095 | 1.159395 | 1.165399 | 1.17641 | 1.174269 | 1.167201 | 1.160081 | 1.152945 | 1.148181 | 1.143888 | 1.15229 | 1.162219 | 1.168411 | 1.174039 | 1.139337 | 1.108094 | 1.125409 | 1.140723 | 1.142194 | 1.141473 | 1.131019 | 1.12518 | 1.133793 | 1.140379 | 1.142238 | 1.139128 | 1.127125 | 1.120057 | 1.119888 | 1.125563 | 1.137691 | 1.13567 | 1.121267 | 1.125271 | 1.141988 | 1.141301 | 1.131235 | 1.128185 | 1.12803 | 1.119167 | 1.107649 | 1.116525 | 1.129747 | 1.121794 | 1.111028 | 1.10091 | 1.090832 | 1.095458 | 1.099909 | 1.101359 | 1.102152 | 1.097929 | 1.093643 | 1.089062 | 1.085112 | 1.083244 | 1.086529 | 1.10236 | 1.106599 | 1.089254 | 1.078112 | 1.075982 | 1.081851 | 1.096872 | 1.103813 | 1.103431 | 1.099745 | 1.093694 | 1.097589 | 1.107042 | 1.105259 | 1.098656 | 1.090835 | 1.082627 | 1.086883 | 1.093973 | 1.101453 | 1.108987 | 1.096555 | 1.082656 | 1.091603 | 1.099922 | 1.092695 | 1.086871 | 1.092574 | 1.096523 | 1.091732 | 1.086563 | 1.080097 | 1.078534 | 1.089353 | 1.094143 | 1.087345 | 1.088284 | 1.100799 | 1.105164 | 1.099927 | 1.091409 | 1.079836 | 1.075552 | 1.076643 | 1.074494 | 1.070476 | 1.080632 | 1.097098 | 1.092553 | 1.080702 | 1.080025 | 1.08197 | 1.077987 | 1.073024 | 1.074897 | 1.077389 | 1.069571 | 1.06239 | 1.081589
743 | 1.215677 | 1.208915 | 1.185992 | 1.183708 | 1.192071 | 1.184935 | 1.171993 | 1.171539 | 1.174691 | 1.172126 | 1.168426 | 1.179011 | 1.191314 | 1.173417 | 1.154157 | 1.15556 | 1.15665 | 1.153349 | 1.150059 | 1.146841 | 1.145629 | 1.15333 | 1.158002 | 1.153186 | 1.150364 | 1.152188 | 1.153386 | 1.153463 | 1.148828 | 1.137607 | 1.1371 | 1.148428 | 1.141872 | 1.119664 | 1.122221 | 1.141879 | 1.152797 | 1.159004 | 1.164265 | 1.169137 | 1.16457 | 1.157126 | 1.146983 | 1.136266 | 1.131018 | 1.126497 | 1.134094 | 1.142449 | 1.150179 | 1.156806 | 1.145438 | 1.135145 | 1.133059 | 1.131021 | 1.129211 | 1.126335 | 1.11994 | 1.122002 | 1.144655 | 1.150943 | 1.12676 | 1.117939 | 1.131435 | 1.129639 | 1.110339 | 1.109256 | 1.124682 | 1.130533 | 1.129532 | 1.13263 | 1.138019 | 1.128814 | 1.11335 | 1.110131 | 1.110815 | 1.103085 | 1.093441 | 1.106103 | 1.12195 | 1.112503 | 1.101199 | 1.099222 | 1.097598 | 1.101208 | 1.104072 | 1.100819 | 1.101407 | 1.121141 | 1.13254 | 1.115291 | 1.102243 | 1.0998 | 1.100804 | 1.108435 | 1.112138 | 1.109967 | 1.111556 | 1.117578 | 1.118839 | 1.115667 | 1.116863 | 1.121282 | 1.118376 | 1.111242 | 1.104608 | 1.098198 | 1.09719 | 1.098062 | 1.083994 | 1.066421 | 1.071032 | 1.079314 | 1.077811 | 1.075423 | 1.079551 | 1.084348 | 1.103808
744 | 1.225979 | 1.211103 | 1.217908 | 1.211329 | 1.197845 | 1.193597 | 1.192807 | 1.187856 | 1.181703 | 1.176484 | 1.17145 | 1.193356 | 1.218503 | 1.194646 | 1.168515 | 1.16921 | 1.169727 | 1.167736 | 1.164751 | 1.154892 | 1.147831 | 1.153202 | 1.158182 | 1.161939 | 1.167199 | 1.175962 | 1.176107 | 1.160832 | 1.155053 | 1.16255 | 1.165276 | 1.162734 | 1.16397 | 1.168511 | 1.167738 | 1.163294 | 1.160056 | 1.157468 | 1.150961 | 1.142837 | 1.137281 | 1.132507 | 1.134759 | 1.138508 | 1.138811 | 1.138656 | 1.146147 | 1.154116 | 1.140326 | 1.12703 | 1.122035 | 1.117644 | 1.117858 | 1.119357 | 1.126961 | 1.13192 | 1.12815 | 1.128369 | 1.138301 | 1.144547 | 1.143929 | 1.144981 | 1.148459 | 1.145554 | 1.135341 | 1.12543 | 1.115791 | 1.116275 | 1.124002 | 1.122485 | 1.115801 | 1.116662 | 1.120759 | 1.11391 | 1.103573 | 1.104289 | 1.107519 | 1.104409 | 1.100394 | 1.112919 | 1.126658 | 1.116427 | 1.107029 | 1.117258 | 1.126558 | 1.12821 | 1.129307 | 1.127638 | 1.122363 | 1.104695 | 1.096229 | 1.111 | 1.118489 | 1.111978 | 1.106449 | 1.10239 | 1.106653 | 1.120721 | 1.121905 | 1.11109 | 1.102046 | 1.094307 | 1.10153 | 1.11739 | 1.112635 | 1.098705 | 1.102172 | 1.111688 | 1.10046 | 1.084365 | 1.081813 | 1.081502 | 1.074427 | 1.06674 | 1.078525 | 1.09099 | 1.108774
745 | 1.237685 | 1.219201 | 1.206093 | 1.206966 | 1.215054 | 1.211402 | 1.203355 | 1.209844 | 1.220531 | 1.201648 | 1.17689 | 1.188429 | 1.204334 | 1.184355 | 1.162724 | 1.16204 | 1.162792 | 1.183687 | 1.198495 | 1.171204 | 1.150292 | 1.15773 | 1.164438 | 1.168858 | 1.17337 | 1.178098 | 1.183105 | 1.188614 | 1.186786 | 1.1747 | 1.158429 | 1.137536 | 1.139674 | 1.161968 | 1.169927 | 1.167987 | 1.171036 | 1.176774 | 1.163752 | 1.142991 | 1.152608 | 1.171491 | 1.17973 | 1.185703 | 1.175303 | 1.162726 | 1.158692 | 1.155192 | 1.15032 | 1.145856 | 1.148087 | 1.15005 | 1.149978 | 1.149325 | 1.145915 | 1.142491 | 1.139022 | 1.139281 | 1.148619 | 1.150114 | 1.137007 | 1.129194 | 1.129071 | 1.123932 | 1.11305 | 1.113329 | 1.123722 | 1.13432 | 1.145063 | 1.141218 | 1.129219 | 1.129983 | 1.136222 | 1.124212 | 1.106385 | 1.108398 | 1.114924 | 1.123649 | 1.132689 | 1.143643 | 1.154738 | 1.144049 | 1.13407 | 1.141043 | 1.146192 | 1.136347 | 1.129754 | 1.139361 | 1.142862 | 1.125377 | 1.110807 | 1.103599 | 1.102153 | 1.111784 | 1.115027 | 1.108713 | 1.109064 | 1.117267 | 1.121368 | 1.12165 | 1.123691 | 1.127028 | 1.130398 | 1.133786 | 1.128646 | 1.119711 | 1.123531 | 1.131787 | 1.122978 | 1.110165 | 1.123881 | 1.141988 | 1.122616 | 1.099851 | 1.107166 | 1.115387 | 1.127588
746 | 1.250341 | 1.233513 | 1.225575 | 1.211552 | 1.194388 | 1.198189 | 1.209841 | 1.203393 | 1.191719 | 1.195025 | 1.201308 | 1.211328 | 1.221799 | 1.217638 | 1.21259 | 1.192761 | 1.174938 | 1.18527 | 1.192881 | 1.181662 | 1.174384 | 1.184619 | 1.190322 | 1.181829 | 1.17692 | 1.180366 | 1.187968 | 1.203006 | 1.203282 | 1.18292 | 1.173772 | 1.177007 | 1.186587 | 1.201719 | 1.204812 | 1.19959 | 1.191698 | 1.182368 | 1.175688 | 1.170102 | 1.163056 | 1.155565 | 1.159666 | 1.166236 | 1.166229 | 1.165347 | 1.153888 | 1.141768 | 1.159251 | 1.175706 | 1.17509 | 1.174609 | 1.175159 | 1.175262 | 1.173243 | 1.168126 | 1.152779 | 1.145874 | 1.159525 | 1.171941 | 1.182058 | 1.179415 | 1.158234 | 1.153977 | 1.16909 | 1.172971 | 1.166674 | 1.159514 | 1.151738 | 1.158142 | 1.172469 | 1.159435 | 1.134663 | 1.12945 | 1.130471 | 1.143867 | 1.160078 | 1.159827 | 1.157224 | 1.152995 | 1.148647 | 1.132951 | 1.118044 | 1.119911 | 1.122507 | 1.131091 | 1.140178 | 1.151772 | 1.15955 | 1.154208 | 1.15 | 1.148658 | 1.140763 | 1.120271 | 1.11316 | 1.126068 | 1.135392 | 1.140494 | 1.139576 | 1.133049 | 1.137354 | 1.149646 | 1.139047 | 1.115234 | 1.118986 | 1.135006 | 1.138906 | 1.138592 | 1.138342 | 1.138108 | 1.124476 | 1.108627 | 1.118973 | 1.13169 | 1.12325 | 1.115252 | 1.136078
747 | 1.257568 | 1.223249 | 1.228013 | 1.226689 | 1.222225 | 1.213067 | 1.20215 | 1.205475 | 1.212911 | 1.214873 | 1.215747 | 1.225608 | 1.23655 | 1.22028 | 1.202752 | 1.200567 | 1.198321 | 1.19521 | 1.192752 | 1.194804 | 1.19541 | 1.189588 | 1.187346 | 1.196313 | 1.197762 | 1.181687 | 1.174903 | 1.184743 | 1.18895 | 1.185282 | 1.187855 | 1.197318 | 1.192803 | 1.176054 | 1.175828 | 1.187014 | 1.189691 | 1.187783 | 1.186256 | 1.184886 | 1.187255 | 1.190764 | 1.189731 | 1.187732 | 1.181183 | 1.17403 | 1.16998 | 1.166125 | 1.172842 | 1.178891 | 1.173917 | 1.170812 | 1.181965 | 1.189629 | 1.180731 | 1.171748 | 1.162482 | 1.157745 | 1.164037 | 1.171649 | 1.181717 | 1.178586 | 1.156278 | 1.144093 | 1.143492 | 1.153498 | 1.173115 | 1.17704 | 1.169736 | 1.166395 | 1.165271 | 1.167792 | 1.171879 | 1.17188 | 1.17058 | 1.166482 | 1.161747 | 1.165576 | 1.170629 | 1.172844 | 1.174852 | 1.157184 | 1.140639 | 1.148547 | 1.155655 | 1.156185 | 1.156195 | 1.153619 | 1.150532 | 1.145686 | 1.143147 | 1.146431 | 1.146962 | 1.142198 | 1.141943 | 1.148433 | 1.147647 | 1.13829 | 1.14134 | 1.155945 | 1.162246 | 1.162423 | 1.160147 | 1.156453 | 1.152296 | 1.147933 | 1.142918 | 1.137676 | 1.140774 | 1.145829 | 1.144029 | 1.141094 | 1.13105 | 1.120362 | 1.121207 | 1.123018 | 1.144498
748 | 1.265481 | 1.248932 | 1.233345 | 1.237158 | 1.250979 | 1.247392 | 1.237284 | 1.234176 | 1.23309 | 1.227269 | 1.220507 | 1.230525 | 1.242562 | 1.222865 | 1.201736 | 1.202358 | 1.203532 | 1.212447 | 1.217685 | 1.197499 | 1.182879 | 1.192996 | 1.200097 | 1.19775 | 1.194782 | 1.19037 | 1.195287 | 1.216899 | 1.229922 | 1.230936 | 1.226937 | 1.217401 | 1.212178 | 1.210729 | 1.21301 | 1.217865 | 1.210957 | 1.197708 | 1.189384 | 1.183094 | 1.17513 | 1.166655 | 1.168287 | 1.172072 | 1.169863 | 1.166856 | 1.171275 | 1.176158 | 1.174719 | 1.173618 | 1.178111 | 1.18053 | 1.167136 | 1.1579 | 1.168408 | 1.176754 | 1.177963 | 1.179082 | 1.179984 | 1.17814 | 1.171181 | 1.167714 | 1.169318 | 1.17318 | 1.179628 | 1.184639 | 1.188349 | 1.191537 | 1.19435 | 1.196887 | 1.19927 | 1.188064 | 1.171027 | 1.169631 | 1.17322 | 1.174623 | 1.175528 | 1.168944 | 1.161289 | 1.165759 | 1.171119 | 1.165701 | 1.160134 | 1.153452 | 1.148363 | 1.156373 | 1.162985 | 1.16263 | 1.160576 | 1.152686 | 1.152378 | 1.171216 | 1.175358 | 1.151249 | 1.136296 | 1.135042 | 1.139227 | 1.149819 | 1.15345 | 1.150597 | 1.145587 | 1.138985 | 1.139417 | 1.143909 | 1.144108 | 1.142395 | 1.144025 | 1.146816 | 1.146151 | 1.144676 | 1.137359 | 1.129076 | 1.139417 | 1.151443 | 1.153421 | 1.155363 | 1.163799
749 | 1.277467 | 1.261084 | 1.284834 | 1.288193 | 1.281032 | 1.260237 | 1.234334 | 1.238631 | 1.251648 | 1.25846 | 1.264038 | 1.249604 | 1.232761 | 1.221659 | 1.210994 | 1.215731 | 1.220265 | 1.221938 | 1.224383 | 1.232163 | 1.236796 | 1.227446 | 1.217455 | 1.205455 | 1.203243 | 1.223844 | 1.228198 | 1.203479 | 1.186829 | 1.18146 | 1.189352 | 1.211889 | 1.219048 | 1.212748 | 1.203621 | 1.192542 | 1.189211 | 1.190056 | 1.206123 | 1.22847 | 1.211194 | 1.181833 | 1.19129 | 1.209015 | 1.201677 | 1.191008 | 1.189463 | 1.188489 | 1.187758 | 1.186702 | 1.180337 | 1.174302 | 1.170775 | 1.171995 | 1.195745 | 1.209528 | 1.190409 | 1.174041 | 1.164372 | 1.159783 | 1.164656 | 1.171978 | 1.182859 | 1.191118 | 1.196377 | 1.189466 | 1.171528 | 1.175454 | 1.195025 | 1.195394 | 1.185032 | 1.176206 | 1.168039 | 1.168018 | 1.170594 | 1.170361 | 1.169488 | 1.16505 | 1.160103 | 1.156437 | 1.152866 | 1.158278 | 1.164111 | 1.176487 | 1.187454 | 1.186836 | 1.183429 | 1.166117 | 1.152281 | 1.15039 | 1.150034 | 1.153551 | 1.155402 | 1.154047 | 1.154427 | 1.157401 | 1.158013 | 1.155843 | 1.16323 | 1.179517 | 1.183549 | 1.178545 | 1.171621 | 1.16359 | 1.171145 | 1.185637 | 1.174171 | 1.153679 | 1.167287 | 1.188893 | 1.17259 | 1.150012 | 1.145954 | 1.143572 | 1.141256 | 1.139691 | 1.1601
750 | 1.298241 | 1.245615 | 1.233418 | 1.243252 | 1.264451 | 1.268187 | 1.265383 | 1.257991 | 1.249275 | 1.255394 | 1.264461 | 1.243442 | 1.218804 | 1.247442 | 1.278272 | 1.24952 | 1.22344 | 1.234865 | 1.242478 | 1.223728 | 1.209172 | 1.213251 | 1.218384 | 1.226819 | 1.235989 | 1.246873 | 1.251048 | 1.243219 | 1.237614 | 1.235119 | 1.234672 | 1.236486 | 1.230812 | 1.218585 | 1.220965 | 1.233431 | 1.238135 | 1.238655 | 1.241353 | 1.244951 | 1.239173 | 1.230536 | 1.224731 | 1.219529 | 1.208413 | 1.196512 | 1.20663 | 1.218126 | 1.210231 | 1.202895 | 1.204868 | 1.20751 | 1.215254 | 1.219812 | 1.209242 | 1.200088 | 1.19561 | 1.192542 | 1.192909 | 1.189411 | 1.178717 | 1.176674 | 1.1872 | 1.197972 | 1.209025 | 1.204632 | 1.18624 | 1.1789 | 1.179467 | 1.190001 | 1.206105 | 1.206669 | 1.200568 | 1.191055 | 1.180454 | 1.17671 | 1.174525 | 1.180678 | 1.188022 | 1.179008 | 1.168792 | 1.162383 | 1.15747 | 1.180391 | 1.200076 | 1.193163 | 1.18746 | 1.187792 | 1.188095 | 1.188298 | 1.187779 | 1.185435 | 1.183026 | 1.180489 | 1.175124 | 1.165526 | 1.164519 | 1.173635 | 1.181243 | 1.187447 | 1.185947 | 1.178766 | 1.17427 | 1.171324 | 1.172949 | 1.176609 | 1.175361 | 1.172406 | 1.168818 | 1.16508 | 1.16915 | 1.174513 | 1.174625 | 1.174261 | 1.166426 | 1.159303 | 1.178651
751 | 1.303075 | 1.277587 | 1.280903 | 1.273471 | 1.260495 | 1.256495 | 1.255857 | 1.255815 | 1.255944 | 1.262114 | 1.269484 | 1.275329 | 1.280991 | 1.261295 | 1.240413 | 1.23224 | 1.225461 | 1.238253 | 1.248984 | 1.245462 | 1.244515 | 1.255012 | 1.258115 | 1.238056 | 1.231512 | 1.256475 | 1.265142 | 1.24465 | 1.235934 | 1.243679 | 1.241037 | 1.226922 | 1.221929 | 1.224918 | 1.224012 | 1.220414 | 1.222786 | 1.228375 | 1.225193 | 1.218393 | 1.22569 | 1.237285 | 1.228187 | 1.21468 | 1.216962 | 1.221342 | 1.219592 | 1.217459 | 1.217529 | 1.217553 | 1.216812 | 1.216739 | 1.221762 | 1.223466 | 1.209417 | 1.19967 | 1.20412 | 1.211446 | 1.225777 | 1.229388 | 1.213041 | 1.207862 | 1.21891 | 1.22345 | 1.22054 | 1.215897 | 1.209683 | 1.205703 | 1.203323 | 1.204114 | 1.206675 | 1.203455 | 1.197754 | 1.194813 | 1.19275 | 1.186338 | 1.178936 | 1.185094 | 1.193189 | 1.198837 | 1.204306 | 1.189623 | 1.175826 | 1.182082 | 1.189166 | 1.203055 | 1.212886 | 1.202489 | 1.19106 | 1.176083 | 1.172986 | 1.199885 | 1.210879 | 1.1913 | 1.182914 | 1.191274 | 1.189981 | 1.177314 | 1.173479 | 1.177869 | 1.189196 | 1.205639 | 1.205389 | 1.195502 | 1.202301 | 1.216526 | 1.206357 | 1.187705 | 1.179964 | 1.174784 | 1.18504 | 1.19785 | 1.193725 | 1.188067 | 1.173848 | 1.16069 | 1.18504
752 | 1.318413 | 1.284424 | 1.286696 | 1.290419 | 1.294891 | 1.289453 | 1.280304 | 1.270558 | 1.260639 | 1.263764 | 1.26948 | 1.267486 | 1.264565 | 1.262549 | 1.260534 | 1.253466 | 1.24695 | 1.248189 | 1.249556 | 1.251808 | 1.252092 | 1.243628 | 1.238376 | 1.243183 | 1.252844 | 1.27382 | 1.280332 | 1.260964 | 1.252677 | 1.259882 | 1.267496 | 1.275561 | 1.272154 | 1.258708 | 1.246559 | 1.235306 | 1.233536 | 1.236876 | 1.241892 | 1.247601 | 1.256749 | 1.266947 | 1.25297 | 1.233843 | 1.232824 | 1.234211 | 1.233095 | 1.231822 | 1.230194 | 1.229105 | 1.236832 | 1.242334 | 1.230865 | 1.222018 | 1.225616 | 1.227261 | 1.222457 | 1.220567 | 1.225776 | 1.233209 | 1.244787 | 1.247927 | 1.23881 | 1.227805 | 1.214639 | 1.208821 | 1.209661 | 1.209324 | 1.208145 | 1.221432 | 1.242804 | 1.234676 | 1.213892 | 1.211959 | 1.216036 | 1.211891 | 1.205876 | 1.202122 | 1.19869 | 1.21306 | 1.228736 | 1.218169 | 1.208084 | 1.211341 | 1.214189 | 1.213678 | 1.214802 | 1.224073 | 1.228033 | 1.213742 | 1.20152 | 1.194524 | 1.189483 | 1.188201 | 1.195131 | 1.214352 | 1.22521 | 1.226215 | 1.231345 | 1.240316 | 1.233902 | 1.216145 | 1.205609 | 1.199242 | 1.201444 | 1.207459 | 1.208507 | 1.207827 | 1.198363 | 1.186839 | 1.199839 | 1.216898 | 1.196814 | 1.173367 | 1.18873 | 1.204888 | 1.215179
753 | 1.317875 | 1.315137 | 1.303412 | 1.300875 | 1.303077 | 1.29102 | 1.273622 | 1.289557 | 1.315116 | 1.295077 | 1.26598 | 1.283973 | 1.307631 | 1.269416 | 1.22861 | 1.252004 | 1.273212 | 1.263724 | 1.256928 | 1.268756 | 1.275281 | 1.25824 | 1.240671 | 1.221447 | 1.212811 | 1.228854 | 1.239563 | 1.240726 | 1.246821 | 1.259812 | 1.260993 | 1.249131 | 1.246421 | 1.25172 | 1.247637 | 1.237076 | 1.235997 | 1.240027 | 1.241206 | 1.241207 | 1.23739 | 1.232408 | 1.241083 | 1.252667 | 1.243159 | 1.230849 | 1.236349 | 1.242964 | 1.223067 | 1.204714 | 1.211831 | 1.217365 | 1.210821 | 1.207982 | 1.222726 | 1.22984 | 1.211764 | 1.205148 | 1.226439 | 1.235644 | 1.222345 | 1.219582 | 1.232127 | 1.232907 | 1.22022 | 1.218133 | 1.225653 | 1.225759 | 1.220559 | 1.213849 | 1.206296 | 1.208213 | 1.214194 | 1.212764 | 1.208973 | 1.208025 | 1.207725 | 1.226243 | 1.247449 | 1.239077 | 1.228533 | 1.220384 | 1.212741 | 1.214328 | 1.214123 | 1.199193 | 1.189653 | 1.206974 | 1.217217 | 1.203134 | 1.191793 | 1.187375 | 1.185002 | 1.186558 | 1.196167 | 1.217824 | 1.220355 | 1.200352 | 1.196432 | 1.207487 | 1.213105 | 1.214715 | 1.213486 | 1.210618 | 1.213913 | 1.21995 | 1.217424 | 1.211921 | 1.2114 | 1.212048 | 1.198882 | 1.183429 | 1.19355 | 1.205985 | 1.202973 | 1.200019 | 1.210341
754 | 1.32877 | 1.309555 | 1.301387 | 1.300463 | 1.303277 | 1.308642 | 1.314964 | 1.314531 | 1.312148 | 1.313311 | 1.315177 | 1.313317 | 1.311008 | 1.303562 | 1.295899 | 1.293314 | 1.290014 | 1.276673 | 1.264811 | 1.263181 | 1.263808 | 1.274467 | 1.283244 | 1.286124 | 1.281338 | 1.258681 | 1.249321 | 1.263756 | 1.27544 | 1.28328 | 1.280409 | 1.265709 | 1.269971 | 1.290828 | 1.279808 | 1.246775 | 1.245803 | 1.26211 | 1.277696 | 1.292983 | 1.279057 | 1.256223 | 1.250026 | 1.247371 | 1.249182 | 1.251586 | 1.252172 | 1.252644 | 1.241116 | 1.230653 | 1.237713 | 1.24529 | 1.256808 | 1.266423 | 1.267007 | 1.265061 | 1.254758 | 1.244115 | 1.232644 | 1.229341 | 1.241249 | 1.242609 | 1.228647 | 1.229539 | 1.247434 | 1.255169 | 1.253697 | 1.251389 | 1.248482 | 1.250078 | 1.254191 | 1.251597 | 1.246125 | 1.240504 | 1.234836 | 1.249235 | 1.268198 | 1.265231 | 1.259132 | 1.257731 | 1.256676 | 1.246279 | 1.236438 | 1.23865 | 1.240464 | 1.239009 | 1.236973 | 1.232049 | 1.227985 | 1.226877 | 1.223529 | 1.214524 | 1.216029 | 1.237734 | 1.244712 | 1.229656 | 1.225383 | 1.233816 | 1.236717 | 1.234467 | 1.221021 | 1.19932 | 1.206535 | 1.230444 | 1.231778 | 1.223064 | 1.218514 | 1.215412 | 1.221351 | 1.22941 | 1.228764 | 1.226676 | 1.224564 | 1.222449 | 1.200953 | 1.180779 | 1.213893
755 | 1.347333 | 1.307989 | 1.290751 | 1.296609 | 1.314383 | 1.315827 | 1.311155 | 1.310837 | 1.311778 | 1.313255 | 1.314839 | 1.315053 | 1.315101 | 1.305773 | 1.296018 | 1.29229 | 1.288996 | 1.2918 | 1.293284 | 1.285643 | 1.281799 | 1.294828 | 1.302114 | 1.291413 | 1.284068 | 1.284544 | 1.281991 | 1.274018 | 1.264711 | 1.253538 | 1.250103 | 1.255214 | 1.264506 | 1.277456 | 1.274696 | 1.261084 | 1.259131 | 1.263459 | 1.267213 | 1.270729 | 1.267327 | 1.261814 | 1.263287 | 1.266247 | 1.260451 | 1.253491 | 1.25953 | 1.266383 | 1.265776 | 1.264986 | 1.26131 | 1.255697 | 1.235317 | 1.221708 | 1.240248 | 1.253583 | 1.249739 | 1.248598 | 1.254042 | 1.256157 | 1.252071 | 1.248316 | 1.245043 | 1.246161 | 1.252305 | 1.255065 | 1.254756 | 1.251512 | 1.246168 | 1.247708 | 1.253095 | 1.253395 | 1.251513 | 1.249022 | 1.246335 | 1.236406 | 1.224828 | 1.224723 | 1.226257 | 1.23967 | 1.253956 | 1.234045 | 1.215181 | 1.221637 | 1.22894 | 1.243201 | 1.255436 | 1.25757 | 1.255989 | 1.241635 | 1.229019 | 1.220792 | 1.215903 | 1.217429 | 1.221471 | 1.229276 | 1.226823 | 1.212282 | 1.208729 | 1.215409 | 1.229194 | 1.248219 | 1.240385 | 1.217045 | 1.209893 | 1.209946 | 1.224294 | 1.243613 | 1.225457 | 1.198512 | 1.209352 | 1.226446 | 1.214934 | 1.200832 | 1.200132 | 1.200537 | 1.223239
756 | 1.351955 | 1.342325 | 1.340689 | 1.328102 | 1.309865 | 1.309567 | 1.315987 | 1.317269 | 1.317068 | 1.309614 | 1.300719 | 1.313863 | 1.329658 | 1.311941 | 1.292566 | 1.280348 | 1.270042 | 1.286566 | 1.299987 | 1.291951 | 1.287228 | 1.297227 | 1.303789 | 1.299586 | 1.298612 | 1.305163 | 1.308969 | 1.307862 | 1.305848 | 1.302566 | 1.296203 | 1.286437 | 1.275833 | 1.264494 | 1.265883 | 1.276062 | 1.274144 | 1.265704 | 1.270579 | 1.280948 | 1.277714 | 1.270333 | 1.278504 | 1.289989 | 1.273869 | 1.254081 | 1.247552 | 1.241854 | 1.251691 | 1.260835 | 1.258518 | 1.257713 | 1.268443 | 1.276745 | 1.273522 | 1.269154 | 1.261008 | 1.254663 | 1.252706 | 1.253105 | 1.25789 | 1.256894 | 1.247498 | 1.245979 | 1.253474 | 1.256784 | 1.256301 | 1.25465 | 1.252164 | 1.25078 | 1.250013 | 1.250945 | 1.252607 | 1.249025 | 1.243771 | 1.245885 | 1.249674 | 1.248574 | 1.246776 | 1.232392 | 1.217084 | 1.2196 | 1.222682 | 1.233703 | 1.243209 | 1.240267 | 1.238156 | 1.24019 | 1.243616 | 1.251822 | 1.255463 | 1.24758 | 1.242301 | 1.242028 | 1.240572 | 1.237347 | 1.236174 | 1.237418 | 1.23546 | 1.230518 | 1.234312 | 1.244548 | 1.24972 | 1.251969 | 1.248231 | 1.241828 | 1.235798 | 1.229898 | 1.222658 | 1.215103 | 1.230562 | 1.249829 | 1.239618 | 1.22674 | 1.230671 | 1.235226 | 1.245435
757 | 1.358576 | 1.32818 | 1.340993 | 1.336955 | 1.324222 | 1.320141 | 1.3193 | 1.31379 | 1.306931 | 1.306769 | 1.307936 | 1.322983 | 1.3397 | 1.325883 | 1.310697 | 1.317375 | 1.323753 | 1.325906 | 1.324031 | 1.294282 | 1.273609 | 1.293264 | 1.306215 | 1.29817 | 1.298831 | 1.319788 | 1.325472 | 1.303829 | 1.293569 | 1.299224 | 1.308464 | 1.321664 | 1.310937 | 1.27927 | 1.275342 | 1.29057 | 1.287796 | 1.275321 | 1.273078 | 1.275056 | 1.2798 | 1.285387 | 1.279679 | 1.271565 | 1.271687 | 1.272903 | 1.274416 | 1.275948 | 1.287012 | 1.296383 | 1.278008 | 1.261718 | 1.261341 | 1.262076 | 1.26809 | 1.269564 | 1.25605 | 1.25217 | 1.27175 | 1.275827 | 1.251036 | 1.242824 | 1.258697 | 1.271126 | 1.279614 | 1.275525 | 1.260038 | 1.252327 | 1.250179 | 1.25845 | 1.272546 | 1.259546 | 1.234924 | 1.231021 | 1.233723 | 1.248831 | 1.266762 | 1.261969 | 1.25393 | 1.244 | 1.233931 | 1.241503 | 1.248903 | 1.25021 | 1.251698 | 1.254673 | 1.256626 | 1.25348 | 1.252981 | 1.261576 | 1.267146 | 1.26508 | 1.262469 | 1.258807 | 1.250855 | 1.236484 | 1.229066 | 1.229841 | 1.234869 | 1.243858 | 1.241082 | 1.229631 | 1.231004 | 1.239781 | 1.242465 | 1.242436 | 1.250939 | 1.262407 | 1.245959 | 1.222962 | 1.219342 | 1.218929 | 1.230475 | 1.243104 | 1.226782 | 1.211146 | 1.23737
758 | 1.37276 | 1.362677 | 1.355972 | 1.361055 | 1.37222 | 1.36533 | 1.351678 | 1.352088 | 1.356557 | 1.349973 | 1.341194 | 1.328268 | 1.314845 | 1.320608 | 1.327059 | 1.300893 | 1.276485 | 1.276748 | 1.27875 | 1.292778 | 1.308917 | 1.334435 | 1.344731 | 1.307351 | 1.291335 | 1.325119 | 1.338938 | 1.317035 | 1.306004 | 1.310173 | 1.314215 | 1.318117 | 1.30951 | 1.289957 | 1.283498 | 1.286082 | 1.282837 | 1.27645 | 1.293226 | 1.31956 | 1.295531 | 1.256144 | 1.26585 | 1.286013 | 1.279203 | 1.268809 | 1.266864 | 1.265449 | 1.274632 | 1.283668 | 1.290181 | 1.294945 | 1.286356 | 1.280518 | 1.287739 | 1.289123 | 1.271243 | 1.258488 | 1.258216 | 1.265344 | 1.28625 | 1.295899 | 1.289195 | 1.282047 | 1.27439 | 1.274044 | 1.280322 | 1.288482 | 1.297989 | 1.296922 | 1.289945 | 1.280557 | 1.270135 | 1.26774 | 1.267903 | 1.280643 | 1.296243 | 1.27664 | 1.252007 | 1.253664 | 1.257251 | 1.278617 | 1.29844 | 1.286142 | 1.276527 | 1.288951 | 1.296832 | 1.282065 | 1.268671 | 1.259996 | 1.256151 | 1.264501 | 1.268631 | 1.264652 | 1.265253 | 1.27271 | 1.26305 | 1.233222 | 1.233284 | 1.26118 | 1.274676 | 1.277554 | 1.270428 | 1.257525 | 1.253514 | 1.25346 | 1.250591 | 1.246742 | 1.234319 | 1.219885 | 1.248731 | 1.284741 | 1.268899 | 1.248364 | 1.23953 | 1.232052 | 1.255523
759 | 1.376575 | 1.366758 | 1.356827 | 1.352195 | 1.350296 | 1.354941 | 1.362038 | 1.353773 | 1.341073 | 1.32893 | 1.316896 | 1.320283 | 1.325526 | 1.330594 | 1.335428 | 1.315842 | 1.29864 | 1.314922 | 1.325994 | 1.30103 | 1.285382 | 1.311132 | 1.327441 | 1.314181 | 1.306996 | 1.313971 | 1.316498 | 1.311066 | 1.308043 | 1.308388 | 1.305319 | 1.298479 | 1.294805 | 1.293899 | 1.293135 | 1.292469 | 1.301715 | 1.316304 | 1.307031 | 1.287911 | 1.29344 | 1.306487 | 1.299472 | 1.288184 | 1.294993 | 1.304206 | 1.286256 | 1.266605 | 1.27942 | 1.291792 | 1.296612 | 1.298991 | 1.282748 | 1.270866 | 1.279681 | 1.287314 | 1.291044 | 1.291633 | 1.284575 | 1.281445 | 1.285627 | 1.290709 | 1.297097 | 1.303896 | 1.311165 | 1.303712 | 1.282917 | 1.272924 | 1.270661 | 1.27002 | 1.270284 | 1.271018 | 1.271953 | 1.271594 | 1.270823 | 1.272393 | 1.274497 | 1.272712 | 1.270371 | 1.289749 | 1.310722 | 1.292179 | 1.274344 | 1.276262 | 1.278003 | 1.278294 | 1.278811 | 1.28046 | 1.280363 | 1.274266 | 1.274047 | 1.288668 | 1.290358 | 1.267191 | 1.256356 | 1.26397 | 1.263957 | 1.254957 | 1.255732 | 1.265609 | 1.271532 | 1.274539 | 1.276637 | 1.278209 | 1.267372 | 1.251013 | 1.249017 | 1.252016 | 1.249796 | 1.246353 | 1.24472 | 1.243388 | 1.24694 | 1.250935 | 1.25381 | 1.256983 | 1.269748
760 | 1.379233 | 1.349594 | 1.371609 | 1.37147 | 1.359902 | 1.346033 | 1.3313 | 1.340943 | 1.357622 | 1.337646 | 1.310388 | 1.320627 | 1.335378 | 1.330212 | 1.324053 | 1.321254 | 1.318769 | 1.320683 | 1.320349 | 1.304471 | 1.293351 | 1.303376 | 1.31157 | 1.314025 | 1.318125 | 1.32606 | 1.326954 | 1.315247 | 1.313351 | 1.325172 | 1.328809 | 1.323411 | 1.315666 | 1.305868 | 1.297779 | 1.290869 | 1.295249 | 1.305712 | 1.307523 | 1.305764 | 1.30162 | 1.296749 | 1.293238 | 1.290017 | 1.278798 | 1.266517 | 1.275816 | 1.286466 | 1.293157 | 1.299248 | 1.295575 | 1.290994 | 1.279475 | 1.270765 | 1.275386 | 1.275316 | 1.259761 | 1.257269 | 1.286587 | 1.298279 | 1.277148 | 1.267048 | 1.272972 | 1.277977 | 1.281931 | 1.280498 | 1.274185 | 1.275903 | 1.283367 | 1.2864 | 1.286955 | 1.281871 | 1.274368 | 1.271718 | 1.270615 | 1.270651 | 1.270945 | 1.274636 | 1.278813 | 1.28328 | 1.287768 | 1.268204 | 1.250175 | 1.265136 | 1.278378 | 1.277502 | 1.276166 | 1.272539 | 1.27002 | 1.271307 | 1.2683 | 1.254452 | 1.244476 | 1.241946 | 1.245941 | 1.259699 | 1.263469 | 1.255471 | 1.265377 | 1.291956 | 1.291022 | 1.269803 | 1.265899 | 1.271991 | 1.27541 | 1.27764 | 1.271831 | 1.263226 | 1.260603 | 1.259383 | 1.256803 | 1.253998 | 1.247725 | 1.241139 | 1.241176 | 1.242024 | 1.261629
761 | 1.394295 | 1.356024 | 1.370079 | 1.351423 | 1.315889 | 1.336951 | 1.37921 | 1.389543 | 1.390658 | 1.378509 | 1.363725 | 1.359619 | 1.356797 | 1.343657 | 1.330292 | 1.35017 | 1.367202 | 1.344295 | 1.324493 | 1.326165 | 1.331346 | 1.352115 | 1.364268 | 1.349429 | 1.336628 | 1.328579 | 1.326394 | 1.334705 | 1.332444 | 1.315403 | 1.314325 | 1.330877 | 1.347263 | 1.363506 | 1.353188 | 1.324527 | 1.314058 | 1.313394 | 1.305964 | 1.295743 | 1.292582 | 1.291574 | 1.31773 | 1.349672 | 1.336045 | 1.316362 | 1.310006 | 1.304484 | 1.288392 | 1.274362 | 1.29409 | 1.310383 | 1.300474 | 1.292731 | 1.295263 | 1.301278 | 1.318789 | 1.334497 | 1.345813 | 1.34551 | 1.323569 | 1.311462 | 1.313642 | 1.297057 | 1.258994 | 1.267017 | 1.316805 | 1.330029 | 1.317089 | 1.31248 | 1.312528 | 1.303408 | 1.290355 | 1.286725 | 1.286098 | 1.301825 | 1.321271 | 1.296363 | 1.265117 | 1.264414 | 1.265954 | 1.265326 | 1.264698 | 1.264429 | 1.264083 | 1.263107 | 1.268458 | 1.305346 | 1.328573 | 1.304856 | 1.287613 | 1.286716 | 1.287949 | 1.293275 | 1.291306 | 1.278422 | 1.267441 | 1.258702 | 1.255412 | 1.257196 | 1.270974 | 1.293594 | 1.294779 | 1.283589 | 1.277155 | 1.272837 | 1.272344 | 1.27318 | 1.270275 | 1.266493 | 1.280871 | 1.298254 | 1.282385 | 1.263506 | 1.261053 | 1.259768 | 1.280343
762 | 1.406595 | 1.372198 | 1.358826 | 1.355438 | 1.3572 | 1.35945 | 1.361882 | 1.368864 | 1.37716 | 1.36602 | 1.35102 | 1.35081 | 1.35238 | 1.364704 | 1.377338 | 1.363622 | 1.350199 | 1.340886 | 1.33153 | 1.321881 | 1.316159 | 1.327888 | 1.338848 | 1.347399 | 1.351242 | 1.344111 | 1.340328 | 1.342539 | 1.345897 | 1.350859 | 1.344528 | 1.325724 | 1.32047 | 1.327074 | 1.317306 | 1.296233 | 1.299934 | 1.316988 | 1.333975 | 1.350935 | 1.34755 | 1.337961 | 1.332609 | 1.32816 | 1.307254 | 1.284161 | 1.303354 | 1.325193 | 1.326879 | 1.327837 | 1.317099 | 1.305546 | 1.287778 | 1.273671 | 1.276938 | 1.282779 | 1.297117 | 1.312224 | 1.329204 | 1.331494 | 1.30643 | 1.297547 | 1.312169 | 1.310891 | 1.291413 | 1.284809 | 1.289872 | 1.292901 | 1.294476 | 1.306046 | 1.323203 | 1.329721 | 1.331675 | 1.322081 | 1.308807 | 1.310878 | 1.316439 | 1.309298 | 1.300342 | 1.296415 | 1.292857 | 1.297247 | 1.301123 | 1.29398 | 1.288375 | 1.29541 | 1.300543 | 1.296195 | 1.29908 | 1.326821 | 1.3409 | 1.320489 | 1.305449 | 1.300736 | 1.303665 | 1.318028 | 1.309838 | 1.275076 | 1.270434 | 1.293842 | 1.302199 | 1.299458 | 1.286405 | 1.267398 | 1.263896 | 1.267294 | 1.273599 | 1.280916 | 1.287355 | 1.293588 | 1.287991 | 1.280436 | 1.259997 | 1.238392 | 1.242678 | 1.24845 | 1.278333
763 | 1.425909 | 1.382638 | 1.392066 | 1.398462 | 1.403294 | 1.393177 | 1.377461 | 1.386224 | 1.402056 | 1.393141 | 1.379312 | 1.380468 | 1.383428 | 1.371064 | 1.35794 | 1.34773 | 1.339712 | 1.36248 | 1.379615 | 1.357782 | 1.339864 | 1.339335 | 1.3381 | 1.334649 | 1.335719 | 1.347324 | 1.360512 | 1.376529 | 1.377453 | 1.357275 | 1.351594 | 1.361925 | 1.356876 | 1.338367 | 1.341478 | 1.359518 | 1.362758 | 1.358021 | 1.349248 | 1.338809 | 1.326913 | 1.314574 | 1.31736 | 1.323369 | 1.330837 | 1.338499 | 1.333941 | 1.328618 | 1.325821 | 1.323247 | 1.324285 | 1.32707 | 1.343192 | 1.357138 | 1.360758 | 1.357358 | 1.330781 | 1.314772 | 1.324495 | 1.330809 | 1.330772 | 1.324455 | 1.309015 | 1.30509 | 1.314344 | 1.321244 | 1.326011 | 1.328503 | 1.329366 | 1.333208 | 1.338715 | 1.332317 | 1.320812 | 1.319322 | 1.321023 | 1.322883 | 1.32478 | 1.322169 | 1.318914 | 1.313736 | 1.308418 | 1.306636 | 1.305777 | 1.321902 | 1.335565 | 1.329007 | 1.323575 | 1.323749 | 1.324312 | 1.326209 | 1.327472 | 1.327132 | 1.325995 | 1.323322 | 1.318986 | 1.312159 | 1.306958 | 1.303671 | 1.300603 | 1.297736 | 1.301479 | 1.310095 | 1.308397 | 1.300744 | 1.306967 | 1.319365 | 1.313916 | 1.302262 | 1.292387 | 1.282929 | 1.301238 | 1.324142 | 1.2971 | 1.265537 | 1.268777 | 1.273644 | 1.300012
764 | 1.425315 | 1.407145 | 1.395068 | 1.390731 | 1.390388 | 1.389606 | 1.388659 | 1.387049 | 1.385248 | 1.374305 | 1.361547 | 1.37425 | 1.390016 | 1.374684 | 1.357987 | 1.366723 | 1.374746 | 1.372753 | 1.37069 | 1.368138 | 1.364556 | 1.356402 | 1.349324 | 1.345615 | 1.342503 | 1.340782 | 1.341256 | 1.345658 | 1.349021 | 1.350933 | 1.350242 | 1.346676 | 1.348916 | 1.356236 | 1.358298 | 1.356729 | 1.345363 | 1.328717 | 1.326152 | 1.329397 | 1.337924 | 1.348062 | 1.358281 | 1.368518 | 1.362343 | 1.353987 | 1.33082 | 1.306725 | 1.324065 | 1.341078 | 1.35235 | 1.361087 | 1.350475 | 1.338617 | 1.32085 | 1.307623 | 1.309389 | 1.314819 | 1.329176 | 1.336641 | 1.331271 | 1.329955 | 1.334526 | 1.334305 | 1.328599 | 1.329299 | 1.335804 | 1.337576 | 1.335962 | 1.337786 | 1.34153 | 1.327843 | 1.306679 | 1.28305 | 1.258635 | 1.303685 | 1.364535 | 1.363519 | 1.353665 | 1.334438 | 1.314522 | 1.320716 | 1.32612 | 1.312393 | 1.302702 | 1.326171 | 1.344464 | 1.33696 | 1.327989 | 1.313978 | 1.308898 | 1.32637 | 1.333291 | 1.319929 | 1.306736 | 1.293796 | 1.297538 | 1.320935 | 1.328435 | 1.321133 | 1.323725 | 1.333611 | 1.327604 | 1.312421 | 1.313872 | 1.322726 | 1.319418 | 1.311882 | 1.295377 | 1.276768 | 1.282558 | 1.292386 | 1.288539 | 1.283455 | 1.279934 | 1.277404 | 1.302737
765 | 1.435671 | 1.398236 | 1.369901 | 1.370469 | 1.385948 | 1.397268 | 1.407031 | 1.415208 | 1.422926 | 1.414656 | 1.403209 | 1.382276 | 1.360201 | 1.353699 | 1.348234 | 1.368442 | 1.387726 | 1.394034 | 1.397307 | 1.379587 | 1.366841 | 1.376201 | 1.381372 | 1.373423 | 1.364742 | 1.354354 | 1.357382 | 1.384415 | 1.383404 | 1.343185 | 1.334155 | 1.35957 | 1.371421 | 1.371401 | 1.366986 | 1.359535 | 1.349412 | 1.337847 | 1.343035 | 1.355136 | 1.358298 | 1.358733 | 1.359288 | 1.359869 | 1.347508 | 1.333428 | 1.310443 | 1.286902 | 1.321444 | 1.352695 | 1.329644 | 1.313615 | 1.351145 | 1.381325 | 1.37661 | 1.371747 | 1.366393 | 1.362297 | 1.361264 | 1.353441 | 1.332972 | 1.326345 | 1.339826 | 1.34015 | 1.325417 | 1.332323 | 1.358838 | 1.360205 | 1.343579 | 1.347758 | 1.363564 | 1.361016 | 1.350593 | 1.325864 | 1.296575 | 1.308736 | 1.330325 | 1.30913 | 1.281823 | 1.302712 | 1.32714 | 1.311309 | 1.297278 | 1.323846 | 1.347692 | 1.349178 | 1.34947 | 1.343813 | 1.339733 | 1.341074 | 1.333185 | 1.301992 | 1.280831 | 1.278956 | 1.282194 | 1.293085 | 1.297375 | 1.293889 | 1.303069 | 1.324042 | 1.333687 | 1.334978 | 1.336526 | 1.338221 | 1.330031 | 1.317442 | 1.325847 | 1.341551 | 1.340644 | 1.33584 | 1.318418 | 1.298908 | 1.29841 | 1.299633 | 1.2881 | 1.277613 | 1.307364
766 | 1.450269 | 1.410031 | 1.414847 | 1.420532 | 1.426667 | 1.423751 | 1.417444 | 1.408612 | 1.39905 | 1.40604 | 1.416319 | 1.400668 | 1.381896 | 1.353114 | 1.324289 | 1.346757 | 1.368673 | 1.382857 | 1.393304 | 1.377909 | 1.366393 | 1.372115 | 1.377563 | 1.382151 | 1.387993 | 1.396758 | 1.401416 | 1.398722 | 1.38932 | 1.370539 | 1.367051 | 1.380452 | 1.374531 | 1.351701 | 1.345129 | 1.349786 | 1.355157 | 1.360914 | 1.363563 | 1.364931 | 1.36092 | 1.35527 | 1.351069 | 1.347176 | 1.338578 | 1.329353 | 1.340025 | 1.351942 | 1.354584 | 1.357186 | 1.359237 | 1.361176 | 1.362264 | 1.361949 | 1.354968 | 1.346631 | 1.333816 | 1.326337 | 1.331854 | 1.339361 | 1.350572 | 1.358225 | 1.360707 | 1.35419 | 1.337375 | 1.331174 | 1.334591 | 1.342271 | 1.353 | 1.35753 | 1.358596 | 1.349133 | 1.335154 | 1.324105 | 1.31399 | 1.316069 | 1.320921 | 1.328953 | 1.33744 | 1.32607 | 1.313242 | 1.320512 | 1.327786 | 1.331945 | 1.336069 | 1.339899 | 1.344894 | 1.355693 | 1.361979 | 1.352754 | 1.34558 | 1.343584 | 1.332415 | 1.303614 | 1.286423 | 1.286605 | 1.294681 | 1.312055 | 1.325609 | 1.335606 | 1.334201 | 1.324391 | 1.320732 | 1.320626 | 1.328948 | 1.341022 | 1.325638 | 1.300708 | 1.306188 | 1.318802 | 1.316587 | 1.311918 | 1.318421 | 1.325936 | 1.309171 | 1.293181 | 1.318152
767 | 1.453252 | 1.428687 | 1.425469 | 1.418049 | 1.40846 | 1.42653 | 1.45496 | 1.44988 | 1.435125 | 1.428615 | 1.423742 | 1.42939 | 1.436303 | 1.428014 | 1.418971 | 1.413065 | 1.407326 | 1.40392 | 1.397849 | 1.37334 | 1.355578 | 1.367789 | 1.381421 | 1.399505 | 1.4078 | 1.393274 | 1.386492 | 1.393567 | 1.395479 | 1.390172 | 1.386875 | 1.385795 | 1.372949 | 1.349806 | 1.356738 | 1.38444 | 1.385223 | 1.371498 | 1.370363 | 1.374422 | 1.371994 | 1.367589 | 1.388664 | 1.415166 | 1.385882 | 1.349184 | 1.348426 | 1.349917 | 1.349473 | 1.350229 | 1.370593 | 1.386825 | 1.371535 | 1.359765 | 1.364707 | 1.363751 | 1.343325 | 1.333366 | 1.348897 | 1.349122 | 1.320844 | 1.319403 | 1.356948 | 1.368947 | 1.351708 | 1.357682 | 1.384691 | 1.38723 | 1.372259 | 1.375017 | 1.387681 | 1.388405 | 1.384008 | 1.364504 | 1.340185 | 1.35055 | 1.368803 | 1.341 | 1.306619 | 1.328657 | 1.354838 | 1.352523 | 1.350283 | 1.353995 | 1.356904 | 1.353213 | 1.353653 | 1.374681 | 1.388117 | 1.375459 | 1.362981 | 1.350958 | 1.336724 | 1.318239 | 1.324513 | 1.367831 | 1.385304 | 1.372327 | 1.363958 | 1.359879 | 1.359431 | 1.361659 | 1.358647 | 1.35261 | 1.349044 | 1.346578 | 1.333973 | 1.317843 | 1.319107 | 1.324452 | 1.342737 | 1.363163 | 1.317564 | 1.265988 | 1.284425 | 1.304901 | 1.332515
768 | 1.452136 | 1.442867 | 1.40742 | 1.418616 | 1.453874 | 1.46666 | 1.47103 | 1.458179 | 1.440355 | 1.415287 | 1.388779 | 1.401752 | 1.419475 | 1.41356 | 1.406448 | 1.40131 | 1.397297 | 1.409074 | 1.412629 | 1.359308 | 1.320114 | 1.343691 | 1.363725 | 1.372662 | 1.37913 | 1.379842 | 1.382962 | 1.39039 | 1.397299 | 1.403483 | 1.411128 | 1.420386 | 1.415888 | 1.399354 | 1.374672 | 1.344365 | 1.35058 | 1.376477 | 1.387407 | 1.392162 | 1.372843 | 1.346182 | 1.342494 | 1.343699 | 1.340414 | 1.336534 | 1.353901 | 1.372597 | 1.36667 | 1.360745 | 1.355095 | 1.35163 | 1.364832 | 1.374404 | 1.366737 | 1.358607 | 1.34895 | 1.34339 | 1.347811 | 1.349579 | 1.346406 | 1.338185 | 1.322629 | 1.321898 | 1.338136 | 1.34705 | 1.349327 | 1.361985 | 1.382073 | 1.387972 | 1.385943 | 1.375483 | 1.361405 | 1.35458 | 1.350067 | 1.321933 | 1.288425 | 1.308139 | 1.335455 | 1.350098 | 1.363811 | 1.349531 | 1.335954 | 1.340168 | 1.341166 | 1.315741 | 1.302073 | 1.347003 | 1.379296 | 1.36816 | 1.353976 | 1.332099 | 1.313315 | 1.300476 | 1.304306 | 1.333077 | 1.342293 | 1.328471 | 1.338176 | 1.369792 | 1.389199 | 1.399605 | 1.37261 | 1.324023 | 1.330817 | 1.362261 | 1.333017 | 1.282671 | 1.316558 | 1.370204 | 1.356289 | 1.331193 | 1.323475 | 1.31733 | 1.300697 | 1.285501 | 1.320267
769 | 1.468232 | 1.434999 | 1.431927 | 1.443334 | 1.462212 | 1.458607 | 1.446583 | 1.440563 | 1.436276 | 1.41921 | 1.399606 | 1.40497 | 1.413338 | 1.409807 | 1.405726 | 1.408448 | 1.41074 | 1.407004 | 1.402568 | 1.393289 | 1.387438 | 1.396817 | 1.401237 | 1.390129 | 1.39381 | 1.431967 | 1.447124 | 1.421127 | 1.396337 | 1.373235 | 1.366259 | 1.37709 | 1.375583 | 1.363277 | 1.362171 | 1.368799 | 1.372125 | 1.373671 | 1.381643 | 1.392266 | 1.401095 | 1.409377 | 1.402033 | 1.39136 | 1.380241 | 1.369062 | 1.379301 | 1.390881 | 1.378433 | 1.36727 | 1.377311 | 1.38439 | 1.368867 | 1.35637 | 1.358238 | 1.358931 | 1.355747 | 1.354482 | 1.357892 | 1.358581 | 1.354204 | 1.354352 | 1.361072 | 1.364033 | 1.362689 | 1.364303 | 1.368597 | 1.370275 | 1.370082 | 1.382655 | 1.402362 | 1.387325 | 1.357383 | 1.346227 | 1.341059 | 1.3676 | 1.401353 | 1.386849 | 1.365451 | 1.3654 | 1.366917 | 1.362589 | 1.359184 | 1.374221 | 1.384883 | 1.359598 | 1.341028 | 1.355933 | 1.366982 | 1.36478 | 1.363631 | 1.365141 | 1.352729 | 1.313557 | 1.297952 | 1.31761 | 1.331496 | 1.33858 | 1.349925 | 1.365236 | 1.351881 | 1.317391 | 1.309824 | 1.317798 | 1.33156 | 1.347898 | 1.350239 | 1.347713 | 1.336521 | 1.323296 | 1.329064 | 1.337977 | 1.32835 | 1.317044 | 1.302489 | 1.289604 | 1.328072
770 | 1.469862 | 1.429176 | 1.396655 | 1.386375 | 1.387568 | 1.370411 | 1.346381 | 1.367556 | 1.401783 | 1.425492 | 1.447112 | 1.432493 | 1.413513 | 1.424788 | 1.43725 | 1.409561 | 1.384986 | 1.404129 | 1.419365 | 1.407578 | 1.399221 | 1.406107 | 1.405733 | 1.382614 | 1.372075 | 1.39086 | 1.402291 | 1.400561 | 1.397787 | 1.39355 | 1.38978 | 1.386527 | 1.379128 | 1.368101 | 1.36586 | 1.369686 | 1.375312 | 1.381909 | 1.380769 | 1.376438 | 1.374747 | 1.373861 | 1.369372 | 1.364114 | 1.364484 | 1.365602 | 1.386732 | 1.409115 | 1.373615 | 1.340983 | 1.355753 | 1.368645 | 1.36721 | 1.367253 | 1.374315 | 1.378785 | 1.374704 | 1.373065 | 1.377378 | 1.380923 | 1.38304 | 1.380666 | 1.37177 | 1.363604 | 1.356274 | 1.354693 | 1.358323 | 1.372114 | 1.393175 | 1.39749 | 1.392445 | 1.362856 | 1.322738 | 1.330592 | 1.353737 | 1.358662 | 1.359443 | 1.375274 | 1.393254 | 1.385825 | 1.37653 | 1.35637 | 1.337105 | 1.336555 | 1.337078 | 1.34641 | 1.355632 | 1.364306 | 1.367347 | 1.351029 | 1.338373 | 1.334966 | 1.332421 | 1.331531 | 1.334855 | 1.344483 | 1.36075 | 1.38484 | 1.38382 | 1.359417 | 1.332086 | 1.302598 | 1.311394 | 1.342291 | 1.35033 | 1.348195 | 1.349737 | 1.352557 | 1.351116 | 1.348675 | 1.340166 | 1.330652 | 1.323211 | 1.315956 | 1.343255 | 1.370363 | 1.36596
771 | 1.484853 | 1.425878 | 1.416522 | 1.416703 | 1.421804 | 1.421692 | 1.419628 | 1.407698 | 1.392919 | 1.38022 | 1.367933 | 1.407262 | 1.4528 | 1.423067 | 1.3898 | 1.393161 | 1.397382 | 1.413679 | 1.42578 | 1.408864 | 1.397428 | 1.410344 | 1.418869 | 1.413638 | 1.41141 | 1.416182 | 1.417343 | 1.41204 | 1.411653 | 1.418139 | 1.40822 | 1.380182 | 1.390266 | 1.43371 | 1.43334 | 1.402712 | 1.387579 | 1.380797 | 1.374216 | 1.367717 | 1.382314 | 1.403345 | 1.422307 | 1.440829 | 1.382891 | 1.314793 | 1.322688 | 1.335339 | 1.383468 | 1.426291 | 1.382106 | 1.344935 | 1.361261 | 1.378702 | 1.401437 | 1.410513 | 1.374495 | 1.3536 | 1.369531 | 1.376173 | 1.365515 | 1.356842 | 1.351054 | 1.35727 | 1.377224 | 1.384206 | 1.379431 | 1.386673 | 1.402513 | 1.406272 | 1.403278 | 1.368447 | 1.319958 | 1.329462 | 1.357451 | 1.3726 | 1.38483 | 1.373622 | 1.359066 | 1.388007 | 1.420141 | 1.374615 | 1.331475 | 1.346019 | 1.358039 | 1.349331 | 1.346614 | 1.373762 | 1.391974 | 1.379476 | 1.370341 | 1.369698 | 1.370395 | 1.373666 | 1.3756 | 1.375533 | 1.367623 | 1.350473 | 1.353169 | 1.374344 | 1.37074 | 1.348865 | 1.350781 | 1.366431 | 1.364684 | 1.355194 | 1.340831 | 1.324773 | 1.321701 | 1.321676 | 1.318635 | 1.315096 | 1.347949 | 1.384096 | 1.333764 | 1.284473 | 1.330641
772 | 1.487672 | 1.461123 | 1.464461 | 1.450106 | 1.426623 | 1.412858 | 1.402734 | 1.428512 | 1.464657 | 1.438437 | 1.399828 | 1.428716 | 1.465724 | 1.442192 | 1.415637 | 1.398959 | 1.385596 | 1.418766 | 1.444473 | 1.418552 | 1.400869 | 1.419797 | 1.433248 | 1.429539 | 1.430572 | 1.442659 | 1.444263 | 1.42711 | 1.408646 | 1.388349 | 1.383356 | 1.395266 | 1.397339 | 1.390803 | 1.388465 | 1.389026 | 1.400988 | 1.419093 | 1.397912 | 1.360519 | 1.371259 | 1.396679 | 1.39634 | 1.390515 | 1.384502 | 1.378464 | 1.370255 | 1.361909 | 1.38538 | 1.406925 | 1.396692 | 1.385389 | 1.365917 | 1.353393 | 1.373855 | 1.387449 | 1.378374 | 1.375513 | 1.387789 | 1.388818 | 1.368908 | 1.369747 | 1.400731 | 1.41148 | 1.399071 | 1.396708 | 1.403451 | 1.40758 | 1.409841 | 1.405681 | 1.397933 | 1.385942 | 1.37213 | 1.355206 | 1.33729 | 1.339726 | 1.346792 | 1.366152 | 1.387268 | 1.395233 | 1.402234 | 1.38941 | 1.376501 | 1.365115 | 1.356488 | 1.370535 | 1.382469 | 1.383864 | 1.383875 | 1.37913 | 1.375043 | 1.372618 | 1.363206 | 1.340363 | 1.338673 | 1.368634 | 1.381983 | 1.375762 | 1.378875 | 1.390682 | 1.391504 | 1.384227 | 1.384988 | 1.390388 | 1.392836 | 1.393969 | 1.394205 | 1.39413 | 1.368573 | 1.33704 | 1.33995 | 1.348562 | 1.34405 | 1.338351 | 1.325948 | 1.314943 | 1.349924
773 | 1.49397 | 1.468683 | 1.48724 | 1.478637 | 1.456022 | 1.458039 | 1.469282 | 1.464008 | 1.453964 | 1.471554 | 1.494632 | 1.482688 | 1.46653 | 1.438144 | 1.409631 | 1.43576 | 1.458071 | 1.42679 | 1.402946 | 1.430544 | 1.451327 | 1.441825 | 1.434265 | 1.432785 | 1.425026 | 1.402626 | 1.398624 | 1.427542 | 1.444785 | 1.445707 | 1.450087 | 1.458286 | 1.451814 | 1.432504 | 1.414898 | 1.39847 | 1.405887 | 1.426155 | 1.420391 | 1.403887 | 1.389866 | 1.376602 | 1.396943 | 1.424441 | 1.417296 | 1.405547 | 1.413861 | 1.423431 | 1.391064 | 1.36179 | 1.383442 | 1.400119 | 1.378841 | 1.358888 | 1.345232 | 1.343228 | 1.37969 | 1.404304 | 1.400063 | 1.391495 | 1.37487 | 1.367268 | 1.372774 | 1.378075 | 1.38314 | 1.378812 | 1.36597 | 1.375404 | 1.400778 | 1.39754 | 1.378313 | 1.37694 | 1.383225 | 1.370641 | 1.352043 | 1.352622 | 1.357563 | 1.360481 | 1.36311 | 1.368928 | 1.37498 | 1.398008 | 1.41837 | 1.385371 | 1.361131 | 1.408861 | 1.44394 | 1.41596 | 1.388118 | 1.360749 | 1.342488 | 1.347223 | 1.356363 | 1.373971 | 1.387153 | 1.393714 | 1.390541 | 1.375899 | 1.380475 | 1.402948 | 1.420669 | 1.434886 | 1.418072 | 1.383343 | 1.391576 | 1.418932 | 1.43466 | 1.446346 | 1.407309 | 1.356375 | 1.348427 | 1.347593 | 1.358219 | 1.369882 | 1.330619 | 1.293068 | 1.343965
774 | 1.517852 | 1.474665 | 1.495196 | 1.492595 | 1.47806 | 1.457029 | 1.433565 | 1.459847 | 1.500492 | 1.460956 | 1.405494 | 1.425142 | 1.453827 | 1.470945 | 1.486909 | 1.442042 | 1.401701 | 1.424887 | 1.442129 | 1.418243 | 1.401443 | 1.416131 | 1.427295 | 1.42742 | 1.435348 | 1.461464 | 1.464542 | 1.426395 | 1.40096 | 1.393297 | 1.397354 | 1.414352 | 1.419348 | 1.413841 | 1.412921 | 1.41517 | 1.424185 | 1.436846 | 1.442626 | 1.445567 | 1.453461 | 1.462865 | 1.445805 | 1.423107 | 1.404628 | 1.386709 | 1.398585 | 1.412325 | 1.434192 | 1.454482 | 1.448941 | 1.442986 | 1.433873 | 1.424808 | 1.415974 | 1.405374 | 1.388942 | 1.378113 | 1.38093 | 1.387707 | 1.401856 | 1.415799 | 1.429443 | 1.430717 | 1.417834 | 1.405334 | 1.393182 | 1.403097 | 1.428803 | 1.438262 | 1.438642 | 1.432555 | 1.423692 | 1.390878 | 1.35043 | 1.39382 | 1.456278 | 1.440811 | 1.414212 | 1.424642 | 1.437791 | 1.391598 | 1.348138 | 1.366055 | 1.382021 | 1.381961 | 1.385523 | 1.407143 | 1.416012 | 1.381065 | 1.360334 | 1.375494 | 1.38082 | 1.367242 | 1.362464 | 1.370854 | 1.381279 | 1.394101 | 1.407362 | 1.421034 | 1.423521 | 1.417762 | 1.391133 | 1.352456 | 1.366979 | 1.405181 | 1.408592 | 1.399906 | 1.367445 | 1.329408 | 1.35316 | 1.387139 | 1.367176 | 1.342332 | 1.384823 | 1.427217 | 1.416181
775 | 1.500884 | 1.483334 | 1.512863 | 1.499463 | 1.463915 | 1.46353 | 1.476315 | 1.476742 | 1.4736 | 1.471678 | 1.469997 | 1.463543 | 1.456516 | 1.462109 | 1.467971 | 1.432469 | 1.398834 | 1.391412 | 1.387584 | 1.408609 | 1.428963 | 1.446335 | 1.452664 | 1.424407 | 1.41106 | 1.432469 | 1.442269 | 1.431297 | 1.433067 | 1.452651 | 1.44582 | 1.409815 | 1.411297 | 1.445586 | 1.461475 | 1.464657 | 1.459773 | 1.450542 | 1.42445 | 1.3914 | 1.388057 | 1.393774 | 1.419671 | 1.449865 | 1.420918 | 1.384111 | 1.366273 | 1.349623 | 1.383063 | 1.415404 | 1.429286 | 1.437882 | 1.406159 | 1.380369 | 1.382744 | 1.390974 | 1.418533 | 1.432487 | 1.41331 | 1.398699 | 1.39259 | 1.383598 | 1.370416 | 1.358335 | 1.347513 | 1.354468 | 1.377533 | 1.400403 | 1.423134 | 1.434893 | 1.44052 | 1.435931 | 1.42696 | 1.397325 | 1.361105 | 1.352273 | 1.349672 | 1.369399 | 1.392317 | 1.398524 | 1.403505 | 1.380348 | 1.35769 | 1.348985 | 1.3444 | 1.373672 | 1.401543 | 1.422429 | 1.431785 | 1.401521 | 1.380528 | 1.382943 | 1.37739 | 1.35652 | 1.349357 | 1.362704 | 1.3689 | 1.366671 | 1.380323 | 1.408763 | 1.396905 | 1.355334 | 1.361527 | 1.395293 | 1.415149 | 1.428812 | 1.41436 | 1.390132 | 1.357945 | 1.323891 | 1.32265 | 1.326841 | 1.341954 | 1.358056 | 1.359838 | 1.361777 | 1.379038
776 | 1.509047 | 1.530287 | 1.513717 | 1.50529 | 1.501063 | 1.489519 | 1.475235 | 1.46447 | 1.454722 | 1.452077 | 1.450843 | 1.439948 | 1.427889 | 1.401426 | 1.374693 | 1.399115 | 1.422364 | 1.429154 | 1.433116 | 1.417524 | 1.400729 | 1.378596 | 1.374654 | 1.427695 | 1.471149 | 1.492255 | 1.495476 | 1.466694 | 1.458722 | 1.479844 | 1.475028 | 1.441569 | 1.43061 | 1.439342 | 1.429663 | 1.407269 | 1.400781 | 1.402865 | 1.429173 | 1.465476 | 1.462874 | 1.448408 | 1.405328 | 1.356153 | 1.362573 | 1.376381 | 1.38935 | 1.402267 | 1.39552 | 1.388201 | 1.371725 | 1.356815 | 1.353861 | 1.355547 | 1.379262 | 1.400563 | 1.413894 | 1.425544 | 1.433097 | 1.411753 | 1.336604 | 1.306679 | 1.342454 | 1.379499 | 1.418 | 1.415115 | 1.374728 | 1.370758 | 1.392847 | 1.418323 | 1.445691 | 1.413997 | 1.356966 | 1.360005 | 1.382191 | 1.388207 | 1.390546 | 1.409118 | 1.43001 | 1.404987 | 1.376593 | 1.35656 | 1.338518 | 1.356998 | 1.374705 | 1.386063 | 1.396378 | 1.4015 | 1.409965 | 1.429921 | 1.437514 | 1.413893 | 1.379806 | 1.325604 | 1.312182 | 1.359779 | 1.384219 | 1.381378 | 1.389882 | 1.408952 | 1.384398 | 1.327679 | 1.32277 | 1.347772 | 1.354872 | 1.354004 | 1.382429 | 1.421038 | 1.378941 | 1.317913 | 1.334973 | 1.364958 | 1.363351 | 1.358885 | 1.365371 | 1.372266 | 1.38288
777 | 1.527606 | 1.51236 | 1.468242 | 1.480562 | 1.521997 | 1.523182 | 1.509292 | 1.514637 | 1.525537 | 1.526155 | 1.52473 | 1.534166 | 1.544909 | 1.520058 | 1.493274 | 1.455333 | 1.421311 | 1.442304 | 1.457558 | 1.433122 | 1.418093 | 1.444872 | 1.459614 | 1.436656 | 1.431602 | 1.468282 | 1.488249 | 1.478308 | 1.47265 | 1.472979 | 1.460016 | 1.432373 | 1.420402 | 1.422146 | 1.427518 | 1.435395 | 1.451579 | 1.472241 | 1.456305 | 1.425269 | 1.412242 | 1.404708 | 1.421181 | 1.442767 | 1.449897 | 1.455106 | 1.427487 | 1.397813 | 1.429039 | 1.458171 | 1.452518 | 1.44544 | 1.427499 | 1.419796 | 1.460692 | 1.485539 | 1.457405 | 1.434108 | 1.422587 | 1.405637 | 1.378578 | 1.381795 | 1.428997 | 1.454363 | 1.454738 | 1.438655 | 1.407658 | 1.397711 | 1.402828 | 1.406414 | 1.409146 | 1.388035 | 1.356696 | 1.368956 | 1.395114 | 1.420979 | 1.446778 | 1.428918 | 1.40482 | 1.407286 | 1.411703 | 1.379043 | 1.350025 | 1.39612 | 1.434052 | 1.404914 | 1.383269 | 1.398972 | 1.412811 | 1.420238 | 1.4209 | 1.40448 | 1.390163 | 1.379886 | 1.375658 | 1.380481 | 1.379566 | 1.371892 | 1.381367 | 1.40681 | 1.413024 | 1.405058 | 1.391527 | 1.374785 | 1.386537 | 1.410971 | 1.390501 | 1.354417 | 1.367501 | 1.392118 | 1.398069 | 1.40093 | 1.363668 | 1.322774 | 1.362843 | 1.403776 | 1.409212
778 | 1.521356 | 1.493618 | 1.449754 | 1.458285 | 1.493847 | 1.491965 | 1.47606 | 1.465444 | 1.456357 | 1.439507 | 1.421116 | 1.460134 | 1.50606 | 1.517512 | 1.526732 | 1.48595 | 1.448199 | 1.45299 | 1.453597 | 1.425259 | 1.4068 | 1.43224 | 1.447462 | 1.430681 | 1.421316 | 1.429237 | 1.437087 | 1.444808 | 1.438984 | 1.414224 | 1.405941 | 1.415855 | 1.413662 | 1.400874 | 1.396895 | 1.398999 | 1.394428 | 1.38626 | 1.40377 | 1.431875 | 1.434325 | 1.428952 | 1.433931 | 1.441116 | 1.418956 | 1.392896 | 1.457104 | 1.526961 | 1.503564 | 1.477231 | 1.403873 | 1.341276 | 1.360759 | 1.380232 | 1.399655 | 1.414908 | 1.416392 | 1.419144 | 1.424981 | 1.422492 | 1.404498 | 1.404559 | 1.430851 | 1.432619 | 1.406319 | 1.390258 | 1.383476 | 1.390309 | 1.406885 | 1.420564 | 1.432622 | 1.419751 | 1.396184 | 1.376241 | 1.357452 | 1.362301 | 1.372526 | 1.378212 | 1.383251 | 1.387295 | 1.391266 | 1.408755 | 1.423261 | 1.378931 | 1.341275 | 1.358457 | 1.378577 | 1.413346 | 1.434294 | 1.407747 | 1.381345 | 1.35531 | 1.343829 | 1.360325 | 1.372924 | 1.379693 | 1.394519 | 1.418837 | 1.427008 | 1.420143 | 1.42119 | 1.428069 | 1.392153 | 1.331531 | 1.349642 | 1.402796 | 1.401483 | 1.381232 | 1.377269 | 1.377126 | 1.386953 | 1.39843 | 1.375186 | 1.348799 | 1.361393 | 1.375 | 1.389012
779 | 1.545213 | 1.501771 | 1.521421 | 1.526603 | 1.524322 | 1.513222 | 1.498818 | 1.533835 | 1.583121 | 1.534009 | 1.46535 | 1.527023 | 1.604376 | 1.563514 | 1.516855 | 1.50085 | 1.486612 | 1.49718 | 1.502245 | 1.469233 | 1.450744 | 1.496792 | 1.522839 | 1.486239 | 1.469662 | 1.499759 | 1.509267 | 1.481933 | 1.459701 | 1.444601 | 1.438256 | 1.441577 | 1.44098 | 1.436955 | 1.42159 | 1.398393 | 1.418034 | 1.460763 | 1.469722 | 1.464746 | 1.448151 | 1.428011 | 1.468747 | 1.52245 | 1.484897 | 1.435218 | 1.460099 | 1.489647 | 1.491694 | 1.492519 | 1.47365 | 1.45258 | 1.414729 | 1.389837 | 1.42646 | 1.45712 | 1.468091 | 1.466148 | 1.432754 | 1.419488 | 1.443706 | 1.438252 | 1.389693 | 1.374885 | 1.398705 | 1.430944 | 1.470813 | 1.47398 | 1.450884 | 1.458336 | 1.482859 | 1.45035 | 1.393375 | 1.404332 | 1.436943 | 1.427637 | 1.408797 | 1.416653 | 1.428323 | 1.425738 | 1.422106 | 1.403757 | 1.385807 | 1.377753 | 1.377921 | 1.44564 | 1.501184 | 1.496044 | 1.491823 | 1.490759 | 1.47668 | 1.429739 | 1.388836 | 1.359538 | 1.361051 | 1.408665 | 1.429368 | 1.418365 | 1.398457 | 1.370258 | 1.373822 | 1.400807 | 1.418882 | 1.431815 | 1.427189 | 1.414748 | 1.385626 | 1.350703 | 1.360204 | 1.380125 | 1.402269 | 1.424781 | 1.399654 | 1.370216 | 1.393799 | 1.418171 | 1.42583
780 | 1.539858 | 1.537458 | 1.593023 | 1.580977 | 1.534049 | 1.506682 | 1.486641 | 1.508438 | 1.542315 | 1.509735 | 1.463954 | 1.443508 | 1.426109 | 1.431354 | 1.438104 | 1.482033 | 1.51713 | 1.428247 | 1.358566 | 1.421713 | 1.470906 | 1.458087 | 1.437514 | 1.392651 | 1.3761 | 1.425543 | 1.45168 | 1.436113 | 1.443836 | 1.484121 | 1.501347 | 1.493106 | 1.47803 | 1.456973 | 1.437539 | 1.419226 | 1.430066 | 1.456617 | 1.468909 | 1.475318 | 1.450858 | 1.416985 | 1.411037 | 1.411037 | 1.428818 | 1.448962 | 1.443255 | 1.43593 | 1.478933 | 1.517424 | 1.481717 | 1.444843 | 1.399068 | 1.374163 | 1.448335 | 1.492701 | 1.43867 | 1.396904 | 1.385001 | 1.390053 | 1.426678 | 1.412902 | 1.325906 | 1.334126 | 1.451323 | 1.495512 | 1.473538 | 1.471312 | 1.483216 | 1.479849 | 1.467946 | 1.43874 | 1.402112 | 1.398807 | 1.406124 | 1.452283 | 1.507277 | 1.470926 | 1.421526 | 1.394242 | 1.368581 | 1.419217 | 1.464264 | 1.391008 | 1.331761 | 1.387622 | 1.436444 | 1.450177 | 1.45256 | 1.415936 | 1.384506 | 1.366192 | 1.353831 | 1.352915 | 1.364839 | 1.395973 | 1.41912 | 1.432858 | 1.4428 | 1.449208 | 1.454562 | 1.45914 | 1.428893 | 1.378543 | 1.399627 | 1.452506 | 1.429961 | 1.38119 | 1.416925 | 1.472483 | 1.430076 | 1.371455 | 1.323777 | 1.277089 | 1.363394 | 1.449726 | 1.436909