## info
parameter | value
[SINGLE MICROFADING ANALYSIS]
authors | Patin, Gauthier
host_institution | Rijksdienst voor het Cultureel Erfgoed_Rijkserfgoed Laboratorium
date_time | 2024-02-08 15:56
comment
[PROJECT INFO]
project_id | 2023-8005
institution | Rijkserfgoed Laboratorium
start_date | 2023-09-01
end_date | 2024-02-01
project_leader | FL
co-researchers | GP
keywords | MFT-Fotonowy
methods | MFT_Power
[OBJECT INFO]
object_id | BWS0005
object_category | model
object_type | BWS
object_technique | textile
object_title | ISO 105 B-Serie Blue Wool Standard no1
object_name | BW1
object_creator | Beuth Verlag GmbH
object_date | 2019
object_owner | Rijkserfgoed Laboratorium
object_material | wool
colorants | none
colorants_name | C.I.Acid Blue 109
binding | none
ratio | none
thickness_um | none
color | blue
status | none
[DEVICE INFO]
device | MFT2_fMFT_fotonowy
measurement_mode | none
zoom | none
iris | none
geometry | 0° : 45°
distance_ill_mm | unknown
distance_coll_mm | unknown
fiber_fading | none
fiber_ill | none
fiber_coll | Thorlabs, FT030
lamp_fading | LED1_Fotonowy MFT white 2700K
lamp_ill | none
filter_fading | none
filter_ill | none
white_standard | WR4_Fotonowy, Fotolon PTFE
[ANALYSIS INFO]
meas_id | MF.BWS0005.10
specular_component | SCE_excluded
integration_time_sample_ms | 50
integration_time_whitestandard_ms | 50
average | 2
duration_min | 10
interval_sec | 10
measurements_N | 1
illuminant | D65
observer | 10deg
[SPOT INFO]
spot_group | G04
spot_description | BW1
spot_color
spot_components
background | bbg
spot_image
other_analyses
[BEAM INFO]
beam_photo | none
resolution_micron/pixel | none
FWHM_micron | 590
current_mA | 700
radiantFlux_mW | 5.355
luminuousFlux_lm | 1.56
irradiance_Ee_W/m^2 | 19585
illuminance_Ev_Mlx | 5.708
radiantExposure_He_MJ/m^2 | 11.7
exposureDose_Hv_Mlxh | 0.9471
[RESULTS INFO]
BWSE
JND_Mlxh

## CIELAB
He_MJ/m2 | t_sec | Hv_Mlxh | L* | a* | b* | C* | h | dE76 | dE00 | dR_vis
value | value | value | value | value | value | value | value | value | value | value
0 | 0 | 0 | 49.15 | -3.514 | -42.265 | 42.411 | 265.247 | 0 | 0 | 0
0.1 | 5.149683 | 0.008094927 | 49.308 | -3.86 | -41.328 | 41.508 | 264.664 | 1.011 | 0.258 | 0.813
0.2 | 10.29938 | 0.01618988 | 49.343 | -3.874 | -41.211 | 41.393 | 264.63 | 1.13 | 0.298 | 0.84
0.3 | 15.44908 | 0.02428484 | 49.378 | -3.889 | -41.094 | 41.278 | 264.594 | 1.25 | 0.34 | 0.909
0.4 | 20.59878 | 0.03237981 | 49.409 | -3.923 | -40.975 | 41.162 | 264.53 | 1.378 | 0.38 | 0.944
0.5 | 25.74848 | 0.04047478 | 49.438 | -3.961 | -40.853 | 41.045 | 264.462 | 1.508 | 0.419 | 1.031
0.6 | 30.89819 | 0.04856973 | 49.445 | -4.023 | -40.716 | 40.914 | 264.357 | 1.656 | 0.447 | 1.133
0.7 | 36.04789 | 0.05666469 | 49.455 | -4.077 | -40.588 | 40.792 | 264.264 | 1.795 | 0.475 | 1.259
0.8 | 41.1976 | 0.06475969 | 49.481 | -4.093 | -40.506 | 40.712 | 264.23 | 1.881 | 0.506 | 1.296
0.9 | 46.34729 | 0.07285464 | 49.503 | -4.118 | -40.413 | 40.623 | 264.182 | 1.979 | 0.536 | 1.368
1 | 51.49689 | 0.08094942 | 49.513 | -4.172 | -40.285 | 40.5 | 264.087 | 2.118 | 0.565 | 1.476
1.1 | 56.64657 | 0.08904437 | 49.526 | -4.211 | -40.173 | 40.393 | 264.016 | 2.237 | 0.593 | 1.583
1.2 | 61.79645 | 0.09713976 | 49.55 | -4.21 | -40.105 | 40.325 | 264.008 | 2.304 | 0.62 | 1.596
1.3 | 66.94623 | 0.1052349 | 49.577 | -4.196 | -40.045 | 40.264 | 264.019 | 2.361 | 0.647 | 1.602
1.4 | 72.09582 | 0.1133295 | 49.607 | -4.157 | -40.002 | 40.218 | 264.068 | 2.396 | 0.676 | 1.595
1.5 | 77.24543 | 0.1214243 | 49.631 | -4.159 | -39.936 | 40.152 | 264.055 | 2.463 | 0.704 | 1.638
1.6 | 82.39504 | 0.1295193 | 49.645 | -4.222 | -39.836 | 40.059 | 263.95 | 2.578 | 0.729 | 1.731
1.7 | 87.54477 | 0.1376142 | 49.66 | -4.255 | -39.747 | 39.974 | 263.889 | 2.674 | 0.754 | 1.799
1.8 | 92.69465 | 0.1457091 | 49.679 | -4.251 | -39.671 | 39.898 | 263.884 | 2.748 | 0.781 | 1.832
1.9 | 97.84439 | 0.153804 | 49.698 | -4.27 | -39.584 | 39.814 | 263.843 | 2.838 | 0.808 | 1.875
2 | 102.994 | 0.161899 | 49.718 | -4.313 | -39.488 | 39.723 | 263.767 | 2.945 | 0.838 | 1.937
2.1 | 108.1438 | 0.169994 | 49.735 | -4.335 | -39.416 | 39.653 | 263.724 | 3.022 | 0.861 | 1.966
2.2 | 113.2936 | 0.1780891 | 49.748 | -4.341 | -39.362 | 39.601 | 263.706 | 3.077 | 0.88 | 1.964
2.3 | 118.4433 | 0.1861841 | 49.766 | -4.338 | -39.301 | 39.539 | 263.701 | 3.138 | 0.904 | 2.007
2.4 | 123.5929 | 0.194279 | 49.786 | -4.33 | -39.234 | 39.472 | 263.703 | 3.202 | 0.93 | 2.061
2.5 | 128.7425 | 0.202374 | 49.804 | -4.322 | -39.179 | 39.417 | 263.705 | 3.255 | 0.953 | 2.087
2.6 | 133.8921 | 0.210469 | 49.821 | -4.314 | -39.13 | 39.367 | 263.708 | 3.304 | 0.975 | 2.112
2.7 | 139.0419 | 0.218564 | 49.836 | -4.357 | -39.039 | 39.281 | 263.631 | 3.404 | 0.999 | 2.15
2.8 | 144.1918 | 0.2266591 | 49.85 | -4.418 | -38.934 | 39.184 | 263.526 | 3.521 | 1.025 | 2.222
2.9 | 149.3415 | 0.2347541 | 49.861 | -4.435 | -38.874 | 39.126 | 263.491 | 3.585 | 1.043 | 2.276
3 | 154.4911 | 0.242849 | 49.871 | -4.443 | -38.824 | 39.077 | 263.472 | 3.636 | 1.058 | 2.333
3.1 | 159.6407 | 0.2509436 | 49.89 | -4.491 | -38.734 | 38.993 | 263.386 | 3.737 | 1.086 | 2.37
3.2 | 164.7903 | 0.259038 | 49.91 | -4.546 | -38.638 | 38.904 | 263.289 | 3.847 | 1.115 | 2.41
3.3 | 169.9401 | 0.2671335 | 49.931 | -4.475 | -38.652 | 38.911 | 263.396 | 3.819 | 1.13 | 2.343
3.4 | 175.09 | 0.2752291 | 49.953 | -4.394 | -38.676 | 38.925 | 263.519 | 3.781 | 1.147 | 2.362
3.5 | 180.2396 | 0.2833236 | 49.969 | -4.428 | -38.592 | 38.845 | 263.455 | 3.872 | 1.171 | 2.364
3.6 | 185.3892 | 0.291418 | 49.984 | -4.464 | -38.506 | 38.764 | 263.387 | 3.965 | 1.195 | 2.408
3.7 | 190.5388 | 0.299513 | 49.985 | -4.499 | -38.426 | 38.689 | 263.323 | 4.05 | 1.209 | 2.467
3.8 | 195.6885 | 0.307608 | 49.988 | -4.529 | -38.351 | 38.618 | 263.265 | 4.129 | 1.223 | 2.537
3.9 | 200.8383 | 0.315703 | 50.017 | -4.519 | -38.326 | 38.592 | 263.275 | 4.156 | 1.249 | 2.525
4 | 205.9882 | 0.3237981 | 50.043 | -4.508 | -38.297 | 38.562 | 263.287 | 4.186 | 1.274 | 2.553
4.1 | 211.1378 | 0.3318931 | 50.053 | -4.489 | -38.249 | 38.511 | 263.306 | 4.23 | 1.292 | 2.57
4.2 | 216.2874 | 0.339988 | 50.063 | -4.482 | -38.195 | 38.457 | 263.307 | 4.282 | 1.31 | 2.609
4.3 | 221.437 | 0.348083 | 50.072 | -4.52 | -38.122 | 38.389 | 263.238 | 4.362 | 1.327 | 2.641
4.4 | 226.5867 | 0.356178 | 50.077 | -4.551 | -38.058 | 38.329 | 263.181 | 4.431 | 1.34 | 2.683
4.5 | 231.7365 | 0.3642731 | 50.072 | -4.561 | -38.019 | 38.292 | 263.158 | 4.469 | 1.344 | 2.753
4.6 | 236.8863 | 0.372368 | 50.069 | -4.587 | -37.953 | 38.229 | 263.109 | 4.538 | 1.353 | 2.828
4.7 | 242.0359 | 0.3804628 | 50.069 | -4.641 | -37.828 | 38.112 | 263.005 | 4.669 | 1.373 | 2.899
4.8 | 247.1856 | 0.3885577 | 50.073 | -4.68 | -37.73 | 38.019 | 262.929 | 4.773 | 1.393 | 2.95
4.9 | 252.3352 | 0.3966529 | 50.086 | -4.692 | -37.673 | 37.964 | 262.9 | 4.832 | 1.413 | 2.965
5 | 257.4849 | 0.4047479 | 50.099 | -4.692 | -37.634 | 37.926 | 262.893 | 4.871 | 1.429 | 2.986
5.1 | 262.6348 | 0.4128428 | 50.112 | -4.678 | -37.617 | 37.906 | 262.912 | 4.887 | 1.442 | 3.022
5.2 | 267.7845 | 0.4209378 | 50.124 | -4.676 | -37.575 | 37.865 | 262.907 | 4.928 | 1.458 | 3.036
5.3 | 272.9341 | 0.429033 | 50.134 | -4.687 | -37.51 | 37.802 | 262.877 | 4.995 | 1.477 | 3.044
5.4 | 278.0838 | 0.437128 | 50.144 | -4.696 | -37.456 | 37.749 | 262.853 | 5.051 | 1.495 | 3.067
5.5 | 283.2337 | 0.4452229 | 50.154 | -4.704 | -37.409 | 37.704 | 262.833 | 5.099 | 1.511 | 3.115
5.6 | 288.3834 | 0.4533178 | 50.175 | -4.694 | -37.386 | 37.68 | 262.843 | 5.123 | 1.53 | 3.108
5.7 | 293.533 | 0.4614128 | 50.202 | -4.674 | -37.378 | 37.669 | 262.872 | 5.132 | 1.552 | 3.1
5.8 | 298.6826 | 0.4695076 | 50.209 | -4.701 | -37.316 | 37.611 | 262.82 | 5.198 | 1.567 | 3.14
5.9 | 303.8322 | 0.4776025 | 50.208 | -4.75 | -37.229 | 37.531 | 262.729 | 5.291 | 1.58 | 3.223
6 | 308.982 | 0.4856976 | 50.229 | -4.732 | -37.219 | 37.519 | 262.754 | 5.301 | 1.597 | 3.198
6.1 | 314.1319 | 0.4937928 | 50.258 | -4.69 | -37.236 | 37.531 | 262.821 | 5.282 | 1.617 | 3.16
6.2 | 319.2816 | 0.5018878 | 50.246 | -4.726 | -37.162 | 37.462 | 262.752 | 5.358 | 1.621 | 3.225
6.3 | 324.4312 | 0.5099828 | 50.222 | -4.783 | -37.065 | 37.372 | 262.647 | 5.459 | 1.621 | 3.373
6.4 | 329.5808 | 0.5180774 | 50.243 | -4.74 | -37.058 | 37.36 | 262.712 | 5.459 | 1.64 | 3.321
6.5 | 334.7304 | 0.5261721 | 50.272 | -4.68 | -37.067 | 37.361 | 262.805 | 5.443 | 1.663 | 3.271
6.6 | 339.8802 | 0.5342674 | 50.293 | -4.699 | -37.029 | 37.326 | 262.768 | 5.488 | 1.683 | 3.279
6.7 | 345.0301 | 0.5423628 | 50.314 | -4.726 | -36.986 | 37.287 | 262.719 | 5.539 | 1.704 | 3.307
6.8 | 350.1797 | 0.5504573 | 50.335 | -4.673 | -37 | 37.294 | 262.801 | 5.519 | 1.721 | 3.264
6.9 | 355.3293 | 0.5585518 | 50.356 | -4.623 | -37.012 | 37.299 | 262.88 | 5.503 | 1.739 | 3.252
7 | 360.4789 | 0.5666469 | 50.347 | -4.712 | -36.887 | 37.187 | 262.721 | 5.638 | 1.748 | 3.339
7.1 | 365.6286 | 0.5747421 | 50.34 | -4.79 | -36.773 | 37.084 | 262.578 | 5.762 | 1.76 | 3.44
7.2 | 370.7784 | 0.5828371 | 50.36 | -4.761 | -36.773 | 37.08 | 262.623 | 5.76 | 1.776 | 3.393
7.3 | 375.9282 | 0.5909322 | 50.377 | -4.739 | -36.763 | 37.067 | 262.655 | 5.768 | 1.792 | 3.377
7.4 | 381.0779 | 0.5990269 | 50.377 | -4.761 | -36.7 | 37.007 | 262.608 | 5.834 | 1.803 | 3.456
7.5 | 386.2275 | 0.6071217 | 50.383 | -4.769 | -36.651 | 36.96 | 262.587 | 5.883 | 1.817 | 3.515
7.6 | 391.3771 | 0.6152165 | 50.411 | -4.716 | -36.658 | 36.96 | 262.669 | 5.871 | 1.84 | 3.447
7.7 | 396.5268 | 0.6233114 | 50.429 | -4.697 | -36.639 | 36.939 | 262.695 | 5.889 | 1.859 | 3.421
7.8 | 401.6767 | 0.6314066 | 50.416 | -4.773 | -36.545 | 36.855 | 262.558 | 5.992 | 1.861 | 3.526
7.9 | 406.8265 | 0.6395016 | 50.413 | -4.824 | -36.472 | 36.789 | 262.465 | 6.072 | 1.869 | 3.609
8 | 411.97604 | 0.64759632 | 50.432 | -4.82 | -36.444 | 36.761 | 262.466 | 6.102 | 1.889 | 3.607
8.1 | 417.1257 | 0.6556912 | 50.447 | -4.805 | -36.43 | 36.745 | 262.487 | 6.115 | 1.903 | 3.616
8.2 | 422.2754 | 0.6637863 | 50.452 | -4.771 | -36.439 | 36.75 | 262.541 | 6.1 | 1.909 | 3.613
8.3 | 427.4251 | 0.6718814 | 50.465 | -4.744 | -36.429 | 36.737 | 262.581 | 6.107 | 1.922 | 3.619
8.4 | 432.5749 | 0.6799767 | 50.485 | -4.725 | -36.394 | 36.7 | 262.603 | 6.141 | 1.946 | 3.64
8.5 | 437.7246 | 0.6880716 | 50.499 | -4.737 | -36.345 | 36.653 | 262.574 | 6.193 | 1.964 | 3.657
8.6 | 442.8742 | 0.696166 | 50.505 | -4.782 | -36.283 | 36.597 | 262.492 | 6.263 | 1.976 | 3.683
8.7 | 448.0239 | 0.7042611 | 50.513 | -4.788 | -36.258 | 36.572 | 262.477 | 6.29 | 1.987 | 3.693
8.8 | 453.1738 | 0.7123567 | 50.524 | -4.763 | -36.262 | 36.574 | 262.516 | 6.283 | 1.996 | 3.683
8.9 | 458.3235 | 0.7204516 | 50.533 | -4.757 | -36.238 | 36.549 | 262.522 | 6.307 | 2.009 | 3.697
9 | 463.4731 | 0.728546 | 50.542 | -4.762 | -36.196 | 36.508 | 262.505 | 6.35 | 2.023 | 3.717
9.1 | 468.6227 | 0.736641 | 50.552 | -4.75 | -36.188 | 36.498 | 262.523 | 6.358 | 2.033 | 3.687
9.2 | 473.7723 | 0.7447361 | 50.562 | -4.729 | -36.196 | 36.503 | 262.556 | 6.348 | 2.041 | 3.704
9.3 | 478.9221 | 0.7528313 | 50.569 | -4.746 | -36.143 | 36.454 | 262.519 | 6.403 | 2.055 | 3.717
9.4 | 484.072 | 0.7609265 | 50.575 | -4.777 | -36.068 | 36.383 | 262.455 | 6.482 | 2.071 | 3.749
9.5 | 489.2217 | 0.7690213 | 50.579 | -4.811 | -35.998 | 36.318 | 262.387 | 6.558 | 2.085 | 3.784
9.6 | 494.3713 | 0.7771159 | 50.582 | -4.847 | -35.928 | 36.254 | 262.317 | 6.632 | 2.098 | 3.83
9.7 | 499.5209 | 0.7852108 | 50.602 | -4.826 | -35.92 | 36.243 | 262.348 | 6.64 | 2.116 | 3.825
9.8 | 504.6705 | 0.7933058 | 50.625 | -4.794 | -35.923 | 36.241 | 262.399 | 6.636 | 2.135 | 3.816
9.9 | 509.8192 | 0.8013991 | 50.623 | -4.808 | -35.888 | 36.209 | 262.369 | 6.671 | 2.139 | 3.822
10 | 514.9679 | 0.8094922 | 50.618 | -4.828 | -35.849 | 36.172 | 262.33 | 6.711 | 2.142 | 3.881
10.1 | 520.1199 | 0.817591 | 50.635 | -4.827 | -35.83 | 36.153 | 262.327 | 6.733 | 2.158 | 3.865
10.2 | 525.272 | 0.8256899 | 50.654 | -4.826 | -35.812 | 36.135 | 262.326 | 6.754 | 2.175 | 3.91
10.3 | 530.4213 | 0.8337841 | 50.68 | -4.789 | -35.805 | 36.124 | 262.381 | 6.759 | 2.199 | 3.827
10.4 | 535.5706 | 0.8418782 | 50.704 | -4.757 | -35.796 | 36.111 | 262.431 | 6.768 | 2.223 | 3.819
10.5 | 540.7189 | 0.8499709 | 50.705 | -4.765 | -35.748 | 36.064 | 262.407 | 6.815 | 2.233 | 3.855
10.6 | 545.8673 | 0.8580638 | 50.706 | -4.778 | -35.7 | 36.018 | 262.377 | 6.864 | 2.242 | 3.909
10.7 | 551.0166 | 0.866158 | 50.711 | -4.819 | -35.649 | 35.973 | 262.302 | 6.921 | 2.251 | 3.919
10.8 | 556.166 | 0.8742524 | 50.718 | -4.84 | -35.612 | 35.94 | 262.26 | 6.962 | 2.261 | 3.933
10.9 | 561.3153 | 0.8823471 | 50.735 | -4.783 | -35.633 | 35.952 | 262.355 | 6.936 | 2.276 | 3.923
11 | 566.4652 | 0.8904425 | 50.75 | -4.751 | -35.635 | 35.95 | 262.406 | 6.931 | 2.291 | 3.933
11.1 | 571.6166 | 0.8985399 | 50.762 | -4.796 | -35.584 | 35.906 | 262.324 | 6.991 | 2.304 | 3.92
11.2 | 576.7673 | 0.9066361 | 50.767 | -4.827 | -35.532 | 35.858 | 262.264 | 7.048 | 2.315 | 3.949
11.3 | 581.9161 | 0.9147299 | 50.757 | -4.827 | -35.474 | 35.801 | 262.252 | 7.101 | 2.32 | 4.014
11.4 | 587.0656 | 0.9228247 | 50.758 | -4.822 | -35.434 | 35.761 | 262.25 | 7.138 | 2.33 | 4.054
11.5 | 592.2164 | 0.9309215 | 50.777 | -4.809 | -35.424 | 35.749 | 262.268 | 7.149 | 2.347 | 4.044
11.6 | 597.3669 | 0.9390176 | 50.742 | -4.798 | -35.56 | 35.882 | 262.315 | 7.01 | 2.295 | 3.968
11.7 | 602.5169 | 0.947113 | 50.635 | -4.789 | -35.892 | 36.21 | 262.399 | 6.667 | 2.15 | 3.81

## spectra
wl-nm_He-MJ/m2 | 0 | 0.1 | 0.2 | 0.3 | 0.4 | 0.5 | 0.6 | 0.7 | 0.8 | 0.9 | 1 | 1.1 | 1.2 | 1.3 | 1.4 | 1.5 | 1.6 | 1.7 | 1.8 | 1.9 | 2 | 2.1 | 2.2 | 2.3 | 2.4 | 2.5 | 2.6 | 2.7 | 2.8 | 2.9 | 3 | 3.1 | 3.2 | 3.3 | 3.4 | 3.5 | 3.6 | 3.7 | 3.8 | 3.9 | 4 | 4.1 | 4.2 | 4.3 | 4.4 | 4.5 | 4.6 | 4.7 | 4.8 | 4.9 | 5 | 5.1 | 5.2 | 5.3 | 5.4 | 5.5 | 5.6 | 5.7 | 5.8 | 5.9 | 6 | 6.1 | 6.2 | 6.3 | 6.4 | 6.5 | 6.6 | 6.7 | 6.8 | 6.9 | 7 | 7.1 | 7.2 | 7.3 | 7.4 | 7.5 | 7.6 | 7.7 | 7.8 | 7.9 | 8 | 8.1 | 8.2 | 8.3 | 8.4 | 8.5 | 8.6 | 8.7 | 8.8 | 8.9 | 9 | 9.1 | 9.2 | 9.3 | 9.4 | 9.5 | 9.6 | 9.7 | 9.8 | 9.9 | 10 | 10.1 | 10.2 | 10.3 | 10.4 | 10.5 | 10.6 | 10.7 | 10.8 | 10.9 | 11 | 11.1 | 11.2 | 11.3 | 11.4 | 11.5 | 11.6 | 11.7
value | value | value | value | value | value | value | value | value | value | value | value | value | value | value | value | value | value | value | value | value | value | value | value | value | value | value | value | value | value | value | value | value | value | value | value | value | value | value | value | value | value | value | value | value | value | value | value | value | value | value | value | value | value | value | value | value | value | value | value | value | value | value | value | value | value | value | value | value | value | value | value | value | value | value | value | value | value | value | value | value | value | value | value | value | value | value | value | value | value | value | value | value | value | value | value | value | value | value | value | value | value | value | value | value | value | value | value | value | value | value | value | value | value | value | value | value | value | value
380 | 0.1922097 | 0.1137668 | 0.1147888 | 0.1195445 | 0.1851378 | 0.2357447 | 0.1715173 | 0.117145 | 0.112914 | 0.118558 | 0.1587676 | 0.2064018 | 0.2730621 | 0.3077904 | 0.280284 | 0.245632 | 0.2001359 | 0.1777731 | 0.1830637 | 0.1867229 | 0.188839 | 0.2133543 | 0.2546161 | 0.2025002 | 0.09563759 | 0.1060917 | 0.1695743 | 0.1816838 | 0.1763937 | 0.1532131 | 0.1257043 | 0.168544 | 0.2225042 | 0.2433032 | 0.2612889 | 0.25128 | 0.2398893 | 0.2081478 | 0.184276 | 0.2340017 | 0.2753746 | 0.2711421 | 0.2619494 | 0.2344406 | 0.1980308 | 0.1377252 | 0.0986915 | 0.1029242 | 0.1178317 | 0.1495698 | 0.1813099 | 0.2130526 | 0.2303795 | 0.2335534 | 0.2331551 | 0.2299807 | 0.2452068 | 0.271658 | 0.2499535 | 0.205525 | 0.1720075 | 0.1423775 | 0.08044854 | 0.01023686 | 0.1051528 | 0.2282538 | 0.2004376 | 0.1581137 | 0.1373598 | 0.1184843 | 0.1407012 | 0.162826 | 0.183986 | 0.2013027 | 0.1960118 | 0.1954653 | 0.2134538 | 0.2089596 | 0.1412342 | 0.1027085 | 0.1259759 | 0.1520393 | 0.1826957 | 0.212455 | 0.241049 | 0.2512952 | 0.2428302 | 0.2636405 | 0.3080763 | 0.2890975 | 0.229847 | 0.2414717 | 0.2880209 | 0.2814228 | 0.2549675 | 0.2385039 | 0.2247509 | 0.236915 | 0.253844 | 0.2526229 | 0.249452 | 0.1863254 | 0.1230707 | 0.1791384 | 0.2257994 | 0.1612687 | 0.1098303 | 0.1415667 | 0.1710456 | 0.1911453 | 0.2139149 | 0.2446094 | 0.2637839 | 0.2574362 | 0.2565522 | 0.265011 | 0.2564771 | 0.2250468
381 | 0.1641017 | 0.1706046 | 0.1966327 | 0.2213575 | 0.2244976 | 0.2205306 | 0.1621054 | 0.1147222 | 0.1235196 | 0.1254323 | 0.1032468 | 0.09227596 | 0.1100428 | 0.1339253 | 0.1697271 | 0.1848464 | 0.1685774 | 0.1578736 | 0.1538224 | 0.1521072 | 0.1526019 | 0.1374095 | 0.1104889 | 0.1402001 | 0.2031143 | 0.188928 | 0.1398914 | 0.1351184 | 0.145337 | 0.1462582 | 0.1449302 | 0.1728236 | 0.2053362 | 0.1944358 | 0.1798524 | 0.1851975 | 0.1886081 | 0.133234 | 0.08595008 | 0.1143248 | 0.1418319 | 0.1646012 | 0.1837352 | 0.1894453 | 0.1922522 | 0.1872653 | 0.166171 | 0.1123147 | 0.09867244 | 0.1484337 | 0.1600414 | 0.1242949 | 0.1059849 | 0.1047936 | 0.1170951 | 0.1398824 | 0.1795274 | 0.2294564 | 0.226374 | 0.1982763 | 0.1827694 | 0.1717487 | 0.1202326 | 0.05833181 | 0.09090546 | 0.1396046 | 0.1571421 | 0.1716841 | 0.1973926 | 0.2206367 | 0.1500806 | 0.09136075 | 0.156696 | 0.2124068 | 0.211504 | 0.2103795 | 0.2083889 | 0.1974112 | 0.161158 | 0.1450051 | 0.1713893 | 0.1929786 | 0.206691 | 0.2057618 | 0.1858154 | 0.1577982 | 0.1215506 | 0.1363067 | 0.1922235 | 0.1922831 | 0.1568703 | 0.1332804 | 0.1155164 | 0.1491752 | 0.2020469 | 0.1562051 | 0.08358279 | 0.1181963 | 0.1725254 | 0.1434366 | 0.1053871 | 0.09173418 | 0.08016699 | 0.1196916 | 0.1578767 | 0.1802266 | 0.1939104 | 0.1525383 | 0.125403 | 0.1574162 | 0.184796 | 0.1984227 | 0.1924077 | 0.1428775 | 0.125894 | 0.1645665 | 0.1807118 | 0.1665039
382 | 0.1839268 | 0.188292 | 0.1924619 | 0.1965415 | 0.1991387 | 0.1982299 | 0.1704572 | 0.1453176 | 0.1335745 | 0.1228881 | 0.1159007 | 0.1093631 | 0.1039782 | 0.1180624 | 0.1700916 | 0.198224 | 0.19009 | 0.1925704 | 0.2077392 | 0.2200429 | 0.2296364 | 0.2160147 | 0.1850363 | 0.1734491 | 0.1732308 | 0.1900986 | 0.2146894 | 0.2086395 | 0.1922118 | 0.1808748 | 0.1707693 | 0.1589445 | 0.146848 | 0.1736456 | 0.2037427 | 0.2128635 | 0.220454 | 0.2003666 | 0.1803618 | 0.1611279 | 0.1493267 | 0.1781076 | 0.2018684 | 0.2070917 | 0.1979672 | 0.1503243 | 0.1287029 | 0.1600085 | 0.1657774 | 0.1312838 | 0.1247234 | 0.1528324 | 0.1609653 | 0.1494862 | 0.1633028 | 0.1967777 | 0.2057111 | 0.199673 | 0.1680068 | 0.1242471 | 0.1269705 | 0.1462558 | 0.1612149 | 0.1750646 | 0.2033337 | 0.234064 | 0.223405 | 0.2087674 | 0.2407853 | 0.2707376 | 0.1843758 | 0.1092813 | 0.1522795 | 0.1861041 | 0.1659666 | 0.158541 | 0.2007785 | 0.2175998 | 0.1629399 | 0.1326471 | 0.1539207 | 0.1720795 | 0.1851216 | 0.191182 | 0.1881742 | 0.1955263 | 0.2134433 | 0.2205584 | 0.2189563 | 0.2234826 | 0.2319007 | 0.1917926 | 0.1277726 | 0.1238534 | 0.1423894 | 0.1696522 | 0.1992825 | 0.1856267 | 0.1640127 | 0.1697313 | 0.1783859 | 0.1827189 | 0.1872441 | 0.2102387 | 0.2307684 | 0.2221619 | 0.2160575 | 0.2258488 | 0.2344007 | 0.2378035 | 0.2403105 | 0.2401587 | 0.2300848 | 0.1980291 | 0.1721074 | 0.1566751 | 0.1564966 | 0.1768714
383 | 0.1944477 | 0.2189218 | 0.1880909 | 0.1598928 | 0.1754179 | 0.1869976 | 0.1683456 | 0.1518965 | 0.1466557 | 0.1455393 | 0.1588596 | 0.1736733 | 0.192314 | 0.1968747 | 0.1739936 | 0.1612886 | 0.1640271 | 0.1703624 | 0.1809972 | 0.1667245 | 0.1288918 | 0.1760105 | 0.2866425 | 0.2787132 | 0.2012722 | 0.1892434 | 0.2067817 | 0.1996583 | 0.1841822 | 0.2008394 | 0.2252704 | 0.2221729 | 0.2147238 | 0.2328442 | 0.2531337 | 0.2357406 | 0.2186027 | 0.2271828 | 0.2348738 | 0.23425 | 0.2313485 | 0.2160108 | 0.1963711 | 0.1608458 | 0.1412643 | 0.1644852 | 0.1801619 | 0.1804938 | 0.167744 | 0.1343689 | 0.1416657 | 0.1994426 | 0.2151648 | 0.189599 | 0.1683252 | 0.1503867 | 0.1648215 | 0.1990055 | 0.194552 | 0.1718659 | 0.1549878 | 0.1401791 | 0.1386471 | 0.1405197 | 0.1722619 | 0.2091023 | 0.2079769 | 0.2032018 | 0.2160082 | 0.228878 | 0.2261079 | 0.2230214 | 0.2166204 | 0.2063094 | 0.1729989 | 0.1536219 | 0.1886798 | 0.2117187 | 0.2009551 | 0.2005397 | 0.2220235 | 0.2327379 | 0.2257613 | 0.2190449 | 0.2126666 | 0.2097306 | 0.210305 | 0.2077316 | 0.2026178 | 0.1991116 | 0.1966262 | 0.2054154 | 0.2197601 | 0.2493129 | 0.2845477 | 0.2433167 | 0.181341 | 0.1598025 | 0.1456985 | 0.1554751 | 0.167817 | 0.1535461 | 0.139055 | 0.1695291 | 0.1973782 | 0.194198 | 0.1917035 | 0.1935649 | 0.2031042 | 0.2445424 | 0.2663021 | 0.2296511 | 0.2027463 | 0.1974335 | 0.2101348 | 0.2536406 | 0.2631178 | 0.2267444
384 | 0.1877409 | 0.199496 | 0.1428023 | 0.09100708 | 0.1203084 | 0.14856 | 0.1687686 | 0.1872455 | 0.1969114 | 0.1948689 | 0.151844 | 0.1299975 | 0.1624213 | 0.1832217 | 0.1813682 | 0.1766372 | 0.1675392 | 0.1498616 | 0.1219282 | 0.1130999 | 0.1223433 | 0.1447028 | 0.1768685 | 0.1756726 | 0.154917 | 0.1623504 | 0.1825257 | 0.1732572 | 0.1540165 | 0.1696573 | 0.1937369 | 0.197336 | 0.1976976 | 0.2001662 | 0.2028135 | 0.1863706 | 0.1708365 | 0.187907 | 0.202268 | 0.1912897 | 0.1859948 | 0.2117311 | 0.2270419 | 0.2038546 | 0.1811735 | 0.1598516 | 0.1431974 | 0.1360376 | 0.1208743 | 0.09309252 | 0.09632969 | 0.138066 | 0.1540316 | 0.1446964 | 0.1591163 | 0.1919975 | 0.223356 | 0.2537854 | 0.2201567 | 0.1562997 | 0.1556639 | 0.1775539 | 0.1232075 | 0.04931095 | 0.1401607 | 0.2591302 | 0.2469727 | 0.2222098 | 0.2126232 | 0.2024254 | 0.1564197 | 0.1191619 | 0.1735914 | 0.2217534 | 0.2330485 | 0.2403267 | 0.2319122 | 0.2116045 | 0.1578485 | 0.1277029 | 0.1475229 | 0.1497804 | 0.123188 | 0.1307035 | 0.18252 | 0.2084557 | 0.2079984 | 0.2059488 | 0.2026142 | 0.2126622 | 0.2312091 | 0.2101487 | 0.1695715 | 0.1621347 | 0.1670802 | 0.1551635 | 0.1386722 | 0.1830708 | 0.238664 | 0.1644846 | 0.076365 | 0.1058843 | 0.1403569 | 0.1711042 | 0.2000647 | 0.2079054 | 0.2161737 | 0.2271589 | 0.2347374 | 0.2281622 | 0.2162081 | 0.1882876 | 0.1681565 | 0.1652821 | 0.1815808 | 0.230666 | 0.2427834 | 0.2050899
385 | 0.1718983 | 0.2208691 | 0.214939 | 0.2089301 | 0.2020305 | 0.1928845 | 0.1665252 | 0.144942 | 0.1476591 | 0.1425961 | 0.110301 | 0.1087195 | 0.1858422 | 0.2302559 | 0.2109203 | 0.1855354 | 0.15097 | 0.1541424 | 0.202426 | 0.2158263 | 0.1962302 | 0.1722797 | 0.1450738 | 0.1394084 | 0.146372 | 0.1445337 | 0.1387169 | 0.1500079 | 0.167093 | 0.1728515 | 0.1758698 | 0.1489166 | 0.1172257 | 0.1910803 | 0.2738887 | 0.2097344 | 0.1460847 | 0.1704139 | 0.192033 | 0.1883079 | 0.1811777 | 0.155456 | 0.1326273 | 0.1204819 | 0.1173207 | 0.1382787 | 0.16047 | 0.18517 | 0.1844655 | 0.1437068 | 0.1175644 | 0.1095628 | 0.1094754 | 0.1171581 | 0.135228 | 0.1613704 | 0.1740786 | 0.1785915 | 0.1656288 | 0.1444197 | 0.173646 | 0.2208423 | 0.1986521 | 0.1586684 | 0.1750068 | 0.2009586 | 0.1998784 | 0.1961996 | 0.2058063 | 0.2140796 | 0.1642793 | 0.1251094 | 0.1973561 | 0.2487526 | 0.1775024 | 0.1292754 | 0.1709948 | 0.1960418 | 0.1741989 | 0.1689482 | 0.1988105 | 0.2146552 | 0.2074731 | 0.1839804 | 0.1393027 | 0.1456164 | 0.2039308 | 0.2238364 | 0.2127457 | 0.2104988 | 0.2138683 | 0.2119238 | 0.2073608 | 0.1847897 | 0.1554903 | 0.1651769 | 0.1854402 | 0.2110149 | 0.2375661 | 0.2179046 | 0.1932789 | 0.1558555 | 0.1195513 | 0.1649043 | 0.2069935 | 0.2105024 | 0.2154027 | 0.229142 | 0.2402759 | 0.2405848 | 0.2305848 | 0.1899849 | 0.1650131 | 0.174664 | 0.1873881 | 0.2053674 | 0.2109586 | 0.1998579
386 | 0.1657724 | 0.154686 | 0.1885362 | 0.219534 | 0.2032693 | 0.1873485 | 0.1740621 | 0.1684917 | 0.2021793 | 0.2195271 | 0.1796817 | 0.1517507 | 0.1543504 | 0.1633835 | 0.1849549 | 0.1951393 | 0.1880425 | 0.1893163 | 0.2005962 | 0.1768588 | 0.1199984 | 0.1226036 | 0.1696678 | 0.1755449 | 0.1572743 | 0.1492111 | 0.145762 | 0.1383979 | 0.129708 | 0.1194681 | 0.1088533 | 0.1100868 | 0.1131932 | 0.1486212 | 0.1867913 | 0.2062641 | 0.223191 | 0.1857712 | 0.1541332 | 0.1765662 | 0.1892499 | 0.1487028 | 0.1210812 | 0.1411886 | 0.1504912 | 0.1307873 | 0.1112136 | 0.09190468 | 0.1036158 | 0.1642348 | 0.1916897 | 0.177983 | 0.1698372 | 0.1671508 | 0.1813609 | 0.2087019 | 0.2155826 | 0.2099815 | 0.1678969 | 0.1085961 | 0.1386299 | 0.2004936 | 0.168628 | 0.1127265 | 0.1221174 | 0.1426528 | 0.1694674 | 0.1968855 | 0.2359186 | 0.2731534 | 0.2384374 | 0.2071317 | 0.2115692 | 0.2139059 | 0.2038846 | 0.1999103 | 0.2195605 | 0.2248424 | 0.189715 | 0.1720778 | 0.1914538 | 0.1923707 | 0.1629645 | 0.1695705 | 0.2229509 | 0.2174202 | 0.1518125 | 0.1398427 | 0.1711593 | 0.1877346 | 0.1949484 | 0.2090823 | 0.2266261 | 0.2085671 | 0.1772061 | 0.1438503 | 0.1099533 | 0.1379637 | 0.177356 | 0.1661016 | 0.1494067 | 0.1398149 | 0.1317146 | 0.1818222 | 0.2264631 | 0.2064855 | 0.1943621 | 0.2321363 | 0.2519097 | 0.1968959 | 0.1607971 | 0.1808428 | 0.1919249 | 0.1831484 | 0.1772825 | 0.1763939 | 0.1781272 | 0.1833934
387 | 0.1957554 | 0.2218248 | 0.2049087 | 0.1897552 | 0.2039171 | 0.2148835 | 0.2013649 | 0.1911463 | 0.1977173 | 0.1825907 | 0.09151664 | 0.06118187 | 0.1864929 | 0.2472966 | 0.1823771 | 0.1529047 | 0.177228 | 0.1914788 | 0.1936889 | 0.2006798 | 0.2121928 | 0.208862 | 0.1944333 | 0.1985396 | 0.2135129 | 0.1941314 | 0.1592212 | 0.1715132 | 0.1997921 | 0.1736033 | 0.1342373 | 0.1350194 | 0.142148 | 0.1597171 | 0.1781719 | 0.2035451 | 0.2283097 | 0.2342458 | 0.2365572 | 0.2049696 | 0.1842168 | 0.2226216 | 0.2460096 | 0.2139463 | 0.1898594 | 0.1871857 | 0.1883837 | 0.1974568 | 0.1885049 | 0.1511335 | 0.1457157 | 0.1799568 | 0.1571322 | 0.07828233 | 0.08478455 | 0.1576178 | 0.1685119 | 0.1416204 | 0.1409685 | 0.1526989 | 0.1928047 | 0.2430208 | 0.1753199 | 0.07738053 | 0.1165982 | 0.1792267 | 0.1932285 | 0.2025559 | 0.252644 | 0.2997846 | 0.2070389 | 0.1273106 | 0.1840186 | 0.2303766 | 0.2158532 | 0.2005562 | 0.182237 | 0.1617895 | 0.1353565 | 0.1250593 | 0.1489093 | 0.1571375 | 0.1397037 | 0.1420157 | 0.1699745 | 0.1827502 | 0.1800423 | 0.1817658 | 0.1870656 | 0.1850546 | 0.1784009 | 0.2091067 | 0.2582219 | 0.2433148 | 0.2044874 | 0.2020898 | 0.2095755 | 0.2316154 | 0.2563312 | 0.2150418 | 0.1666622 | 0.2316964 | 0.2994488 | 0.2628085 | 0.2305991 | 0.2507648 | 0.2657948 | 0.2481974 | 0.2256577 | 0.182585 | 0.1552381 | 0.1745689 | 0.1760753 | 0.1380928 | 0.1204793 | 0.1376975 | 0.1574476 | 0.1806093
388 | 0.1916731 | 0.1626683 | 0.2250083 | 0.2807653 | 0.2275429 | 0.1789408 | 0.1657414 | 0.1620731 | 0.2068988 | 0.238111 | 0.2216726 | 0.2092867 | 0.2072853 | 0.1979423 | 0.1742904 | 0.1614604 | 0.1650541 | 0.191724 | 0.2459787 | 0.2555859 | 0.2229606 | 0.2183895 | 0.2347928 | 0.2059395 | 0.1505527 | 0.1421558 | 0.1549989 | 0.1664529 | 0.1774365 | 0.2056561 | 0.2380456 | 0.1859086 | 0.1204098 | 0.1938187 | 0.2790116 | 0.2651895 | 0.2484351 | 0.2087917 | 0.1719585 | 0.1614058 | 0.1567125 | 0.1840114 | 0.2069349 | 0.2137015 | 0.1984255 | 0.1239742 | 0.07362557 | 0.07230142 | 0.07654449 | 0.08956514 | 0.1008941 | 0.1101234 | 0.1291587 | 0.1578211 | 0.1749344 | 0.1830722 | 0.2111469 | 0.2513839 | 0.2178955 | 0.1496171 | 0.1494442 | 0.1735374 | 0.1722797 | 0.164521 | 0.1804161 | 0.2003486 | 0.1624342 | 0.1189589 | 0.1580546 | 0.1979435 | 0.180941 | 0.1654775 | 0.1661445 | 0.1648459 | 0.151985 | 0.1548138 | 0.2189381 | 0.2480439 | 0.1786624 | 0.1367422 | 0.1529366 | 0.1532081 | 0.127323 | 0.1362254 | 0.1903117 | 0.2129077 | 0.2033901 | 0.2129437 | 0.237888 | 0.2475641 | 0.2475441 | 0.2384702 | 0.224935 | 0.2000025 | 0.1708118 | 0.1555512 | 0.1440699 | 0.1586997 | 0.17813 | 0.1674169 | 0.1534657 | 0.1443844 | 0.1374039 | 0.2231655 | 0.2989358 | 0.2566039 | 0.2198506 | 0.218537 | 0.2163035 | 0.2102476 | 0.2159592 | 0.2565999 | 0.2672775 | 0.2115738 | 0.2122654 | 0.3093947 | 0.3291597 | 0.2446826
389 | 0.1883495 | 0.2762297 | 0.215309 | 0.158252 | 0.1658625 | 0.1701246 | 0.148729 | 0.1380621 | 0.1819818 | 0.2085465 | 0.1743642 | 0.1580384 | 0.1874702 | 0.2049098 | 0.1989767 | 0.1906886 | 0.1788265 | 0.1604025 | 0.1341345 | 0.1464781 | 0.1953445 | 0.1889679 | 0.1412894 | 0.1458024 | 0.180915 | 0.1856519 | 0.1766586 | 0.1723048 | 0.1695224 | 0.1919952 | 0.2205779 | 0.2118867 | 0.1973035 | 0.182336 | 0.1673359 | 0.1743143 | 0.1802395 | 0.1484561 | 0.12347 | 0.1620514 | 0.196568 | 0.2088907 | 0.2117869 | 0.1798746 | 0.1461406 | 0.1075162 | 0.09935853 | 0.1531695 | 0.1965017 | 0.2233126 | 0.2293999 | 0.2097662 | 0.187295 | 0.162038 | 0.1679176 | 0.1979949 | 0.2095743 | 0.2098691 | 0.1874774 | 0.1543802 | 0.1657665 | 0.1930022 | 0.1660387 | 0.1251765 | 0.1503264 | 0.1867437 | 0.2291403 | 0.2721117 | 0.2863579 | 0.297994 | 0.2512639 | 0.2101636 | 0.2280692 | 0.2395722 | 0.2134129 | 0.1996916 | 0.2345623 | 0.2515875 | 0.2184231 | 0.1874757 | 0.1612198 | 0.1552895 | 0.1827484 | 0.201951 | 0.2104299 | 0.2075273 | 0.1930179 | 0.1972493 | 0.2166047 | 0.2257528 | 0.2284187 | 0.2203451 | 0.2069794 | 0.1956061 | 0.1849773 | 0.1587112 | 0.1282029 | 0.147977 | 0.1769957 | 0.1671343 | 0.1530963 | 0.1742946 | 0.1968931 | 0.2142868 | 0.229944 | 0.2250734 | 0.2181146 | 0.1978894 | 0.1818441 | 0.1831648 | 0.1837625 | 0.182214 | 0.1853875 | 0.1990224 | 0.2113591 | 0.221476 | 0.2205577 | 0.2047705
390 | 0.1841271 | 0.2329317 | 0.2012601 | 0.172518 | 0.1925686 | 0.2080172 | 0.188203 | 0.1661824 | 0.1329356 | 0.1131411 | 0.1404327 | 0.1562534 | 0.1426796 | 0.1399056 | 0.1581805 | 0.1767523 | 0.1957746 | 0.196129 | 0.1741681 | 0.1633571 | 0.163093 | 0.1571398 | 0.1469332 | 0.147031 | 0.1531703 | 0.1607157 | 0.1688967 | 0.1541609 | 0.1316636 | 0.1300617 | 0.1335149 | 0.1440968 | 0.1558056 | 0.197074 | 0.2408501 | 0.1817279 | 0.1252273 | 0.1872824 | 0.2413394 | 0.2205977 | 0.203739 | 0.2080809 | 0.2111892 | 0.2097419 | 0.2019748 | 0.1772415 | 0.1574295 | 0.1476273 | 0.1390212 | 0.132301 | 0.1308732 | 0.1360141 | 0.1504929 | 0.1741392 | 0.16467 | 0.1294651 | 0.1536196 | 0.2139859 | 0.2195991 | 0.1993749 | 0.2079113 | 0.2266952 | 0.2134433 | 0.1919762 | 0.1816089 | 0.1731361 | 0.1992687 | 0.228728 | 0.2271753 | 0.2229157 | 0.1593653 | 0.1055852 | 0.1542078 | 0.1958784 | 0.1966555 | 0.2006196 | 0.217035 | 0.2248189 | 0.2083272 | 0.1992798 | 0.2059864 | 0.2051477 | 0.1919146 | 0.1813784 | 0.1743452 | 0.1768684 | 0.1891373 | 0.2091405 | 0.2353854 | 0.2309012 | 0.2069022 | 0.1977611 | 0.1959413 | 0.1798564 | 0.1584416 | 0.1639764 | 0.1768223 | 0.1944138 | 0.2128779 | 0.1778344 | 0.1370432 | 0.1423093 | 0.1492808 | 0.1433279 | 0.140713 | 0.177555 | 0.2062768 | 0.1834119 | 0.1704758 | 0.1987907 | 0.2174635 | 0.2075159 | 0.1966969 | 0.1839472 | 0.1766424 | 0.1786484 | 0.1810822 | 0.1840923
391 | 0.1935883 | 0.2520346 | 0.234317 | 0.2152237 | 0.1740629 | 0.1399582 | 0.1599201 | 0.1786722 | 0.191269 | 0.1989184 | 0.1892507 | 0.1819862 | 0.18088 | 0.184994 | 0.1992821 | 0.1977996 | 0.1723835 | 0.1805954 | 0.2290057 | 0.2200733 | 0.1569 | 0.153525 | 0.1948575 | 0.1884018 | 0.1539281 | 0.1472879 | 0.1532285 | 0.1751137 | 0.202399 | 0.176882 | 0.1385907 | 0.1512545 | 0.1719731 | 0.2109712 | 0.2515201 | 0.2527658 | 0.2524293 | 0.2325074 | 0.2148986 | 0.2189217 | 0.22336 | 0.230065 | 0.2365188 | 0.2420448 | 0.2408603 | 0.221661 | 0.2072517 | 0.2025856 | 0.1968714 | 0.1895048 | 0.173495 | 0.1467578 | 0.1412485 | 0.1565799 | 0.1539219 | 0.1372836 | 0.1627616 | 0.2139326 | 0.2098416 | 0.1796731 | 0.1932396 | 0.2223889 | 0.2001585 | 0.1647524 | 0.1453786 | 0.1287414 | 0.1619805 | 0.2000142 | 0.19301 | 0.1847335 | 0.1793773 | 0.1798053 | 0.240858 | 0.2849146 | 0.2289947 | 0.1912224 | 0.2243481 | 0.2376236 | 0.1950722 | 0.1791085 | 0.2194106 | 0.2313426 | 0.1966705 | 0.1835693 | 0.1984856 | 0.2063656 | 0.2070701 | 0.2152171 | 0.2293703 | 0.2338521 | 0.2321921 | 0.2261862 | 0.2180386 | 0.2248637 | 0.2372828 | 0.1845366 | 0.1141114 | 0.1563024 | 0.219198 | 0.1817636 | 0.1335517 | 0.1304834 | 0.1303384 | 0.1788623 | 0.2226232 | 0.2100843 | 0.2020663 | 0.2227695 | 0.2395217 | 0.2398587 | 0.2396308 | 0.237726 | 0.2345909 | 0.2287302 | 0.2325423 | 0.2528951 | 0.2522853 | 0.2234302
392 | 0.1891206 | 0.2255549 | 0.1637568 | 0.1098792 | 0.1870373 | 0.2512964 | 0.2167167 | 0.1875536 | 0.1859499 | 0.1709365 | 0.1089857 | 0.07330163 | 0.1049264 | 0.1477811 | 0.2125226 | 0.2669005 | 0.3055502 | 0.2892671 | 0.2073178 | 0.1898886 | 0.2334891 | 0.2139917 | 0.1473198 | 0.1565315 | 0.2102332 | 0.2075795 | 0.1794524 | 0.1771187 | 0.183521 | 0.1459354 | 0.09770793 | 0.1351912 | 0.1862235 | 0.2329536 | 0.2793188 | 0.2480999 | 0.2148724 | 0.170968 | 0.132044 | 0.1396964 | 0.1455966 | 0.1419304 | 0.1448195 | 0.1719148 | 0.1887685 | 0.1781274 | 0.1754314 | 0.1888957 | 0.1846206 | 0.1523765 | 0.1564996 | 0.2057596 | 0.2215465 | 0.2044706 | 0.1791608 | 0.1474521 | 0.1370639 | 0.1396824 | 0.1716973 | 0.2175841 | 0.2234852 | 0.2151395 | 0.189935 | 0.1604074 | 0.192446 | 0.234993 | 0.2434716 | 0.2486752 | 0.2012414 | 0.153516 | 0.1492263 | 0.1494047 | 0.1964138 | 0.2354903 | 0.2279052 | 0.2228919 | 0.2279258 | 0.2202147 | 0.176659 | 0.1529433 | 0.1712137 | 0.1922784 | 0.2179332 | 0.2277867 | 0.2171167 | 0.2081083 | 0.2007943 | 0.2134376 | 0.2421868 | 0.2352941 | 0.2057669 | 0.1920027 | 0.1860059 | 0.1865881 | 0.1896284 | 0.2025941 | 0.2182525 | 0.1751512 | 0.1212468 | 0.1398168 | 0.1661719 | 0.1725083 | 0.1788062 | 0.225152 | 0.2626725 | 0.1958737 | 0.139887 | 0.1525885 | 0.1697688 | 0.2055569 | 0.2256879 | 0.1993445 | 0.1873551 | 0.207166 | 0.2160913 | 0.2064017 | 0.1999903 | 0.1979961
393 | 0.1739867 | 0.2630142 | 0.1951769 | 0.1331007 | 0.1669673 | 0.1925788 | 0.1549362 | 0.1285501 | 0.1594363 | 0.1794039 | 0.1611541 | 0.1498642 | 0.1564089 | 0.1774243 | 0.2266429 | 0.2365165 | 0.1866793 | 0.1781033 | 0.2188507 | 0.2282788 | 0.2080818 | 0.1984198 | 0.1966343 | 0.1832078 | 0.1629563 | 0.1668073 | 0.1815529 | 0.1823201 | 0.1783529 | 0.1621625 | 0.1430149 | 0.1301623 | 0.1183049 | 0.1524135 | 0.1904216 | 0.1679319 | 0.1441918 | 0.1200572 | 0.1015624 | 0.1358113 | 0.1652884 | 0.1687113 | 0.1797219 | 0.218751 | 0.2310231 | 0.1714636 | 0.1329129 | 0.1370937 | 0.1292649 | 0.1025012 | 0.09737816 | 0.1191144 | 0.1396664 | 0.1590556 | 0.174997 | 0.1882591 | 0.1794526 | 0.1571833 | 0.1647606 | 0.1864222 | 0.2112632 | 0.2372371 | 0.1813296 | 0.1044245 | 0.1237374 | 0.1594732 | 0.1489326 | 0.1339434 | 0.1272375 | 0.1217728 | 0.1494912 | 0.1786831 | 0.2233193 | 0.253892 | 0.2017391 | 0.1653701 | 0.190665 | 0.1942315 | 0.1366882 | 0.1149661 | 0.1690504 | 0.2003949 | 0.1943847 | 0.1902114 | 0.188424 | 0.1920279 | 0.2011297 | 0.201242 | 0.1940996 | 0.2091993 | 0.2384239 | 0.2424149 | 0.2339718 | 0.2246305 | 0.2149536 | 0.160408 | 0.09368982 | 0.1385045 | 0.2038248 | 0.2159967 | 0.2224595 | 0.1629068 | 0.1027011 | 0.1487919 | 0.1927542 | 0.2115578 | 0.2304005 | 0.2494915 | 0.258504 | 0.225644 | 0.198875 | 0.1901858 | 0.1817825 | 0.1740126 | 0.1746842 | 0.1897909 | 0.1974046 | 0.1949221
394 | 0.1887354 | 0.2353556 | 0.2208242 | 0.2076276 | 0.2168455 | 0.2238047 | 0.2134572 | 0.2057937 | 0.2117863 | 0.2106271 | 0.1844345 | 0.1622637 | 0.1503991 | 0.1546046 | 0.1901307 | 0.2223913 | 0.2496959 | 0.2453315 | 0.2031101 | 0.1871426 | 0.1960089 | 0.1956677 | 0.1884427 | 0.1865127 | 0.1876873 | 0.1848182 | 0.1801213 | 0.1657738 | 0.1481576 | 0.1413684 | 0.1371985 | 0.1495096 | 0.1644259 | 0.198288 | 0.2337573 | 0.2114433 | 0.1887239 | 0.1854336 | 0.18363 | 0.1957289 | 0.2015822 | 0.1733348 | 0.1572016 | 0.1858018 | 0.1964246 | 0.1587852 | 0.1400169 | 0.1596319 | 0.1806136 | 0.2037501 | 0.2178988 | 0.2208922 | 0.2062868 | 0.1744034 | 0.1784376 | 0.2103849 | 0.2138104 | 0.1998362 | 0.1902498 | 0.1827339 | 0.197778 | 0.2208603 | 0.1622867 | 0.08277334 | 0.1101541 | 0.1557801 | 0.1785854 | 0.199197 | 0.2112553 | 0.2227422 | 0.2237425 | 0.2273718 | 0.2585553 | 0.2773223 | 0.2230525 | 0.1830269 | 0.1986502 | 0.2031656 | 0.1764411 | 0.1660541 | 0.1902411 | 0.2015894 | 0.1918473 | 0.1813839 | 0.1699838 | 0.168386 | 0.1767845 | 0.1911279 | 0.2102688 | 0.2166969 | 0.2150516 | 0.1990894 | 0.1760723 | 0.182726 | 0.2004654 | 0.2115925 | 0.2209257 | 0.2069473 | 0.188683 | 0.1594786 | 0.1290991 | 0.1486075 | 0.1706437 | 0.2120362 | 0.2491147 | 0.2351987 | 0.2212909 | 0.207435 | 0.204605 | 0.2475837 | 0.2684811 | 0.223836 | 0.1983696 | 0.2153924 | 0.2262867 | 0.2267011 | 0.2219512 | 0.2102429
395 | 0.2046273 | 0.1778325 | 0.1887831 | 0.2005051 | 0.2246384 | 0.242873 | 0.2159095 | 0.1926648 | 0.1883408 | 0.1813885 | 0.1652372 | 0.1634621 | 0.1985264 | 0.2174771 | 0.2050226 | 0.1977593 | 0.1983742 | 0.1992415 | 0.2004105 | 0.1907679 | 0.1708986 | 0.1777406 | 0.2045529 | 0.2250355 | 0.2418072 | 0.2309475 | 0.2075981 | 0.1923807 | 0.1799175 | 0.1621297 | 0.1430537 | 0.149283 | 0.1595125 | 0.2041908 | 0.2517916 | 0.2405957 | 0.2286188 | 0.2271601 | 0.2237005 | 0.2015291 | 0.1858577 | 0.2056754 | 0.21412 | 0.1805675 | 0.1664099 | 0.2043198 | 0.2177437 | 0.1813637 | 0.152412 | 0.1351723 | 0.1416249 | 0.1774834 | 0.1911414 | 0.1830038 | 0.1767565 | 0.1719784 | 0.1711801 | 0.1728097 | 0.1847361 | 0.2015215 | 0.1864736 | 0.1600834 | 0.158275 | 0.1627704 | 0.1917268 | 0.2248583 | 0.2148742 | 0.2007455 | 0.2426073 | 0.2837654 | 0.2447737 | 0.209919 | 0.2184239 | 0.224953 | 0.2198596 | 0.2142914 | 0.2068681 | 0.1965826 | 0.1782472 | 0.1700944 | 0.1834905 | 0.2054543 | 0.2414924 | 0.2543508 | 0.2371021 | 0.2268392 | 0.2237003 | 0.2311831 | 0.2472376 | 0.2265607 | 0.1825572 | 0.1802144 | 0.1984003 | 0.2083404 | 0.2151996 | 0.1997017 | 0.1781385 | 0.180915 | 0.1881664 | 0.1552221 | 0.11796 | 0.1353322 | 0.1551685 | 0.1812953 | 0.2059132 | 0.2126946 | 0.2206139 | 0.2357625 | 0.2547621 | 0.2897606 | 0.3023325 | 0.2483364 | 0.2022886 | 0.1738498 | 0.1732795 | 0.2203649 | 0.2385487 | 0.21779
396 | 0.2179404 | 0.2381735 | 0.2323787 | 0.2258552 | 0.2075346 | 0.1884928 | 0.163925 | 0.146805 | 0.1675791 | 0.1838734 | 0.1844874 | 0.1796876 | 0.1610151 | 0.1710198 | 0.2369159 | 0.2661943 | 0.2399008 | 0.2225553 | 0.2159063 | 0.20801 | 0.198934 | 0.1980612 | 0.2033214 | 0.1797598 | 0.1393001 | 0.1531062 | 0.1914411 | 0.1915455 | 0.1787016 | 0.1987397 | 0.2267328 | 0.2125392 | 0.1916767 | 0.2123483 | 0.2365434 | 0.2317887 | 0.2266089 | 0.2255889 | 0.229571 | 0.280332 | 0.3133537 | 0.2495192 | 0.2018095 | 0.2136433 | 0.2010354 | 0.1228114 | 0.09388086 | 0.1652125 | 0.2104289 | 0.2144707 | 0.2069486 | 0.185074 | 0.1946229 | 0.2350222 | 0.2293574 | 0.187894 | 0.2045751 | 0.2567271 | 0.2426926 | 0.1974257 | 0.1862652 | 0.1872569 | 0.2165645 | 0.2531333 | 0.2447436 | 0.2286801 | 0.2096247 | 0.1902816 | 0.1980668 | 0.2056131 | 0.1777455 | 0.1553593 | 0.1904246 | 0.2196003 | 0.2141312 | 0.2168895 | 0.2517903 | 0.2667787 | 0.2257646 | 0.2070671 | 0.2355964 | 0.2406974 | 0.2073124 | 0.2159434 | 0.279147 | 0.2918873 | 0.2531656 | 0.2389454 | 0.2444982 | 0.2129045 | 0.1577208 | 0.184547 | 0.2517845 | 0.2695986 | 0.2689468 | 0.2286658 | 0.1776336 | 0.2256637 | 0.2919066 | 0.248475 | 0.1932623 | 0.1785094 | 0.1664886 | 0.2035807 | 0.2370836 | 0.22816 | 0.2152693 | 0.1771764 | 0.1551458 | 0.1998486 | 0.2230773 | 0.1825653 | 0.153469 | 0.1496632 | 0.1832445 | 0.2807587 | 0.3111853 | 0.2512169
397 | 0.1967121 | 0.2076665 | 0.2160408 | 0.2239707 | 0.2246088 | 0.2262561 | 0.2356367 | 0.2413482 | 0.2283922 | 0.2055021 | 0.1478402 | 0.1225384 | 0.18016 | 0.2114547 | 0.1914387 | 0.1789697 | 0.1779542 | 0.1760333 | 0.1730302 | 0.1811239 | 0.1997141 | 0.1820703 | 0.1373365 | 0.1606535 | 0.2238682 | 0.2411452 | 0.2376579 | 0.2315827 | 0.224631 | 0.1723141 | 0.109022 | 0.1089127 | 0.1187912 | 0.1453925 | 0.1734124 | 0.2330195 | 0.2892169 | 0.2436136 | 0.2075718 | 0.2609483 | 0.3049046 | 0.2974273 | 0.2799769 | 0.2256997 | 0.1838592 | 0.1754062 | 0.1805119 | 0.2131958 | 0.2199603 | 0.1858588 | 0.1817895 | 0.2149945 | 0.2301361 | 0.2275437 | 0.2074729 | 0.173819 | 0.1933081 | 0.245217 | 0.220729 | 0.1601903 | 0.2223145 | 0.3281435 | 0.2647785 | 0.1580256 | 0.2024875 | 0.2727597 | 0.2236124 | 0.1629851 | 0.20737 | 0.2526991 | 0.2235148 | 0.1985445 | 0.2177418 | 0.2343128 | 0.2354353 | 0.2350202 | 0.2285984 | 0.2169333 | 0.1905215 | 0.1781043 | 0.1953033 | 0.2118442 | 0.227304 | 0.2266507 | 0.2050687 | 0.1906033 | 0.1833955 | 0.1947472 | 0.2210767 | 0.2160249 | 0.1910441 | 0.179578 | 0.1747714 | 0.1714683 | 0.1687269 | 0.1827055 | 0.20122 | 0.2554009 | 0.3161391 | 0.2638607 | 0.1994422 | 0.1682683 | 0.1397381 | 0.1710993 | 0.2003131 | 0.2041419 | 0.2052281 | 0.1888914 | 0.1835562 | 0.2239287 | 0.2407947 | 0.1878874 | 0.1639204 | 0.2040689 | 0.2307327 | 0.2343371 | 0.2298312 | 0.2143974
398 | 0.2333476 | 0.252747 | 0.251039 | 0.2479139 | 0.2216319 | 0.1991948 | 0.2062185 | 0.209501 | 0.1937484 | 0.1822261 | 0.1855108 | 0.1925521 | 0.2092197 | 0.2357108 | 0.2813479 | 0.289468 | 0.2406515 | 0.2365129 | 0.285782 | 0.2963804 | 0.2704001 | 0.2568208 | 0.252513 | 0.2319034 | 0.2017362 | 0.2214837 | 0.2637933 | 0.2690827 | 0.2618337 | 0.2219727 | 0.1742219 | 0.1887829 | 0.2131939 | 0.2398925 | 0.2667853 | 0.2509098 | 0.2335281 | 0.2002423 | 0.1694667 | 0.1621671 | 0.160388 | 0.1887498 | 0.2151582 | 0.2343532 | 0.2331767 | 0.1773105 | 0.1576049 | 0.2114489 | 0.222719 | 0.1668644 | 0.1543886 | 0.1957523 | 0.2230158 | 0.2364364 | 0.2521698 | 0.2697007 | 0.2666779 | 0.2511162 | 0.2259567 | 0.196268 | 0.2298892 | 0.2860677 | 0.2379673 | 0.1631258 | 0.1818494 | 0.2165432 | 0.2123125 | 0.2043399 | 0.2212538 | 0.2379378 | 0.2217732 | 0.2075514 | 0.2136925 | 0.2222757 | 0.245224 | 0.2660718 | 0.2787133 | 0.2757089 | 0.2287018 | 0.1875184 | 0.1586593 | 0.1594274 | 0.2088641 | 0.2391184 | 0.2444576 | 0.2312264 | 0.1990573 | 0.1885775 | 0.1956012 | 0.2168654 | 0.2471732 | 0.2538892 | 0.2489803 | 0.2535726 | 0.2617149 | 0.2431733 | 0.2173925 | 0.221809 | 0.2317772 | 0.2023322 | 0.1686534 | 0.159479 | 0.1525224 | 0.2029087 | 0.2484956 | 0.2373504 | 0.2297468 | 0.2446427 | 0.2610669 | 0.2838406 | 0.2886904 | 0.2403374 | 0.2007151 | 0.1804353 | 0.1816031 | 0.219447 | 0.2375922 | 0.2291951
399 | 0.2393658 | 0.2340262 | 0.2149572 | 0.1980842 | 0.2174403 | 0.2337615 | 0.2268278 | 0.2239447 | 0.24167 | 0.2513917 | 0.2330983 | 0.2222389 | 0.2304291 | 0.236456 | 0.2382663 | 0.2436714 | 0.254532 | 0.2594493 | 0.2572619 | 0.2376616 | 0.2015902 | 0.1934343 | 0.2061492 | 0.2271112 | 0.2529084 | 0.2586273 | 0.2552706 | 0.2388231 | 0.2179419 | 0.2105737 | 0.2064746 | 0.2208288 | 0.2381002 | 0.2453098 | 0.2516659 | 0.2541385 | 0.2553161 | 0.2259648 | 0.201375 | 0.2213146 | 0.2402423 | 0.2536457 | 0.2613472 | 0.2479936 | 0.2274062 | 0.1873993 | 0.1827309 | 0.2499407 | 0.2640898 | 0.1945806 | 0.1708184 | 0.203835 | 0.2189588 | 0.2165161 | 0.2166656 | 0.2188297 | 0.2158258 | 0.209669 | 0.217508 | 0.2319514 | 0.2252643 | 0.2110484 | 0.2096193 | 0.2114692 | 0.2133704 | 0.2152803 | 0.2388396 | 0.26448 | 0.2593579 | 0.2528807 | 0.2321251 | 0.2147922 | 0.2333335 | 0.2521009 | 0.2721979 | 0.2808945 | 0.2450523 | 0.2226419 | 0.2380075 | 0.2480833 | 0.2469643 | 0.2490956 | 0.2565661 | 0.2672324 | 0.2820498 | 0.2780214 | 0.2547742 | 0.2513025 | 0.2637898 | 0.2625746 | 0.2526576 | 0.2576265 | 0.2699305 | 0.2703324 | 0.2662874 | 0.2480608 | 0.2259868 | 0.2125698 | 0.2007444 | 0.229442 | 0.2624924 | 0.2295039 | 0.1951589 | 0.232694 | 0.2647807 | 0.2324632 | 0.2079406 | 0.2329381 | 0.2515762 | 0.2437928 | 0.234945 | 0.2229376 | 0.2276987 | 0.2696095 | 0.2955108 | 0.2940353 | 0.2831481 | 0.2595793
400 | 0.2255198 | 0.2353518 | 0.2422665 | 0.2484547 | 0.2427124 | 0.2362137 | 0.2239185 | 0.2199508 | 0.2583526 | 0.2688189 | 0.1815039 | 0.1314398 | 0.1768318 | 0.217401 | 0.2485707 | 0.2654955 | 0.2608019 | 0.2537483 | 0.2438736 | 0.2479294 | 0.2651624 | 0.2562936 | 0.2279101 | 0.2265477 | 0.2410278 | 0.2319616 | 0.2122523 | 0.2246313 | 0.2478782 | 0.239913 | 0.2243967 | 0.2189464 | 0.2150872 | 0.2222321 | 0.2303104 | 0.2516415 | 0.2720932 | 0.2636717 | 0.2545493 | 0.2388715 | 0.2252278 | 0.2226901 | 0.2227937 | 0.2326505 | 0.2312149 | 0.199464 | 0.1874292 | 0.2154967 | 0.2279908 | 0.215931 | 0.2179942 | 0.2375858 | 0.2288163 | 0.1922027 | 0.1898843 | 0.2142181 | 0.2501055 | 0.2930409 | 0.2667413 | 0.2077706 | 0.1970189 | 0.2034477 | 0.2078837 | 0.2118088 | 0.2307149 | 0.2521781 | 0.2828416 | 0.3143895 | 0.2935313 | 0.2714106 | 0.259983 | 0.2488743 | 0.2411079 | 0.2346863 | 0.2361747 | 0.2411891 | 0.2599783 | 0.2665445 | 0.2387347 | 0.2271613 | 0.2499479 | 0.2518567 | 0.2194693 | 0.2195167 | 0.2616921 | 0.2797824 | 0.2733107 | 0.2769853 | 0.288848 | 0.2853674 | 0.2721429 | 0.2443296 | 0.2093273 | 0.1991993 | 0.198365 | 0.2051348 | 0.2139675 | 0.2106107 | 0.2050129 | 0.2265349 | 0.25097 | 0.2288744 | 0.2057241 | 0.2283716 | 0.2501829 | 0.2621104 | 0.2700061 | 0.2522882 | 0.240606 | 0.2539997 | 0.261447 | 0.251244 | 0.2459712 | 0.2516208 | 0.2540039 | 0.2508011 | 0.2475912 | 0.2443718
401 | 0.2255941 | 0.1574352 | 0.2021221 | 0.2441384 | 0.241383 | 0.2370976 | 0.221088 | 0.2099056 | 0.2232841 | 0.2397892 | 0.2672383 | 0.2769351 | 0.2411413 | 0.2237459 | 0.242209 | 0.2542324 | 0.2564826 | 0.272152 | 0.3038623 | 0.2868519 | 0.2237564 | 0.2138055 | 0.2435879 | 0.2499371 | 0.2425475 | 0.2569767 | 0.2812682 | 0.2617576 | 0.2274117 | 0.2412767 | 0.2668053 | 0.2541483 | 0.2354551 | 0.2361767 | 0.2385452 | 0.2773887 | 0.3135123 | 0.2626523 | 0.2158986 | 0.2075476 | 0.2040367 | 0.2269532 | 0.2474708 | 0.2591301 | 0.2524402 | 0.1964902 | 0.1592498 | 0.1600643 | 0.1699636 | 0.1941865 | 0.1960757 | 0.1702458 | 0.1745801 | 0.2085286 | 0.2073913 | 0.1789873 | 0.2034907 | 0.2602702 | 0.2433475 | 0.1916457 | 0.2061743 | 0.2443008 | 0.2259637 | 0.1931471 | 0.2345142 | 0.2885433 | 0.2543486 | 0.211673 | 0.239081 | 0.2668837 | 0.2370716 | 0.2106606 | 0.2198957 | 0.2325699 | 0.2654738 | 0.2882386 | 0.2713923 | 0.2498281 | 0.2149951 | 0.2016479 | 0.2337699 | 0.2495464 | 0.2384719 | 0.2495659 | 0.2894534 | 0.3012758 | 0.2844775 | 0.2864933 | 0.3036924 | 0.3059696 | 0.2987708 | 0.2802778 | 0.2562195 | 0.2444216 | 0.2372045 | 0.2233837 | 0.2077714 | 0.20562 | 0.2059434 | 0.2485019 | 0.2955972 | 0.2343565 | 0.1705338 | 0.2071407 | 0.2421482 | 0.2582504 | 0.2721745 | 0.272261 | 0.2740808 | 0.2831015 | 0.2798612 | 0.2402272 | 0.2266306 | 0.2707183 | 0.2983777 | 0.2979445 | 0.2886199 | 0.267315
402 | 0.2538038 | 0.2782557 | 0.2711342 | 0.2649343 | 0.2741295 | 0.2806981 | 0.2671409 | 0.2571591 | 0.2653682 | 0.2709958 | 0.2675872 | 0.2622922 | 0.252163 | 0.2383421 | 0.2173262 | 0.2285629 | 0.2887467 | 0.2931592 | 0.2309031 | 0.2018684 | 0.2042579 | 0.2341475 | 0.2845973 | 0.2899118 | 0.2687639 | 0.2595523 | 0.2557361 | 0.2511359 | 0.2462702 | 0.2446675 | 0.2438541 | 0.2363191 | 0.2277216 | 0.2550483 | 0.2854226 | 0.2701484 | 0.2542916 | 0.2471961 | 0.2412569 | 0.2461324 | 0.2513849 | 0.2586955 | 0.2637311 | 0.2603653 | 0.2524474 | 0.2323089 | 0.2217298 | 0.2305944 | 0.235865 | 0.2354692 | 0.2404438 | 0.252084 | 0.2507447 | 0.2366626 | 0.2469767 | 0.2762502 | 0.2682625 | 0.2375437 | 0.2268288 | 0.2255535 | 0.2606116 | 0.3086152 | 0.2673911 | 0.2032855 | 0.213676 | 0.2367819 | 0.2455067 | 0.252849 | 0.2753922 | 0.2970487 | 0.2736529 | 0.2519674 | 0.2482058 | 0.2445561 | 0.2415648 | 0.2405201 | 0.2470805 | 0.2573751 | 0.2781714 | 0.2896987 | 0.2816102 | 0.2707793 | 0.2554434 | 0.2620676 | 0.2972145 | 0.2871744 | 0.2310528 | 0.2250166 | 0.2593999 | 0.2765168 | 0.2826686 | 0.2525996 | 0.2046824 | 0.1983842 | 0.2076359 | 0.2216565 | 0.2369709 | 0.2499964 | 0.262601 | 0.2533157 | 0.241679 | 0.2218193 | 0.2029668 | 0.2506892 | 0.294466 | 0.2916032 | 0.2897012 | 0.2939031 | 0.296292 | 0.2911482 | 0.2809129 | 0.2555647 | 0.2475622 | 0.2779877 | 0.2971232 | 0.2969523 | 0.2881258 | 0.2676364
403 | 0.2592391 | 0.3315154 | 0.309522 | 0.2878079 | 0.2713893 | 0.257769 | 0.2655907 | 0.2708055 | 0.2627567 | 0.2514845 | 0.2289296 | 0.2199466 | 0.2457419 | 0.2622223 | 0.2605477 | 0.253263 | 0.2374644 | 0.2255772 | 0.2183657 | 0.2294061 | 0.257711 | 0.2630956 | 0.2513441 | 0.2330926 | 0.2110302 | 0.2273211 | 0.2609483 | 0.241288 | 0.20358 | 0.2226617 | 0.2554824 | 0.2405548 | 0.2180792 | 0.2624804 | 0.312555 | 0.2696151 | 0.2266402 | 0.2304538 | 0.2345768 | 0.2415945 | 0.2537687 | 0.294097 | 0.3195512 | 0.2900815 | 0.2679938 | 0.2657242 | 0.2548704 | 0.2265568 | 0.2067079 | 0.2002052 | 0.2093325 | 0.237859 | 0.2390555 | 0.2134204 | 0.2030932 | 0.2046625 | 0.2204705 | 0.2449646 | 0.2387479 | 0.218039 | 0.2235336 | 0.2383645 | 0.2468291 | 0.253661 | 0.2357858 | 0.2136935 | 0.2179235 | 0.2246838 | 0.2528284 | 0.2793916 | 0.2313948 | 0.191571 | 0.2374091 | 0.2741375 | 0.25728 | 0.2417055 | 0.2311435 | 0.225024 | 0.2313987 | 0.2410559 | 0.2576595 | 0.265723 | 0.2597576 | 0.2588345 | 0.2644607 | 0.2572439 | 0.2369298 | 0.2363644 | 0.2517363 | 0.2465863 | 0.2284037 | 0.253033 | 0.2987584 | 0.2859439 | 0.2512573 | 0.2564941 | 0.2725618 | 0.2773434 | 0.2800501 | 0.2592096 | 0.2358398 | 0.256364 | 0.2782919 | 0.2770474 | 0.275329 | 0.2680087 | 0.2608177 | 0.2544479 | 0.2505088 | 0.2566688 | 0.2547525 | 0.2288643 | 0.2123705 | 0.2166898 | 0.2259999 | 0.2438448 | 0.2533092 | 0.2514818
404 | 0.2759117 | 0.2518141 | 0.2666748 | 0.2808819 | 0.2840457 | 0.2834265 | 0.2538205 | 0.2318559 | 0.2487695 | 0.2593076 | 0.2475299 | 0.2419086 | 0.2520634 | 0.2617252 | 0.2704263 | 0.2769601 | 0.2802046 | 0.2861779 | 0.2954133 | 0.2846438 | 0.2549518 | 0.2453227 | 0.2506934 | 0.2534227 | 0.2546032 | 0.2600764 | 0.2674899 | 0.2562455 | 0.2386819 | 0.2490245 | 0.2661183 | 0.2482151 | 0.2247796 | 0.2565018 | 0.2929032 | 0.2765204 | 0.2601309 | 0.2706223 | 0.2785286 | 0.2622592 | 0.2485039 | 0.2484758 | 0.2489815 | 0.2514588 | 0.2565633 | 0.2687205 | 0.2510561 | 0.172735 | 0.1190611 | 0.1042476 | 0.1064856 | 0.1298872 | 0.1378749 | 0.1307298 | 0.1214337 | 0.1104662 | 0.1338272 | 0.1781304 | 0.1637019 | 0.1215588 | 0.1315453 | 0.1601057 | 0.1311531 | 0.08745188 | 0.1199402 | 0.165433 | 0.1484606 | 0.1254835 | 0.1785504 | 0.2308603 | 0.1809699 | 0.1361934 | 0.145016 | 0.1510437 | 0.140631 | 0.1368737 | 0.159117 | 0.1633192 | 0.1167815 | 0.08898035 | 0.1008299 | 0.1069267 | 0.1035733 | 0.1157165 | 0.1479874 | 0.1624312 | 0.158695 | 0.1604738 | 0.1667033 | 0.1658229 | 0.1604273 | 0.1672571 | 0.1801111 | 0.1710319 | 0.1537579 | 0.1562377 | 0.1640765 | 0.1760614 | 0.1888085 | 0.1853243 | 0.1800964 | 0.1985103 | 0.2170853 | 0.194026 | 0.1739188 | 0.1887069 | 0.197482 | 0.1680571 | 0.1497134 | 0.177408 | 0.2046588 | 0.2305918 | 0.2369199 | 0.1998147 | 0.1746852 | 0.1700346 | 0.1667935 | 0.1654515
405 | 0.2791702 | 0.2886129 | 0.2849474 | 0.2821103 | 0.2929997 | 0.3004077 | 0.2811384 | 0.2674411 | 0.2820936 | 0.2904633 | 0.2768422 | 0.2635677 | 0.2511813 | 0.2545829 | 0.2887552 | 0.3085364 | 0.3064774 | 0.2941907 | 0.2696776 | 0.2687019 | 0.2899903 | 0.2909615 | 0.2767428 | 0.2794789 | 0.2921556 | 0.2957595 | 0.2952623 | 0.2874883 | 0.2772497 | 0.2621242 | 0.2458165 | 0.2604243 | 0.2799193 | 0.2649952 | 0.2471511 | 0.2653348 | 0.2831404 | 0.2729904 | 0.2651464 | 0.2788689 | 0.2904503 | 0.2903412 | 0.2853822 | 0.2625141 | 0.2512105 | 0.2709527 | 0.260404 | 0.188244 | 0.1570905 | 0.1905898 | 0.2053057 | 0.1967086 | 0.1845156 | 0.1687924 | 0.1556581 | 0.1445359 | 0.1535693 | 0.1748985 | 0.1791728 | 0.175399 | 0.1780321 | 0.1829481 | 0.1731236 | 0.1595191 | 0.1735883 | 0.192381 | 0.2019083 | 0.210545 | 0.2065497 | 0.2024612 | 0.2080185 | 0.2122115 | 0.2021041 | 0.1881103 | 0.1512557 | 0.131223 | 0.17691 | 0.2012679 | 0.1656391 | 0.1426494 | 0.1464072 | 0.1571795 | 0.1794746 | 0.1863555 | 0.1732157 | 0.1629634 | 0.1556556 | 0.1633156 | 0.183055 | 0.1930319 | 0.1968092 | 0.2071816 | 0.2208038 | 0.2122808 | 0.1954838 | 0.1946023 | 0.1980386 | 0.2135007 | 0.2311737 | 0.2109209 | 0.1865942 | 0.1907762 | 0.1964298 | 0.2144709 | 0.2311149 | 0.2312443 | 0.227687 | 0.2007085 | 0.1840592 | 0.2103238 | 0.2315484 | 0.2378131 | 0.2319919 | 0.1993948 | 0.1771936 | 0.1727694 | 0.1753933 | 0.1875138
406 | 0.3070287 | 0.2834058 | 0.2896099 | 0.296016 | 0.3055235 | 0.3151599 | 0.3257845 | 0.3309632 | 0.3084337 | 0.2900713 | 0.2862949 | 0.2814719 | 0.2739674 | 0.2768313 | 0.2999033 | 0.3124902 | 0.309165 | 0.309709 | 0.314878 | 0.300198 | 0.2667425 | 0.2698104 | 0.3001847 | 0.3092787 | 0.3058962 | 0.3005145 | 0.2942293 | 0.296731 | 0.3022086 | 0.2865477 | 0.2657728 | 0.2658628 | 0.269251 | 0.3029582 | 0.3392375 | 0.3215926 | 0.3037147 | 0.3076209 | 0.3106661 | 0.30566 | 0.3016413 | 0.3030138 | 0.3047772 | 0.307984 | 0.3116244 | 0.3164289 | 0.3076321 | 0.2711703 | 0.2573643 | 0.2792785 | 0.2823966 | 0.2621859 | 0.2623477 | 0.2825106 | 0.2850828 | 0.2739843 | 0.2593771 | 0.2426294 | 0.2450708 | 0.2565672 | 0.2689768 | 0.2817119 | 0.2674166 | 0.2461897 | 0.2525558 | 0.2636315 | 0.2606635 | 0.2563456 | 0.2705866 | 0.2842837 | 0.2610139 | 0.2425988 | 0.275066 | 0.2991023 | 0.2735447 | 0.2585304 | 0.284706 | 0.3028491 | 0.298401 | 0.2885757 | 0.2673708 | 0.2617767 | 0.2818263 | 0.2871986 | 0.2735071 | 0.2592265 | 0.2443452 | 0.2543864 | 0.2845403 | 0.2854633 | 0.2678232 | 0.2814038 | 0.3103688 | 0.3117866 | 0.3029122 | 0.2860744 | 0.2670763 | 0.2653387 | 0.2667745 | 0.2884193 | 0.3122349 | 0.3034979 | 0.2939327 | 0.3119779 | 0.3266692 | 0.3017161 | 0.2799636 | 0.2785443 | 0.2816124 | 0.3033243 | 0.3213133 | 0.3282514 | 0.3305974 | 0.3227696 | 0.3162627 | 0.3120147 | 0.3049717 | 0.2941628
407 | 0.3280015 | 0.3230029 | 0.3182213 | 0.314725 | 0.3323714 | 0.3449438 | 0.3186356 | 0.2986037 | 0.310505 | 0.3159563 | 0.2988315 | 0.2895506 | 0.3003699 | 0.3105855 | 0.3196246 | 0.3243752 | 0.3226175 | 0.3170817 | 0.3070298 | 0.3144298 | 0.3383377 | 0.3353866 | 0.3123546 | 0.3126712 | 0.326677 | 0.3333553 | 0.3367215 | 0.3281175 | 0.3154594 | 0.3019596 | 0.2882561 | 0.2869432 | 0.2875889 | 0.3103805 | 0.3350509 | 0.3245431 | 0.3134863 | 0.3066743 | 0.3003041 | 0.2980652 | 0.298941 | 0.3168231 | 0.3312211 | 0.3327536 | 0.3290801 | 0.3114304 | 0.2948459 | 0.2804281 | 0.278239 | 0.2953305 | 0.3093775 | 0.3196458 | 0.320009 | 0.3106478 | 0.3041055 | 0.2997539 | 0.3067934 | 0.3207819 | 0.3083687 | 0.283497 | 0.2924539 | 0.313464 | 0.3069642 | 0.2934099 | 0.3009452 | 0.3120803 | 0.3214564 | 0.3306634 | 0.3326044 | 0.3333045 | 0.2998015 | 0.2694697 | 0.2723744 | 0.2764292 | 0.287249 | 0.297993 | 0.308441 | 0.312275 | 0.2975079 | 0.2896934 | 0.2965921 | 0.3106105 | 0.3363244 | 0.3329352 | 0.2917454 | 0.2883833 | 0.3235975 | 0.3227977 | 0.2929342 | 0.2936679 | 0.3138325 | 0.3279555 | 0.3391015 | 0.3270769 | 0.3063953 | 0.2965223 | 0.2895816 | 0.3003451 | 0.3143636 | 0.3046561 | 0.2924 | 0.3135297 | 0.3356849 | 0.3381452 | 0.3410076 | 0.3486245 | 0.3532964 | 0.3392592 | 0.3313588 | 0.3489542 | 0.3533335 | 0.3184839 | 0.2974046 | 0.3068322 | 0.3162004 | 0.3254668 | 0.3266877 | 0.317068
408 | 0.3433428 | 0.33536 | 0.3460639 | 0.3551297 | 0.3371094 | 0.320702 | 0.3166547 | 0.3131607 | 0.3124822 | 0.3100733 | 0.3016071 | 0.302225 | 0.3261208 | 0.3378962 | 0.3260492 | 0.3201604 | 0.3233137 | 0.329895 | 0.340574 | 0.3318892 | 0.3048883 | 0.3067587 | 0.3302145 | 0.3386714 | 0.3383346 | 0.3325869 | 0.3243935 | 0.3306607 | 0.3418255 | 0.3364221 | 0.3270104 | 0.316468 | 0.3057467 | 0.324234 | 0.3451991 | 0.3342895 | 0.323 | 0.3185052 | 0.3166836 | 0.3398613 | 0.3572374 | 0.3429362 | 0.3310186 | 0.3279027 | 0.3254657 | 0.3248511 | 0.3232499 | 0.3196418 | 0.3136408 | 0.303867 | 0.2989287 | 0.299992 | 0.3020019 | 0.3049411 | 0.3138232 | 0.3273239 | 0.3341652 | 0.3369441 | 0.3280336 | 0.3136069 | 0.3192755 | 0.332104 | 0.3176651 | 0.2962339 | 0.3051239 | 0.3191893 | 0.3196037 | 0.3187059 | 0.3299939 | 0.3408548 | 0.3250956 | 0.3113766 | 0.3190405 | 0.3265127 | 0.3328571 | 0.3373431 | 0.3345689 | 0.3327271 | 0.3335074 | 0.3257212 | 0.2998059 | 0.2932667 | 0.3185564 | 0.3309624 | 0.3266344 | 0.3211123 | 0.3143726 | 0.3105405 | 0.3090551 | 0.3174573 | 0.3321389 | 0.3434398 | 0.3530749 | 0.343076 | 0.3257414 | 0.3149045 | 0.3058304 | 0.3158516 | 0.3293834 | 0.3261505 | 0.3211168 | 0.3152132 | 0.3100094 | 0.3409116 | 0.3676357 | 0.3449733 | 0.3237076 | 0.3113155 | 0.3063575 | 0.3322853 | 0.3512375 | 0.3494841 | 0.346998 | 0.3428887 | 0.3439692 | 0.3539245 | 0.3527215 | 0.3364838
409 | 0.3505163 | 0.369764 | 0.3591717 | 0.3500368 | 0.3651 | 0.377156 | 0.3661702 | 0.3545156 | 0.3394581 | 0.3303652 | 0.3421499 | 0.3476765 | 0.3371666 | 0.3344995 | 0.3471178 | 0.3530823 | 0.3489489 | 0.3474742 | 0.3491776 | 0.3467844 | 0.3405162 | 0.3392952 | 0.3418475 | 0.3417216 | 0.3400253 | 0.3372274 | 0.3339316 | 0.3346047 | 0.3366221 | 0.3323164 | 0.3264808 | 0.3310877 | 0.3373454 | 0.3522155 | 0.3678162 | 0.3631432 | 0.3579745 | 0.3507494 | 0.3442023 | 0.3439949 | 0.3425212 | 0.3341331 | 0.3294998 | 0.3387313 | 0.3462082 | 0.3489745 | 0.3497447 | 0.3464547 | 0.3381405 | 0.321905 | 0.3194928 | 0.3342375 | 0.3402584 | 0.3377148 | 0.3349879 | 0.3321187 | 0.3376918 | 0.3484152 | 0.3442869 | 0.3331504 | 0.337655 | 0.3477325 | 0.335931 | 0.3185188 | 0.3246029 | 0.3346974 | 0.3360583 | 0.3365795 | 0.3511192 | 0.3654483 | 0.3585629 | 0.3518426 | 0.346853 | 0.3440981 | 0.3544885 | 0.3631319 | 0.3649501 | 0.3623618 | 0.3473807 | 0.3378589 | 0.3398901 | 0.341312 | 0.3417333 | 0.3423881 | 0.3433463 | 0.3409923 | 0.3352606 | 0.3408019 | 0.3554407 | 0.3562566 | 0.3482941 | 0.3463758 | 0.3474358 | 0.3430153 | 0.3365471 | 0.3353289 | 0.335535 | 0.3416598 | 0.3488728 | 0.344124 | 0.3380902 | 0.3417177 | 0.3457094 | 0.3473016 | 0.3480907 | 0.3393862 | 0.3336541 | 0.3468054 | 0.3563154 | 0.3506969 | 0.3467621 | 0.3478252 | 0.3453544 | 0.3350547 | 0.3331401 | 0.3455642 | 0.3511589 | 0.3475516
410 | 0.3647484 | 0.375053 | 0.3653338 | 0.3568006 | 0.3679285 | 0.3768658 | 0.3690177 | 0.3628403 | 0.3651637 | 0.3656216 | 0.3595496 | 0.3555416 | 0.3568227 | 0.357585 | 0.3573359 | 0.3574547 | 0.3581318 | 0.3575537 | 0.355475 | 0.3535485 | 0.3517658 | 0.354473 | 0.3605369 | 0.3613386 | 0.3590551 | 0.3620064 | 0.3673241 | 0.3578388 | 0.34334 | 0.3488487 | 0.3591977 | 0.354148 | 0.3466641 | 0.3583615 | 0.3716862 | 0.3691727 | 0.3661235 | 0.3577392 | 0.3506648 | 0.3558395 | 0.3593362 | 0.3536709 | 0.3491193 | 0.3486803 | 0.3508156 | 0.3598618 | 0.3647609 | 0.3612252 | 0.3577324 | 0.3543073 | 0.3535698 | 0.356168 | 0.355594 | 0.3519058 | 0.3535571 | 0.3593581 | 0.3562827 | 0.3477923 | 0.3504297 | 0.3583182 | 0.3667003 | 0.3752582 | 0.3607575 | 0.3403437 | 0.3441845 | 0.3521652 | 0.3515898 | 0.3501919 | 0.3589858 | 0.3676287 | 0.3609139 | 0.3553112 | 0.3613643 | 0.3636256 | 0.3435827 | 0.3315713 | 0.3509365 | 0.3659722 | 0.3688313 | 0.3682267 | 0.3602922 | 0.3583872 | 0.3663872 | 0.3729548 | 0.3776619 | 0.3768224 | 0.3703266 | 0.3601856 | 0.347103 | 0.3492827 | 0.3611549 | 0.3647406 | 0.3642431 | 0.3597347 | 0.3537279 | 0.3508976 | 0.3489291 | 0.3442675 | 0.3391108 | 0.3527514 | 0.3684112 | 0.3578946 | 0.346636 | 0.3538516 | 0.3595953 | 0.3479408 | 0.3392005 | 0.3489744 | 0.3571452 | 0.3586561 | 0.3588803 | 0.3552854 | 0.3539477 | 0.3576107 | 0.3585427 | 0.3548049 | 0.353523 | 0.3555503
411 | 0.3784561 | 0.3808365 | 0.383378 | 0.3853464 | 0.3778856 | 0.3714266 | 0.372644 | 0.3727918 | 0.3674976 | 0.3630958 | 0.3618176 | 0.3596948 | 0.3554075 | 0.3571729 | 0.3707349 | 0.3746916 | 0.3640712 | 0.3621988 | 0.3707836 | 0.3752505 | 0.3758222 | 0.3694166 | 0.3577944 | 0.3529644 | 0.3521166 | 0.364188 | 0.382099 | 0.3778887 | 0.3661862 | 0.3710647 | 0.3799547 | 0.3744614 | 0.3666944 | 0.3735192 | 0.381582 | 0.367404 | 0.353249 | 0.3510682 | 0.3515062 | 0.3764354 | 0.3975684 | 0.3979744 | 0.3953961 | 0.3817981 | 0.3684491 | 0.3557687 | 0.3477734 | 0.3493074 | 0.3547138 | 0.3662256 | 0.3701372 | 0.364616 | 0.3618986 | 0.3619337 | 0.3635433 | 0.3663765 | 0.3647281 | 0.3603457 | 0.3523673 | 0.3426919 | 0.3567262 | 0.3792083 | 0.3717689 | 0.3566565 | 0.3583419 | 0.3628944 | 0.3590114 | 0.3543174 | 0.3648099 | 0.3750585 | 0.3617928 | 0.3510544 | 0.3668028 | 0.3781543 | 0.3636415 | 0.3535184 | 0.3605445 | 0.3627495 | 0.3513954 | 0.3453108 | 0.3503776 | 0.3558383 | 0.3619459 | 0.3657743 | 0.3666424 | 0.3658419 | 0.3633397 | 0.3639729 | 0.3671364 | 0.3732595 | 0.3812621 | 0.3832054 | 0.3821631 | 0.3772796 | 0.3709608 | 0.3658696 | 0.3611113 | 0.3655862 | 0.3717588 | 0.3646554 | 0.3561259 | 0.3593297 | 0.3630598 | 0.3679934 | 0.3726028 | 0.37338 | 0.3730792 | 0.36593 | 0.3622744 | 0.3731336 | 0.3768309 | 0.3592695 | 0.3509773 | 0.3632205 | 0.3682092 | 0.3607928 | 0.3584339 | 0.3628895
412 | 0.3847375 | 0.3819367 | 0.3752927 | 0.3697753 | 0.3828219 | 0.393463 | 0.3856719 | 0.3787001 | 0.3758969 | 0.3718333 | 0.3633582 | 0.3595189 | 0.3675591 | 0.3736413 | 0.3759074 | 0.3781717 | 0.3804335 | 0.3793229 | 0.3741812 | 0.3696818 | 0.3657898 | 0.3638221 | 0.3632931 | 0.3696372 | 0.380011 | 0.3845355 | 0.3864161 | 0.3868622 | 0.3868223 | 0.3830495 | 0.3783735 | 0.3797852 | 0.3821592 | 0.3799417 | 0.3773348 | 0.3779845 | 0.3788831 | 0.3843615 | 0.3884086 | 0.3790705 | 0.3710566 | 0.3702723 | 0.3720146 | 0.3830866 | 0.3888734 | 0.3804714 | 0.3740133 | 0.3715091 | 0.3721495 | 0.3777478 | 0.3789834 | 0.3748042 | 0.3736833 | 0.3755651 | 0.380312 | 0.3872856 | 0.386495 | 0.3809678 | 0.3775289 | 0.3750754 | 0.3791734 | 0.3856055 | 0.3845405 | 0.3815528 | 0.3802414 | 0.3792161 | 0.3714645 | 0.3630663 | 0.3721151 | 0.3811006 | 0.3703389 | 0.3608804 | 0.3650813 | 0.368925 | 0.3706677 | 0.3724951 | 0.3746537 | 0.3742134 | 0.3664639 | 0.362931 | 0.3683217 | 0.3681114 | 0.3587003 | 0.3597016 | 0.3742271 | 0.3784212 | 0.3720793 | 0.3661018 | 0.3604185 | 0.3624076 | 0.3692693 | 0.3705235 | 0.3690145 | 0.3669928 | 0.3647796 | 0.3620069 | 0.3590825 | 0.3673719 | 0.3777231 | 0.3750826 | 0.3710464 | 0.373363 | 0.3759193 | 0.3769133 | 0.3779769 | 0.3798624 | 0.3806436 | 0.3744094 | 0.3719469 | 0.3851542 | 0.3916538 | 0.3782431 | 0.3693458 | 0.3704476 | 0.372867 | 0.3775396 | 0.3782996 | 0.3737875
413 | 0.3966048 | 0.3784261 | 0.3950042 | 0.4101647 | 0.4017449 | 0.394431 | 0.395591 | 0.3943696 | 0.3810315 | 0.374464 | 0.3915952 | 0.399242 | 0.3825848 | 0.37423 | 0.3820566 | 0.3891987 | 0.3953021 | 0.3974046 | 0.3947244 | 0.3949552 | 0.3979396 | 0.3969423 | 0.3929682 | 0.3841854 | 0.3725832 | 0.3746844 | 0.3829797 | 0.3850791 | 0.38508 | 0.3935513 | 0.4040719 | 0.3872735 | 0.3661567 | 0.3793976 | 0.3955533 | 0.394491 | 0.392667 | 0.3805372 | 0.3714544 | 0.3908674 | 0.4066075 | 0.4022939 | 0.397903 | 0.3932271 | 0.3897672 | 0.389572 | 0.3850388 | 0.3716823 | 0.3653893 | 0.3702332 | 0.3736044 | 0.375148 | 0.3787211 | 0.3842868 | 0.3847734 | 0.3813126 | 0.38755 | 0.3997036 | 0.3993798 | 0.3931681 | 0.3902408 | 0.3884836 | 0.3847669 | 0.3805477 | 0.3903042 | 0.4024462 | 0.3906026 | 0.3764532 | 0.3839317 | 0.3916257 | 0.3846807 | 0.3786876 | 0.3826703 | 0.3848846 | 0.3766958 | 0.3724803 | 0.3837875 | 0.3907066 | 0.3852841 | 0.3805476 | 0.3772628 | 0.3733282 | 0.3683259 | 0.37148 | 0.3852279 | 0.389339 | 0.3836225 | 0.3752032 | 0.3646028 | 0.3656744 | 0.3741584 | 0.37848 | 0.3807504 | 0.3872683 | 0.3953731 | 0.383579 | 0.3663863 | 0.3723909 | 0.3826604 | 0.3839793 | 0.3843369 | 0.3856812 | 0.3871345 | 0.3918542 | 0.3952848 | 0.3834772 | 0.3754241 | 0.3912236 | 0.4017312 | 0.3902529 | 0.3801043 | 0.3739025 | 0.3713792 | 0.3770053 | 0.3811586 | 0.3827936 | 0.3830848 | 0.3815653
414 | 0.4032916 | 0.3931157 | 0.3900769 | 0.3879674 | 0.4010937 | 0.4120534 | 0.4064119 | 0.4012654 | 0.398638 | 0.3951436 | 0.3886142 | 0.385837 | 0.3926746 | 0.3999924 | 0.4082463 | 0.4088189 | 0.3977341 | 0.3933702 | 0.3970404 | 0.3967036 | 0.3925764 | 0.3897708 | 0.387953 | 0.3888469 | 0.3913305 | 0.3968795 | 0.403814 | 0.3966166 | 0.3846328 | 0.3836858 | 0.3854089 | 0.3886023 | 0.3920281 | 0.3911735 | 0.3899559 | 0.3918518 | 0.3936897 | 0.3924742 | 0.3916685 | 0.3946961 | 0.3976067 | 0.3998786 | 0.3993326 | 0.3883805 | 0.3823662 | 0.389608 | 0.3918584 | 0.3839565 | 0.379104 | 0.3790593 | 0.3815663 | 0.3872404 | 0.3855992 | 0.376776 | 0.3785743 | 0.3886271 | 0.3846317 | 0.3720662 | 0.3791355 | 0.3954702 | 0.3959757 | 0.3908412 | 0.3891091 | 0.3882495 | 0.3934108 | 0.3995998 | 0.3981205 | 0.3959041 | 0.3953346 | 0.3946231 | 0.387492 | 0.3813447 | 0.3855087 | 0.3875339 | 0.3769786 | 0.3694931 | 0.3740001 | 0.3773795 | 0.3775877 | 0.3790836 | 0.3833046 | 0.385221 | 0.3833514 | 0.3856005 | 0.393199 | 0.394303 | 0.3887839 | 0.3884397 | 0.3922716 | 0.3881667 | 0.3790214 | 0.3769835 | 0.3784479 | 0.3779985 | 0.3768341 | 0.3828964 | 0.3909192 | 0.3869793 | 0.38084 | 0.383473 | 0.3870484 | 0.3850991 | 0.3829168 | 0.3808872 | 0.3792674 | 0.3824905 | 0.3855485 | 0.3875568 | 0.3891963 | 0.3893036 | 0.3890868 | 0.3879078 | 0.3871577 | 0.3873581 | 0.3858127 | 0.3812823 | 0.3797289 | 0.3821868
415 | 0.4157819 | 0.406445 | 0.4134322 | 0.4197421 | 0.4147868 | 0.4099789 | 0.4063003 | 0.4029828 | 0.4015032 | 0.4010037 | 0.4039354 | 0.4055737 | 0.4038976 | 0.4040783 | 0.4078781 | 0.4082513 | 0.4034241 | 0.401374 | 0.4026434 | 0.4046086 | 0.4072319 | 0.4071846 | 0.4051406 | 0.4056679 | 0.4077026 | 0.4086919 | 0.4092088 | 0.4115927 | 0.4146088 | 0.4127999 | 0.4098236 | 0.4019142 | 0.393225 | 0.3996811 | 0.407422 | 0.4038827 | 0.4001467 | 0.3972524 | 0.395517 | 0.404619 | 0.411774 | 0.408299 | 0.4049099 | 0.4018381 | 0.3992697 | 0.3980527 | 0.3985286 | 0.4024481 | 0.4026958 | 0.3971545 | 0.3943585 | 0.3949698 | 0.3946614 | 0.39345 | 0.3918204 | 0.3898659 | 0.388209 | 0.3867337 | 0.390619 | 0.3970339 | 0.4021543 | 0.4068134 | 0.4016224 | 0.3939054 | 0.3939824 | 0.3953898 | 0.3943521 | 0.3930795 | 0.3925487 | 0.3921591 | 0.3957494 | 0.3990588 | 0.3994244 | 0.4002622 | 0.4038782 | 0.4065893 | 0.4057652 | 0.4033543 | 0.3964804 | 0.3927759 | 0.3957784 | 0.3990942 | 0.4029247 | 0.4031618 | 0.3987315 | 0.3973252 | 0.3990026 | 0.398738 | 0.3969059 | 0.3940253 | 0.3904787 | 0.3920053 | 0.3960318 | 0.3996407 | 0.4030935 | 0.3981521 | 0.3909334 | 0.3890354 | 0.3881157 | 0.3876436 | 0.3872196 | 0.3878347 | 0.3884447 | 0.38663 | 0.3858193 | 0.3968764 | 0.4050633 | 0.3950158 | 0.3880365 | 0.3938045 | 0.3984206 | 0.3996173 | 0.3994659 | 0.3963281 | 0.3949737 | 0.3966689 | 0.3973547 | 0.3966806
416 | 0.4230612 | 0.416966 | 0.4169722 | 0.4172539 | 0.4220235 | 0.4253914 | 0.4180193 | 0.4124929 | 0.4163571 | 0.4178294 | 0.4109291 | 0.4055756 | 0.4041855 | 0.4049845 | 0.4100502 | 0.4136391 | 0.4149867 | 0.4158807 | 0.4162326 | 0.4139425 | 0.4091534 | 0.4073536 | 0.4077887 | 0.4107192 | 0.4151127 | 0.4126448 | 0.4070753 | 0.4070326 | 0.4088616 | 0.4087886 | 0.4082554 | 0.4065426 | 0.4046433 | 0.4084869 | 0.4128177 | 0.4125427 | 0.4121191 | 0.410326 | 0.4083402 | 0.4045524 | 0.4020975 | 0.4069206 | 0.4105343 | 0.409682 | 0.4085843 | 0.4068275 | 0.4057953 | 0.4062366 | 0.4067521 | 0.4073846 | 0.4071377 | 0.4057993 | 0.4046224 | 0.4036041 | 0.4047696 | 0.4076322 | 0.4052278 | 0.3996102 | 0.397723 | 0.3975962 | 0.3992945 | 0.4016432 | 0.3993148 | 0.3957871 | 0.3968734 | 0.3987473 | 0.3992431 | 0.3996064 | 0.4051331 | 0.4105217 | 0.4060703 | 0.4019955 | 0.4018673 | 0.4015883 | 0.4004228 | 0.3996089 | 0.4001683 | 0.4000634 | 0.3980901 | 0.3973832 | 0.3993563 | 0.4026504 | 0.4081144 | 0.4074263 | 0.3987473 | 0.3964617 | 0.4006961 | 0.4029775 | 0.4036829 | 0.402738 | 0.4007452 | 0.4001577 | 0.4002626 | 0.3994922 | 0.3983947 | 0.3999445 | 0.4022125 | 0.4002216 | 0.3974476 | 0.3974739 | 0.3978009 | 0.3951442 | 0.3925097 | 0.3972119 | 0.4014551 | 0.4002728 | 0.3995442 | 0.4016976 | 0.4036018 | 0.4044707 | 0.405621 | 0.4076069 | 0.4077388 | 0.4037632 | 0.4005983 | 0.3988198 | 0.398487 | 0.400102
417 | 0.4283485 | 0.4255664 | 0.4220757 | 0.4189662 | 0.4221346 | 0.424194 | 0.4177564 | 0.4133193 | 0.4190609 | 0.4220053 | 0.4151586 | 0.4107052 | 0.4123849 | 0.4148081 | 0.4186801 | 0.4191799 | 0.4145617 | 0.4126842 | 0.4140829 | 0.4163777 | 0.4195203 | 0.4208759 | 0.4208955 | 0.4193407 | 0.416863 | 0.4160872 | 0.4160807 | 0.4140665 | 0.4113724 | 0.409797 | 0.4084922 | 0.4111286 | 0.414388 | 0.414357 | 0.4140469 | 0.4094577 | 0.4050588 | 0.4076352 | 0.4099558 | 0.4098849 | 0.4093667 | 0.4064063 | 0.4044962 | 0.4064642 | 0.4076798 | 0.4068757 | 0.4055683 | 0.4032372 | 0.4021509 | 0.4030271 | 0.4036562 | 0.4039784 | 0.4035611 | 0.402418 | 0.4028037 | 0.4043773 | 0.407319 | 0.4110951 | 0.4069442 | 0.3990528 | 0.3992354 | 0.4022947 | 0.4031729 | 0.4034918 | 0.4036876 | 0.4038625 | 0.4060427 | 0.4084157 | 0.4096922 | 0.4108629 | 0.4095998 | 0.4080901 | 0.4039949 | 0.4011136 | 0.4053727 | 0.4087512 | 0.4086893 | 0.4080037 | 0.4055642 | 0.4041889 | 0.405066 | 0.4059634 | 0.406894 | 0.4065765 | 0.4046378 | 0.4027781 | 0.400999 | 0.4006694 | 0.4015096 | 0.4021626 | 0.4026967 | 0.4012228 | 0.3987595 | 0.3991943 | 0.4007119 | 0.3998264 | 0.398289 | 0.3975315 | 0.3969174 | 0.3980749 | 0.3994228 | 0.3980482 | 0.3966502 | 0.3998054 | 0.4025125 | 0.3999227 | 0.3981851 | 0.4018613 | 0.405056 | 0.4062504 | 0.406024 | 0.4015806 | 0.3989504 | 0.4003375 | 0.4022158 | 0.4049343 | 0.4056242 | 0.403581
418 | 0.4342575 | 0.423821 | 0.4234279 | 0.4231047 | 0.4238574 | 0.424179 | 0.4211971 | 0.4198023 | 0.4264828 | 0.4309926 | 0.4279041 | 0.424907 | 0.4221445 | 0.4213314 | 0.4243175 | 0.4243627 | 0.4199446 | 0.4179079 | 0.4187176 | 0.4188593 | 0.4183691 | 0.4174046 | 0.4160854 | 0.4162333 | 0.4172415 | 0.4174118 | 0.4172034 | 0.4153122 | 0.412851 | 0.4125539 | 0.4127804 | 0.4134273 | 0.4141406 | 0.4174603 | 0.4210012 | 0.420089 | 0.4189885 | 0.4154411 | 0.412185 | 0.4116533 | 0.4109905 | 0.4096117 | 0.409694 | 0.415171 | 0.4179349 | 0.4134153 | 0.4109804 | 0.4127858 | 0.412116 | 0.4075438 | 0.4039801 | 0.4016682 | 0.402726 | 0.4070921 | 0.4079036 | 0.4059526 | 0.406707 | 0.409112 | 0.4077917 | 0.4047135 | 0.4096156 | 0.4173612 | 0.4132235 | 0.4060384 | 0.4068573 | 0.4090424 | 0.410445 | 0.4117723 | 0.4092316 | 0.4063541 | 0.3961113 | 0.3878697 | 0.4006033 | 0.4109266 | 0.4070709 | 0.4049108 | 0.4093746 | 0.4108522 | 0.4039315 | 0.4007433 | 0.405454 | 0.4085788 | 0.4090985 | 0.4073422 | 0.4026296 | 0.4005467 | 0.4011457 | 0.4016587 | 0.4021025 | 0.4041569 | 0.4072341 | 0.4058239 | 0.4022024 | 0.4049188 | 0.4100032 | 0.4094263 | 0.4073134 | 0.4083085 | 0.4098749 | 0.4085912 | 0.4070014 | 0.4048114 | 0.4027645 | 0.4089851 | 0.4143267 | 0.4092771 | 0.4050243 | 0.4058328 | 0.4061078 | 0.4041659 | 0.4023015 | 0.400667 | 0.399776 | 0.4005325 | 0.4027498 | 0.4074655 | 0.4090198 | 0.4063146
419 | 0.4416614 | 0.4230737 | 0.4299779 | 0.4364661 | 0.435921 | 0.4350477 | 0.4316602 | 0.4289907 | 0.4299744 | 0.4302694 | 0.4281536 | 0.4269992 | 0.4283085 | 0.4296019 | 0.4308646 | 0.4318423 | 0.4323874 | 0.4311073 | 0.4276451 | 0.4235585 | 0.4188812 | 0.4182999 | 0.420781 | 0.4238733 | 0.4273239 | 0.4296303 | 0.4314194 | 0.430791 | 0.4293437 | 0.4297499 | 0.4306047 | 0.4284738 | 0.425871 | 0.425934 | 0.4262231 | 0.4253374 | 0.4246078 | 0.4284043 | 0.4311875 | 0.4244952 | 0.4195352 | 0.4240338 | 0.4265315 | 0.4216407 | 0.4184978 | 0.4200475 | 0.4198615 | 0.4161451 | 0.4140693 | 0.4145804 | 0.4159156 | 0.418274 | 0.4156769 | 0.4082149 | 0.4080777 | 0.4136329 | 0.4166976 | 0.4182431 | 0.4195851 | 0.420831 | 0.4178205 | 0.4132934 | 0.4098137 | 0.4066027 | 0.4084653 | 0.411194 | 0.4148235 | 0.4185396 | 0.4210037 | 0.4231562 | 0.4161359 | 0.4095581 | 0.4076192 | 0.4063702 | 0.4091788 | 0.4127588 | 0.419352 | 0.4234216 | 0.4203938 | 0.4175239 | 0.4149881 | 0.4125 | 0.4100902 | 0.4099115 | 0.4126306 | 0.4132545 | 0.411742 | 0.4132296 | 0.4171383 | 0.4154682 | 0.4102551 | 0.4119487 | 0.4170456 | 0.4165179 | 0.4138887 | 0.4136037 | 0.4139548 | 0.4144496 | 0.4149709 | 0.4140326 | 0.4129376 | 0.4146656 | 0.4164166 | 0.4133846 | 0.4105878 | 0.4105712 | 0.410555 | 0.4105405 | 0.4114566 | 0.4162385 | 0.4193325 | 0.4174164 | 0.4152868 | 0.4126843 | 0.4096631 | 0.4059261 | 0.4058463 | 0.4106941
420 | 0.4448479 | 0.4309725 | 0.4358997 | 0.4403725 | 0.4372296 | 0.4342637 | 0.4326539 | 0.4318101 | 0.4348632 | 0.4366214 | 0.4338469 | 0.4321637 | 0.433277 | 0.4333707 | 0.4314772 | 0.4302574 | 0.4300599 | 0.4291173 | 0.4272842 | 0.4269131 | 0.4279251 | 0.4294063 | 0.4312384 | 0.4294729 | 0.4255981 | 0.4245349 | 0.4247427 | 0.4260608 | 0.427755 | 0.4247874 | 0.4206919 | 0.421598 | 0.4232947 | 0.4245675 | 0.4258043 | 0.4239657 | 0.4220072 | 0.4186129 | 0.4158248 | 0.4187063 | 0.4217365 | 0.4255781 | 0.4270996 | 0.4200534 | 0.4155525 | 0.4178846 | 0.4202977 | 0.4228755 | 0.4249088 | 0.4260834 | 0.4248048 | 0.4204816 | 0.4164798 | 0.4127936 | 0.4126325 | 0.415211 | 0.4163451 | 0.4165981 | 0.4193135 | 0.423191 | 0.419787 | 0.4137886 | 0.4157608 | 0.4197769 | 0.4186158 | 0.4165709 | 0.4125572 | 0.4083542 | 0.4151799 | 0.4219833 | 0.4168959 | 0.4120158 | 0.4093081 | 0.4077684 | 0.4130985 | 0.4166081 | 0.4130057 | 0.4101736 | 0.4095082 | 0.4118656 | 0.4206203 | 0.4238597 | 0.4180393 | 0.4167924 | 0.4214859 | 0.4217748 | 0.4175721 | 0.4153906 | 0.4148404 | 0.4150826 | 0.4158279 | 0.4143662 | 0.411817 | 0.4149236 | 0.4201434 | 0.4167258 | 0.4109649 | 0.411571 | 0.4133477 | 0.4129977 | 0.4124193 | 0.4179957 | 0.4236793 | 0.4217239 | 0.4196259 | 0.4158429 | 0.4126503 | 0.413209 | 0.4135325 | 0.4128793 | 0.4132353 | 0.4165875 | 0.417482 | 0.4129316 | 0.4112921 | 0.4146306 | 0.4162122 | 0.4154264
421 | 0.4480942 | 0.4387055 | 0.4420039 | 0.4449259 | 0.4415607 | 0.4385427 | 0.4381848 | 0.4377052 | 0.4366063 | 0.4356956 | 0.4354431 | 0.4360355 | 0.4387926 | 0.4407929 | 0.4413179 | 0.4396695 | 0.4347229 | 0.4325118 | 0.4335707 | 0.435264 | 0.4375573 | 0.4366082 | 0.4332348 | 0.4322491 | 0.4326632 | 0.4346375 | 0.4373171 | 0.4352567 | 0.4315909 | 0.4293224 | 0.4273919 | 0.4248587 | 0.4222301 | 0.4251042 | 0.4284452 | 0.4293463 | 0.4299197 | 0.4235171 | 0.4181589 | 0.4225691 | 0.4263852 | 0.4269572 | 0.4267528 | 0.4236814 | 0.4216691 | 0.4225001 | 0.4227952 | 0.4220001 | 0.4201307 | 0.4165675 | 0.4165831 | 0.4210406 | 0.4215426 | 0.4181613 | 0.4191372 | 0.4234992 | 0.4248805 | 0.4244434 | 0.422378 | 0.4195441 | 0.417144 | 0.4148985 | 0.417279 | 0.4208458 | 0.4202654 | 0.418977 | 0.4179284 | 0.4169028 | 0.4221111 | 0.4272383 | 0.4233506 | 0.4199122 | 0.4211837 | 0.4219721 | 0.4199194 | 0.418201 | 0.4177882 | 0.4174257 | 0.4172042 | 0.4176676 | 0.41958 | 0.4201388 | 0.418474 | 0.4184094 | 0.4204232 | 0.4197755 | 0.4164138 | 0.4156508 | 0.4169851 | 0.4184539 | 0.4200082 | 0.4181264 | 0.4145514 | 0.411985 | 0.4097953 | 0.4122766 | 0.416025 | 0.4169003 | 0.4172475 | 0.4176674 | 0.4180951 | 0.4176174 | 0.4171772 | 0.4204691 | 0.4233737 | 0.4216984 | 0.4196652 | 0.4153578 | 0.4128561 | 0.417856 | 0.4203454 | 0.4153827 | 0.4121267 | 0.4126515 | 0.4135501 | 0.4150881 | 0.4163144 | 0.4171208
422 | 0.4524307 | 0.4428569 | 0.4448174 | 0.4464763 | 0.4430864 | 0.4402762 | 0.4419076 | 0.442868 | 0.4404137 | 0.4383354 | 0.4375735 | 0.4377104 | 0.4401505 | 0.4417714 | 0.4417957 | 0.4414142 | 0.4404166 | 0.4389152 | 0.4368113 | 0.4354433 | 0.4347712 | 0.4346753 | 0.4350102 | 0.4349931 | 0.4347695 | 0.4341643 | 0.4333866 | 0.4346647 | 0.436639 | 0.4328008 | 0.4275563 | 0.4269329 | 0.4270399 | 0.4294288 | 0.4320113 | 0.4334508 | 0.4348389 | 0.4355211 | 0.4360491 | 0.435134 | 0.4342942 | 0.433866 | 0.4328465 | 0.4296434 | 0.4275765 | 0.4285598 | 0.4286277 | 0.4268334 | 0.4249899 | 0.4230689 | 0.4240875 | 0.4287547 | 0.4282346 | 0.4226218 | 0.4219236 | 0.4250448 | 0.4256648 | 0.4247589 | 0.4240579 | 0.4234536 | 0.4246204 | 0.4264184 | 0.4234753 | 0.4193165 | 0.4186995 | 0.418687 | 0.4196782 | 0.420766 | 0.4198217 | 0.4188502 | 0.4190188 | 0.4191122 | 0.4184172 | 0.4179617 | 0.4189144 | 0.4202168 | 0.4228854 | 0.4241388 | 0.4214124 | 0.4196333 | 0.419859 | 0.4199839 | 0.4199431 | 0.4206266 | 0.4222506 | 0.4223588 | 0.4209212 | 0.4196925 | 0.4186323 | 0.4175713 | 0.4165096 | 0.4183479 | 0.4216153 | 0.4202552 | 0.4171662 | 0.4180749 | 0.4200682 | 0.4180584 | 0.4153128 | 0.4153891 | 0.4157686 | 0.4178191 | 0.4198955 | 0.4197408 | 0.4194874 | 0.4180672 | 0.4168245 | 0.4167102 | 0.4165667 | 0.416302 | 0.4165966 | 0.4185511 | 0.4193358 | 0.4175287 | 0.4165798 | 0.4170984 | 0.417684 | 0.4183597
423 | 0.4563953 | 0.4502348 | 0.447967 | 0.4458477 | 0.4461437 | 0.4463531 | 0.4458995 | 0.4456783 | 0.4466393 | 0.4467952 | 0.4441334 | 0.4416963 | 0.4398353 | 0.4388994 | 0.4397669 | 0.4406246 | 0.4414673 | 0.4411601 | 0.4394783 | 0.4387515 | 0.4389282 | 0.4393965 | 0.4400829 | 0.4392052 | 0.4374103 | 0.4353361 | 0.4331355 | 0.4322054 | 0.4317055 | 0.4328669 | 0.4344302 | 0.4326916 | 0.430431 | 0.4329067 | 0.4357843 | 0.4354016 | 0.434908 | 0.4332981 | 0.4320483 | 0.4341649 | 0.4360424 | 0.4366139 | 0.4366951 | 0.4349654 | 0.4329784 | 0.4303002 | 0.4285025 | 0.4284953 | 0.4281556 | 0.4272914 | 0.4273932 | 0.4286938 | 0.4286623 | 0.427323 | 0.4257969 | 0.4241257 | 0.4242381 | 0.4254386 | 0.4240162 | 0.4213561 | 0.4231444 | 0.4265178 | 0.4265299 | 0.42568 | 0.4246201 | 0.4235244 | 0.4268051 | 0.4305065 | 0.4284521 | 0.4262511 | 0.4249567 | 0.4238671 | 0.4249243 | 0.4257726 | 0.4253921 | 0.4254606 | 0.4272836 | 0.4283357 | 0.42722 | 0.4252227 | 0.4213596 | 0.4197843 | 0.4219669 | 0.4232777 | 0.4234562 | 0.4235276 | 0.42349 | 0.4230564 | 0.4223032 | 0.4223778 | 0.4229782 | 0.4222805 | 0.4209432 | 0.4184946 | 0.4156308 | 0.415951 | 0.417135 | 0.4184439 | 0.4197757 | 0.4205633 | 0.4212925 | 0.4180499 | 0.4147454 | 0.4167312 | 0.4186597 | 0.4199116 | 0.4210423 | 0.4214027 | 0.4212388 | 0.418896 | 0.4171095 | 0.4169741 | 0.4168376 | 0.4166989 | 0.4165245 | 0.416289 | 0.4171276 | 0.4194135
424 | 0.4600109 | 0.4535935 | 0.4510615 | 0.4487051 | 0.4492078 | 0.4495828 | 0.4489784 | 0.4484089 | 0.448017 | 0.4475745 | 0.4469547 | 0.4460266 | 0.4443087 | 0.4432509 | 0.4434797 | 0.4433947 | 0.4428332 | 0.4435966 | 0.4459437 | 0.4456441 | 0.442841 | 0.4416264 | 0.4415993 | 0.4411042 | 0.4403347 | 0.4403868 | 0.4408102 | 0.440493 | 0.439925 | 0.438387 | 0.4366145 | 0.436767 | 0.4372239 | 0.4372353 | 0.437209 | 0.4365351 | 0.4358859 | 0.4361915 | 0.436585 | 0.4378017 | 0.4384704 | 0.4361468 | 0.4340135 | 0.4325832 | 0.4317796 | 0.4326585 | 0.4333469 | 0.4336479 | 0.433659 | 0.433213 | 0.4327182 | 0.4321628 | 0.4312024 | 0.4298444 | 0.4288594 | 0.4281644 | 0.4279969 | 0.4281512 | 0.428485 | 0.4289036 | 0.4301058 | 0.4315873 | 0.4282763 | 0.4237363 | 0.4260801 | 0.4295988 | 0.4287801 | 0.4275443 | 0.4284977 | 0.4294279 | 0.4273723 | 0.425667 | 0.4276334 | 0.4295176 | 0.4309178 | 0.4316436 | 0.4297351 | 0.4277628 | 0.425611 | 0.424063 | 0.4237924 | 0.4235441 | 0.4233325 | 0.4227308 | 0.4216225 | 0.421128 | 0.4212595 | 0.4231328 | 0.4264116 | 0.4267164 | 0.4251324 | 0.4245002 | 0.424337 | 0.4231335 | 0.4215414 | 0.4211926 | 0.421181 | 0.4208608 | 0.4204839 | 0.4198907 | 0.4192743 | 0.4182902 | 0.4173703 | 0.4203689 | 0.4228966 | 0.4198568 | 0.4173534 | 0.4182575 | 0.4192208 | 0.4204299 | 0.4210597 | 0.4199703 | 0.4195388 | 0.4205647 | 0.4210181 | 0.4204924 | 0.4207195 | 0.4219611
425 | 0.4627134 | 0.453474 | 0.454108 | 0.454558 | 0.4519071 | 0.4496837 | 0.450736 | 0.4519304 | 0.4538478 | 0.4544237 | 0.4503038 | 0.4468115 | 0.4449276 | 0.4443724 | 0.4464067 | 0.4473016 | 0.4464671 | 0.444771 | 0.4420447 | 0.4422634 | 0.4452676 | 0.4456827 | 0.4441622 | 0.4435782 | 0.4435432 | 0.4428011 | 0.4417393 | 0.4404406 | 0.4390617 | 0.439285 | 0.439896 | 0.440304 | 0.4406799 | 0.4397626 | 0.4387356 | 0.4371693 | 0.4356716 | 0.4361734 | 0.4366788 | 0.4372165 | 0.4373831 | 0.4355233 | 0.4346831 | 0.4376079 | 0.4394478 | 0.4383751 | 0.4371272 | 0.4355229 | 0.4349043 | 0.4358396 | 0.4347591 | 0.4311767 | 0.430845 | 0.4337048 | 0.4331036 | 0.4298126 | 0.4297636 | 0.4316925 | 0.4307146 | 0.4283651 | 0.4291515 | 0.4310554 | 0.4312225 | 0.4309442 | 0.428747 | 0.4262222 | 0.4252687 | 0.4244663 | 0.4251407 | 0.4258273 | 0.4254259 | 0.4252389 | 0.4272986 | 0.4289741 | 0.42839 | 0.4286558 | 0.4322422 | 0.4333634 | 0.4275513 | 0.4233132 | 0.422406 | 0.4220093 | 0.4224512 | 0.4238805 | 0.4265925 | 0.4270828 | 0.4253075 | 0.4256553 | 0.4277165 | 0.4256213 | 0.4208867 | 0.4196759 | 0.4202016 | 0.4197717 | 0.4189847 | 0.4204153 | 0.4224476 | 0.4226288 | 0.4224696 | 0.420998 | 0.4193855 | 0.4227526 | 0.4262525 | 0.425829 | 0.4253695 | 0.4244856 | 0.4235904 | 0.4226236 | 0.4214805 | 0.4196049 | 0.4184485 | 0.4194267 | 0.4197719 | 0.4187148 | 0.4187211 | 0.4205458 | 0.4219999 | 0.4229547
426 | 0.4670985 | 0.4566781 | 0.4583187 | 0.4596164 | 0.4551811 | 0.4516359 | 0.4549117 | 0.4573333 | 0.4554094 | 0.4540467 | 0.4546482 | 0.4545329 | 0.4525807 | 0.451131 | 0.4506607 | 0.4500688 | 0.4492924 | 0.4500229 | 0.4525547 | 0.4533217 | 0.4524192 | 0.4495225 | 0.445135 | 0.4438451 | 0.4443713 | 0.4441722 | 0.4436452 | 0.4454408 | 0.4480231 | 0.4452784 | 0.4412451 | 0.4406016 | 0.440494 | 0.4413547 | 0.4422976 | 0.4431409 | 0.4438452 | 0.4411106 | 0.438587 | 0.4380362 | 0.4380259 | 0.4409667 | 0.4426285 | 0.4395667 | 0.4378646 | 0.4398129 | 0.4405682 | 0.4388971 | 0.437624 | 0.4369781 | 0.4375622 | 0.4396728 | 0.4383734 | 0.4337263 | 0.4325187 | 0.4339841 | 0.4340207 | 0.4331855 | 0.4332179 | 0.4336596 | 0.4333229 | 0.4327089 | 0.4316689 | 0.4305197 | 0.4346705 | 0.439726 | 0.4363469 | 0.432157 | 0.4334956 | 0.4348634 | 0.4316184 | 0.4286384 | 0.4284352 | 0.4284263 | 0.42956 | 0.4306362 | 0.4314877 | 0.4317137 | 0.4301807 | 0.4285697 | 0.4267937 | 0.4263746 | 0.4281845 | 0.4289659 | 0.4284113 | 0.4282559 | 0.4285076 | 0.4273356 | 0.4250145 | 0.4254327 | 0.4275906 | 0.4279909 | 0.4275251 | 0.4256591 | 0.4232699 | 0.4228668 | 0.4230025 | 0.4239806 | 0.4251136 | 0.4238625 | 0.4223553 | 0.4226364 | 0.4229743 | 0.4223491 | 0.4220145 | 0.4251148 | 0.4274892 | 0.4252521 | 0.4235396 | 0.4240071 | 0.4240042 | 0.4226051 | 0.4214962 | 0.42103 | 0.4203014 | 0.419124 | 0.4200055 | 0.4236611
427 | 0.4679215 | 0.4617238 | 0.460815 | 0.4598908 | 0.458673 | 0.4574084 | 0.4557856 | 0.4544812 | 0.4547972 | 0.4549647 | 0.4546125 | 0.4538372 | 0.4519776 | 0.451414 | 0.4533766 | 0.4538609 | 0.4521016 | 0.4500114 | 0.4475256 | 0.447363 | 0.4493979 | 0.4493442 | 0.4477287 | 0.4468874 | 0.4465 | 0.4463338 | 0.4462675 | 0.4459708 | 0.4455962 | 0.4456262 | 0.4457541 | 0.4429813 | 0.43975 | 0.4422903 | 0.4453202 | 0.4438033 | 0.4422794 | 0.4429081 | 0.4434043 | 0.4426595 | 0.4420059 | 0.4418495 | 0.4418062 | 0.4421805 | 0.4419378 | 0.440039 | 0.4390755 | 0.4400144 | 0.4394577 | 0.4365429 | 0.4351981 | 0.4358019 | 0.4359138 | 0.4355427 | 0.4358554 | 0.4366994 | 0.4369557 | 0.4368535 | 0.4360598 | 0.4349399 | 0.4351932 | 0.4359358 | 0.4343987 | 0.4322769 | 0.4316782 | 0.4313395 | 0.4312916 | 0.4312717 | 0.4309597 | 0.4307213 | 0.4332409 | 0.4352595 | 0.4320267 | 0.4291061 | 0.4280215 | 0.4276741 | 0.4302061 | 0.4315973 | 0.4297804 | 0.4283846 | 0.4278798 | 0.427888 | 0.4287392 | 0.429392 | 0.4297873 | 0.4292159 | 0.4276588 | 0.4273743 | 0.4281169 | 0.4275476 | 0.426145 | 0.426923 | 0.4287755 | 0.4282935 | 0.4269394 | 0.4275284 | 0.4286446 | 0.428585 | 0.4283092 | 0.4265706 | 0.4246748 | 0.4240181 | 0.4234347 | 0.4238505 | 0.4242156 | 0.4239808 | 0.4235696 | 0.4220377 | 0.4216906 | 0.4262658 | 0.4289315 | 0.4259289 | 0.4230806 | 0.4205737 | 0.4201821 | 0.4234075 | 0.4255688 | 0.4262961
428 | 0.4714309 | 0.4615438 | 0.4629173 | 0.4641708 | 0.4633682 | 0.4623596 | 0.4597725 | 0.4576135 | 0.4576323 | 0.4571593 | 0.4549647 | 0.4536623 | 0.4546462 | 0.4553859 | 0.45565 | 0.4541275 | 0.4498938 | 0.4485881 | 0.4507825 | 0.4520273 | 0.452374 | 0.4528223 | 0.4533466 | 0.4538108 | 0.4542397 | 0.4531393 | 0.4513476 | 0.4494051 | 0.4474114 | 0.446618 | 0.446115 | 0.4456128 | 0.4451108 | 0.4485107 | 0.4522416 | 0.4494725 | 0.4465866 | 0.4440965 | 0.4419974 | 0.4435547 | 0.4444767 | 0.4419303 | 0.4400374 | 0.4405574 | 0.4413172 | 0.4427205 | 0.4430864 | 0.4413425 | 0.4395853 | 0.4378073 | 0.4375047 | 0.4390332 | 0.439828 | 0.4399025 | 0.4402037 | 0.4406811 | 0.4400681 | 0.4387899 | 0.4367655 | 0.434389 | 0.4350643 | 0.4368271 | 0.4347076 | 0.4315925 | 0.4322596 | 0.4335722 | 0.4337041 | 0.4337224 | 0.4364261 | 0.4390608 | 0.436667 | 0.4343299 | 0.4325864 | 0.4309585 | 0.4300107 | 0.4293627 | 0.4298862 | 0.430964 | 0.4336003 | 0.4344763 | 0.4316271 | 0.4300357 | 0.4305105 | 0.4308375 | 0.4309724 | 0.4315357 | 0.432536 | 0.4336416 | 0.4348324 | 0.4339708 | 0.4318059 | 0.4298765 | 0.4280631 | 0.4262114 | 0.4243453 | 0.425183 | 0.4267544 | 0.4263549 | 0.425593 | 0.4251845 | 0.4248139 | 0.4258327 | 0.4269134 | 0.4281137 | 0.4290946 | 0.427481 | 0.4261247 | 0.4264033 | 0.4264615 | 0.4256041 | 0.4251975 | 0.4261292 | 0.426172 | 0.4242457 | 0.4235807 | 0.4250726 | 0.4264837 | 0.427786
429 | 0.4731525 | 0.4630968 | 0.4638644 | 0.4645364 | 0.4635555 | 0.4625543 | 0.461398 | 0.4604257 | 0.4603896 | 0.4599684 | 0.4581996 | 0.456992 | 0.4572228 | 0.4571491 | 0.4564822 | 0.4559082 | 0.4554751 | 0.4551829 | 0.455059 | 0.452952 | 0.4489693 | 0.4489707 | 0.4519511 | 0.4526393 | 0.4519838 | 0.4515041 | 0.4511039 | 0.4510783 | 0.4511795 | 0.4501786 | 0.448911 | 0.4466713 | 0.4442778 | 0.4448332 | 0.4456389 | 0.4469803 | 0.4482114 | 0.4463977 | 0.444949 | 0.4469144 | 0.4483298 | 0.4467421 | 0.4448893 | 0.4420576 | 0.4405614 | 0.4426503 | 0.4437277 | 0.4427475 | 0.4422432 | 0.4424893 | 0.4417407 | 0.4397576 | 0.4399905 | 0.442399 | 0.442528 | 0.4408855 | 0.4401058 | 0.4398525 | 0.4374449 | 0.4340207 | 0.4344522 | 0.4362574 | 0.4365379 | 0.4364273 | 0.4358649 | 0.4352254 | 0.4360002 | 0.4369109 | 0.4355977 | 0.4342612 | 0.4343904 | 0.4345272 | 0.4347438 | 0.4346861 | 0.433016 | 0.4317462 | 0.4320402 | 0.4319508 | 0.4307827 | 0.4304833 | 0.4320219 | 0.4330848 | 0.4333659 | 0.4331393 | 0.4322532 | 0.4316701 | 0.4313959 | 0.4306746 | 0.4295925 | 0.4290645 | 0.4288884 | 0.4290626 | 0.4294093 | 0.4292536 | 0.4289102 | 0.429457 | 0.4302452 | 0.4278904 | 0.4249576 | 0.4271714 | 0.429938 | 0.4284123 | 0.4267509 | 0.4274316 | 0.4278724 | 0.4254772 | 0.4233567 | 0.4229817 | 0.4229027 | 0.4240535 | 0.4250569 | 0.4256228 | 0.4256482 | 0.4244758 | 0.4242658 | 0.4257014 | 0.4270539 | 0.4282944
430 | 0.4762 | 0.4698774 | 0.4670308 | 0.4643874 | 0.4650603 | 0.465463 | 0.4637949 | 0.4621961 | 0.4609499 | 0.4599941 | 0.4600547 | 0.4595447 | 0.4575726 | 0.4563334 | 0.4565226 | 0.4565592 | 0.4563644 | 0.4556738 | 0.4543907 | 0.4530351 | 0.4516108 | 0.4528949 | 0.4562038 | 0.4557939 | 0.4532037 | 0.4516471 | 0.4505577 | 0.4505912 | 0.451005 | 0.4509562 | 0.4507954 | 0.4518481 | 0.4530926 | 0.4515965 | 0.4498679 | 0.4480418 | 0.4463037 | 0.4468277 | 0.447184 | 0.4459711 | 0.4448922 | 0.4445445 | 0.4446044 | 0.4461688 | 0.4469852 | 0.4457933 | 0.4445547 | 0.4432211 | 0.442269 | 0.4419184 | 0.4408926 | 0.4390287 | 0.439059 | 0.4409489 | 0.4418307 | 0.4419289 | 0.4421401 | 0.4424203 | 0.4411038 | 0.4390338 | 0.4396759 | 0.4412843 | 0.4406388 | 0.4394153 | 0.4384061 | 0.4374335 | 0.4381368 | 0.4390012 | 0.4385768 | 0.4380814 | 0.4365073 | 0.4351309 | 0.4358253 | 0.4363508 | 0.435883 | 0.4358334 | 0.4374174 | 0.4379363 | 0.4354596 | 0.4334129 | 0.4322764 | 0.4317829 | 0.4323457 | 0.4321053 | 0.4308217 | 0.4309725 | 0.4325862 | 0.4328021 | 0.43189 | 0.431922 | 0.4325536 | 0.4320615 | 0.4310158 | 0.4315979 | 0.4327881 | 0.4315093 | 0.4295606 | 0.4298075 | 0.4304582 | 0.4301446 | 0.4297274 | 0.4300752 | 0.4304434 | 0.4302091 | 0.4299971 | 0.4300477 | 0.4298944 | 0.4284454 | 0.4275371 | 0.4288748 | 0.4295897 | 0.4284558 | 0.4271736 | 0.4255631 | 0.4249259 | 0.4259532 | 0.4275414 | 0.4298855
431 | 0.478108 | 0.4698332 | 0.4684196 | 0.4671742 | 0.4686429 | 0.4697162 | 0.4677583 | 0.465956 | 0.4649457 | 0.464087 | 0.4637593 | 0.463283 | 0.4624262 | 0.4617737 | 0.4615193 | 0.4605841 | 0.4586158 | 0.4578336 | 0.4584692 | 0.4584376 | 0.4577748 | 0.4571136 | 0.4564536 | 0.4560984 | 0.4559218 | 0.4559198 | 0.4559965 | 0.4551015 | 0.4538774 | 0.452821 | 0.4518052 | 0.4516972 | 0.4517328 | 0.4509945 | 0.4501906 | 0.4512189 | 0.4522031 | 0.4511413 | 0.4500975 | 0.4492207 | 0.44831 | 0.4472136 | 0.4462248 | 0.4456336 | 0.4455161 | 0.4466705 | 0.4469013 | 0.4452534 | 0.44408 | 0.4436546 | 0.4435272 | 0.4437698 | 0.4437252 | 0.4433989 | 0.4428067 | 0.442008 | 0.4415351 | 0.441261 | 0.4409621 | 0.4406515 | 0.4409052 | 0.4413601 | 0.4404625 | 0.439218 | 0.4393794 | 0.4397808 | 0.4390286 | 0.4381654 | 0.4387369 | 0.4393268 | 0.4390819 | 0.4387938 | 0.438053 | 0.4373059 | 0.4365217 | 0.4358066 | 0.4353612 | 0.4351422 | 0.4355603 | 0.4355925 | 0.4348083 | 0.4346268 | 0.4354353 | 0.4359977 | 0.4362402 | 0.4355056 | 0.4337745 | 0.4333408 | 0.4339541 | 0.4339291 | 0.4334987 | 0.4334239 | 0.4335243 | 0.432489 | 0.4310294 | 0.4302392 | 0.4296306 | 0.4297407 | 0.4299831 | 0.4302681 | 0.4305577 | 0.4310545 | 0.4315221 | 0.4301258 | 0.4288153 | 0.4285181 | 0.4283132 | 0.4286952 | 0.428864 | 0.4281473 | 0.4278509 | 0.4288025 | 0.4295452 | 0.4298255 | 0.4296805 | 0.4288084 | 0.4291685 | 0.4311887
432 | 0.4806952 | 0.4731369 | 0.4721334 | 0.4710786 | 0.4691299 | 0.4672969 | 0.4663501 | 0.4655303 | 0.465357 | 0.4650337 | 0.4641857 | 0.4635774 | 0.4635836 | 0.4633427 | 0.4626204 | 0.4618471 | 0.4609966 | 0.4600835 | 0.4590957 | 0.4585395 | 0.4583915 | 0.4574285 | 0.4558561 | 0.4553519 | 0.4554739 | 0.4548345 | 0.453851 | 0.4535552 | 0.4534923 | 0.4530245 | 0.4524587 | 0.4526988 | 0.4530662 | 0.45319 | 0.4532931 | 0.4523472 | 0.4513825 | 0.450483 | 0.4495784 | 0.4486258 | 0.4481551 | 0.4503158 | 0.451504 | 0.4491011 | 0.4476474 | 0.4487422 | 0.4489667 | 0.447421 | 0.4456304 | 0.4434535 | 0.4429107 | 0.4443959 | 0.4448471 | 0.4442829 | 0.4435162 | 0.4425922 | 0.4425389 | 0.4430167 | 0.4419331 | 0.4401128 | 0.4399903 | 0.4404728 | 0.4400315 | 0.4393532 | 0.4393116 | 0.4393785 | 0.4395603 | 0.4397531 | 0.4387726 | 0.4378241 | 0.4391296 | 0.4402064 | 0.4388846 | 0.4377215 | 0.4374915 | 0.437281 | 0.4371471 | 0.4370125 | 0.4368759 | 0.4365668 | 0.4358924 | 0.4354728 | 0.4354716 | 0.4349432 | 0.4337301 | 0.4334508 | 0.4341239 | 0.4345963 | 0.4349066 | 0.434737 | 0.4342625 | 0.4340997 | 0.4340904 | 0.4342569 | 0.434489 | 0.4343098 | 0.434019 | 0.4326454 | 0.4310728 | 0.430422 | 0.4298703 | 0.4301974 | 0.4305612 | 0.430884 | 0.4311028 | 0.4300929 | 0.429277 | 0.4296935 | 0.4297358 | 0.4282237 | 0.4271286 | 0.4272713 | 0.4275267 | 0.4280318 | 0.4285553 | 0.4291104 | 0.4301772 | 0.4319335
433 | 0.4820202 | 0.4773187 | 0.4749318 | 0.4726156 | 0.4714442 | 0.4702994 | 0.4693581 | 0.4683504 | 0.4670045 | 0.4660186 | 0.4662924 | 0.465899 | 0.463796 | 0.4622055 | 0.4616138 | 0.4620814 | 0.4641565 | 0.4636622 | 0.4600967 | 0.4583747 | 0.4583967 | 0.4586545 | 0.4590885 | 0.4589535 | 0.4584849 | 0.4569908 | 0.4550333 | 0.4547259 | 0.4549772 | 0.4553287 | 0.4557044 | 0.4549827 | 0.4540874 | 0.4540364 | 0.4540571 | 0.4532316 | 0.452406 | 0.4520127 | 0.4515979 | 0.450982 | 0.4505414 | 0.4510586 | 0.4514195 | 0.451203 | 0.4506672 | 0.4492743 | 0.4477511 | 0.445963 | 0.4448938 | 0.4449579 | 0.4444319 | 0.4431734 | 0.4425076 | 0.4424237 | 0.4430796 | 0.4443104 | 0.4447354 | 0.4446688 | 0.4445977 | 0.4445246 | 0.4429566 | 0.440856 | 0.4392563 | 0.437785 | 0.4388841 | 0.4404219 | 0.4408021 | 0.441071 | 0.4405087 | 0.43992 | 0.4392848 | 0.4387243 | 0.4389472 | 0.4389208 | 0.4374282 | 0.436392 | 0.4371388 | 0.4373518 | 0.4360632 | 0.4353838 | 0.4359937 | 0.4362099 | 0.4357793 | 0.4357268 | 0.4361653 | 0.4354107 | 0.4334397 | 0.4331386 | 0.4341853 | 0.4336712 | 0.4321659 | 0.4323805 | 0.4334425 | 0.4342825 | 0.4350396 | 0.4339573 | 0.432376 | 0.4318476 | 0.4315129 | 0.430814 | 0.4300759 | 0.4308371 | 0.4316191 | 0.4302771 | 0.4290859 | 0.4296764 | 0.4301093 | 0.4295407 | 0.4290128 | 0.4286542 | 0.428724 | 0.4300652 | 0.4304528 | 0.4287279 | 0.4278599 | 0.4284576 | 0.4296797 | 0.4317434
434 | 0.4839887 | 0.4771828 | 0.4763487 | 0.4755064 | 0.474487 | 0.4732875 | 0.4707086 | 0.4685941 | 0.4688427 | 0.4688547 | 0.4680385 | 0.4674195 | 0.4673059 | 0.4669711 | 0.4662054 | 0.4655899 | 0.4652025 | 0.46505 | 0.4651783 | 0.4645241 | 0.4631297 | 0.4619744 | 0.4609979 | 0.4598742 | 0.4586641 | 0.4584033 | 0.4585716 | 0.4580172 | 0.457218 | 0.4572329 | 0.4574448 | 0.4550643 | 0.4522741 | 0.4521443 | 0.4522402 | 0.4530289 | 0.4537735 | 0.4530542 | 0.4522821 | 0.4510167 | 0.4500243 | 0.4505228 | 0.4508311 | 0.4504377 | 0.4499725 | 0.4493148 | 0.4485236 | 0.4474608 | 0.4464437 | 0.4454986 | 0.444994 | 0.4450362 | 0.4445655 | 0.4435912 | 0.4435132 | 0.4441317 | 0.4435046 | 0.4421175 | 0.4420025 | 0.4424878 | 0.4422045 | 0.4416473 | 0.4409579 | 0.4402346 | 0.4407021 | 0.4413728 | 0.4413471 | 0.4412543 | 0.4416129 | 0.4418826 | 0.4387178 | 0.435932 | 0.4371186 | 0.4379489 | 0.4366837 | 0.4359056 | 0.4370303 | 0.4375203 | 0.4362256 | 0.4350751 | 0.4342295 | 0.4339206 | 0.4344936 | 0.4353187 | 0.4364711 | 0.4360754 | 0.4341007 | 0.4332049 | 0.4331797 | 0.4332268 | 0.4333198 | 0.4341952 | 0.435456 | 0.4345779 | 0.4329006 | 0.4316866 | 0.4305982 | 0.4313319 | 0.4324006 | 0.4312811 | 0.4299265 | 0.4316722 | 0.4334828 | 0.4319834 | 0.4305412 | 0.4297764 | 0.4290321 | 0.4284189 | 0.4278149 | 0.4272496 | 0.4271477 | 0.4284209 | 0.4289611 | 0.4278774 | 0.4271329 | 0.4269685 | 0.4280692 | 0.4308745
435 | 0.4848095 | 0.4772294 | 0.4759228 | 0.474679 | 0.4744204 | 0.4739814 | 0.4721608 | 0.4705442 | 0.4699659 | 0.4695314 | 0.4696003 | 0.469292 | 0.4680172 | 0.4671198 | 0.4669578 | 0.4666979 | 0.4662895 | 0.465256 | 0.4634752 | 0.4627195 | 0.4629335 | 0.4623332 | 0.4611241 | 0.4612462 | 0.4621487 | 0.4612216 | 0.4594676 | 0.4587286 | 0.4583335 | 0.4577456 | 0.4571112 | 0.4574257 | 0.4578901 | 0.456809 | 0.4555968 | 0.4550304 | 0.4544378 | 0.4528541 | 0.4514086 | 0.451257 | 0.4510956 | 0.4508816 | 0.4507874 | 0.4511363 | 0.4510379 | 0.4497391 | 0.4470453 | 0.4415142 | 0.4379765 | 0.4375815 | 0.4373085 | 0.437187 | 0.4370308 | 0.4368407 | 0.4361209 | 0.4349894 | 0.4351533 | 0.4361073 | 0.4368023 | 0.437375 | 0.436721 | 0.4356298 | 0.4345268 | 0.4334208 | 0.4332188 | 0.4331711 | 0.4328666 | 0.4325374 | 0.4336027 | 0.4346518 | 0.433747 | 0.4328061 | 0.4314869 | 0.4303281 | 0.4301119 | 0.4298103 | 0.4291745 | 0.428664 | 0.4285057 | 0.4283198 | 0.4280756 | 0.4280475 | 0.4283743 | 0.4282469 | 0.4275295 | 0.4277797 | 0.4290164 | 0.4288586 | 0.4275754 | 0.4276619 | 0.4286183 | 0.428728 | 0.4284203 | 0.4268932 | 0.4249104 | 0.4243345 | 0.4241401 | 0.4258424 | 0.4278933 | 0.4273899 | 0.426612 | 0.4269072 | 0.4272055 | 0.4254072 | 0.4238862 | 0.4256435 | 0.4269307 | 0.425231 | 0.4238471 | 0.4237747 | 0.4247149 | 0.4286605 | 0.4296825 | 0.4242272 | 0.420499 | 0.4197244 | 0.4209441 | 0.424851
436 | 0.4877148 | 0.4802573 | 0.47833 | 0.4764623 | 0.4755332 | 0.474652 | 0.4741374 | 0.4735423 | 0.4725376 | 0.4719069 | 0.4725851 | 0.4729316 | 0.4724281 | 0.4719532 | 0.471534 | 0.4707306 | 0.469344 | 0.4679821 | 0.4666495 | 0.4653257 | 0.4640101 | 0.4635467 | 0.4637205 | 0.4635351 | 0.4631392 | 0.4618128 | 0.4600659 | 0.4585334 | 0.4570735 | 0.457824 | 0.4591094 | 0.458186 | 0.4569135 | 0.455804 | 0.4547084 | 0.4552764 | 0.4558093 | 0.4546092 | 0.4536414 | 0.4548451 | 0.4556422 | 0.4542198 | 0.4528366 | 0.4515985 | 0.450772 | 0.4510503 | 0.4497987 | 0.4454351 | 0.4423295 | 0.4412072 | 0.4404656 | 0.4401965 | 0.4393322 | 0.4378837 | 0.4366073 | 0.4354647 | 0.4363137 | 0.4383777 | 0.4379219 | 0.4362772 | 0.4356774 | 0.43545 | 0.4343481 | 0.4330221 | 0.4340219 | 0.4354187 | 0.435345 | 0.4351299 | 0.435637 | 0.4361186 | 0.4350203 | 0.4339279 | 0.4328974 | 0.4320354 | 0.4321647 | 0.432387 | 0.4329721 | 0.4330202 | 0.431558 | 0.4298174 | 0.4274877 | 0.4263372 | 0.4271236 | 0.428256 | 0.4298378 | 0.4302284 | 0.4294039 | 0.4295995 | 0.4306183 | 0.4313763 | 0.4319686 | 0.4315981 | 0.4307531 | 0.428809 | 0.4264541 | 0.4267681 | 0.427806 | 0.4282457 | 0.4285753 | 0.4283379 | 0.4280395 | 0.4281793 | 0.4283087 | 0.4270112 | 0.4258819 | 0.4267405 | 0.4271994 | 0.4251194 | 0.4234086 | 0.4232319 | 0.4237741 | 0.4264506 | 0.4274215 | 0.4246139 | 0.4225534 | 0.4217701 | 0.4228204 | 0.4263414
437 | 0.4892173 | 0.4824804 | 0.4820778 | 0.4816246 | 0.4802909 | 0.4788682 | 0.4767643 | 0.4748442 | 0.4738599 | 0.4727286 | 0.4710826 | 0.4702937 | 0.4717009 | 0.4719616 | 0.4699875 | 0.4688297 | 0.4689106 | 0.4681533 | 0.4663939 | 0.4652132 | 0.4645799 | 0.4640065 | 0.4634777 | 0.4631611 | 0.4629687 | 0.4625614 | 0.4620569 | 0.4621738 | 0.4625012 | 0.4611978 | 0.4595 | 0.4599187 | 0.460672 | 0.4583961 | 0.4558632 | 0.4565808 | 0.4573022 | 0.4564542 | 0.4556742 | 0.4555304 | 0.4552845 | 0.4544807 | 0.4536993 | 0.4530008 | 0.4523814 | 0.4519744 | 0.4511953 | 0.4496595 | 0.448232 | 0.446975 | 0.4464669 | 0.4468882 | 0.4465807 | 0.4455578 | 0.4452266 | 0.445433 | 0.4449333 | 0.4440028 | 0.4436932 | 0.4436766 | 0.4438747 | 0.4441493 | 0.4436865 | 0.4430347 | 0.4419851 | 0.4408676 | 0.441843 | 0.4430195 | 0.4429173 | 0.4427262 | 0.4408482 | 0.4391395 | 0.4392057 | 0.4391978 | 0.4387542 | 0.4384188 | 0.4385063 | 0.4381676 | 0.4366302 | 0.4356686 | 0.4359256 | 0.4362823 | 0.4368027 | 0.4372673 | 0.4376593 | 0.4373771 | 0.4364073 | 0.4362388 | 0.436717 | 0.4366869 | 0.4363339 | 0.4363713 | 0.4366012 | 0.4351225 | 0.4330056 | 0.4332037 | 0.4340299 | 0.4345446 | 0.435002 | 0.433687 | 0.4321817 | 0.4326415 | 0.4331658 | 0.4327302 | 0.4323471 | 0.4325841 | 0.4326284 | 0.4314486 | 0.4306344 | 0.431339 | 0.4320197 | 0.4326295 | 0.4324481 | 0.430514 | 0.4289567 | 0.4280438 | 0.4290397 | 0.4326078
438 | 0.4909169 | 0.4819521 | 0.4815193 | 0.4810211 | 0.479382 | 0.4778922 | 0.4775459 | 0.4768489 | 0.4743672 | 0.4725923 | 0.4732914 | 0.4737374 | 0.4735349 | 0.4731962 | 0.4725921 | 0.4716257 | 0.4701096 | 0.4689359 | 0.4681715 | 0.4675139 | 0.4669574 | 0.4662955 | 0.4655548 | 0.4652958 | 0.4653194 | 0.4645254 | 0.4633619 | 0.4628458 | 0.462549 | 0.4624161 | 0.4623228 | 0.4621943 | 0.4620601 | 0.4607788 | 0.4594003 | 0.4595798 | 0.4597284 | 0.4582997 | 0.4570323 | 0.4572728 | 0.4573904 | 0.4568368 | 0.4561805 | 0.455145 | 0.4545408 | 0.4550945 | 0.4550479 | 0.4537803 | 0.4527725 | 0.4521742 | 0.4511096 | 0.449466 | 0.4488301 | 0.4491837 | 0.4495175 | 0.449836 | 0.4497869 | 0.4495136 | 0.4489883 | 0.4483441 | 0.4474593 | 0.4464888 | 0.4461673 | 0.4460122 | 0.4460526 | 0.4461264 | 0.4460475 | 0.4459539 | 0.4458033 | 0.4456296 | 0.4447429 | 0.4439623 | 0.444293 | 0.4444389 | 0.4434984 | 0.4427363 | 0.442671 | 0.4423422 | 0.4412725 | 0.4407237 | 0.4412772 | 0.4416241 | 0.4416315 | 0.441274 | 0.4404424 | 0.440157 | 0.4404286 | 0.440376 | 0.4400619 | 0.4397661 | 0.4394818 | 0.4396901 | 0.440141 | 0.4390144 | 0.4372984 | 0.4374957 | 0.4382121 | 0.4377072 | 0.4369778 | 0.4368595 | 0.4368068 | 0.4365075 | 0.4361712 | 0.4345392 | 0.4330972 | 0.4339017 | 0.4345706 | 0.4343784 | 0.434458 | 0.4356675 | 0.436325 | 0.4353443 | 0.4344378 | 0.4336959 | 0.4331642 | 0.4329921 | 0.4340494 | 0.436763
439 | 0.4920827 | 0.4840339 | 0.4829411 | 0.4818445 | 0.4806344 | 0.4795122 | 0.4790625 | 0.4785152 | 0.4774711 | 0.476499 | 0.4757788 | 0.4750084 | 0.4741095 | 0.4732045 | 0.472288 | 0.4717671 | 0.4718467 | 0.4715801 | 0.4708994 | 0.4698858 | 0.4685572 | 0.4674143 | 0.4664102 | 0.4663554 | 0.4668573 | 0.4666704 | 0.4661723 | 0.4651888 | 0.464041 | 0.4632157 | 0.4624685 | 0.4623424 | 0.4623144 | 0.4621672 | 0.4620099 | 0.4616603 | 0.4613002 | 0.4607773 | 0.4601696 | 0.4587678 | 0.4575204 | 0.4571161 | 0.4566931 | 0.4562008 | 0.455601 | 0.4547128 | 0.4542613 | 0.4546982 | 0.4547991 | 0.4543703 | 0.4539282 | 0.4534694 | 0.4530896 | 0.4527874 | 0.4521952 | 0.4513776 | 0.4508589 | 0.4505226 | 0.4504566 | 0.4505183 | 0.4500753 | 0.4494526 | 0.448799 | 0.4481374 | 0.448697 | 0.449465 | 0.4482106 | 0.4467618 | 0.4472172 | 0.4476952 | 0.447003 | 0.4463947 | 0.4466651 | 0.4468062 | 0.4461868 | 0.4455991 | 0.4451356 | 0.4446826 | 0.444259 | 0.4441002 | 0.4445018 | 0.4443782 | 0.4433918 | 0.44292 | 0.4431165 | 0.4429863 | 0.4425228 | 0.4418816 | 0.4410969 | 0.4412933 | 0.4421128 | 0.4418904 | 0.4411548 | 0.4409151 | 0.4408609 | 0.4406689 | 0.4404395 | 0.4398299 | 0.4391503 | 0.4387744 | 0.438431 | 0.4383169 | 0.4382091 | 0.4379315 | 0.4376721 | 0.4376277 | 0.437619 | 0.4378374 | 0.4378394 | 0.4369421 | 0.4361071 | 0.4354568 | 0.435121 | 0.4354817 | 0.4354993 | 0.4349301 | 0.4359012 | 0.4389477
440 | 0.4935246 | 0.4868846 | 0.4852902 | 0.4837561 | 0.4831749 | 0.4825348 | 0.481442 | 0.4803397 | 0.4791889 | 0.4779937 | 0.4766433 | 0.4755144 | 0.4749532 | 0.4747568 | 0.4752712 | 0.4753402 | 0.4747333 | 0.4744075 | 0.4744179 | 0.4734088 | 0.4714352 | 0.4702449 | 0.4696403 | 0.4689117 | 0.4681105 | 0.4677117 | 0.467495 | 0.4671364 | 0.4667299 | 0.465763 | 0.4646605 | 0.4646346 | 0.4647789 | 0.4645264 | 0.4642403 | 0.4638253 | 0.4634096 | 0.4630433 | 0.462646 | 0.4619582 | 0.4612768 | 0.4606308 | 0.4601117 | 0.4600617 | 0.4598494 | 0.4592015 | 0.4585859 | 0.4580359 | 0.4575185 | 0.4570526 | 0.4565583 | 0.4560286 | 0.4559196 | 0.4562233 | 0.4556167 | 0.4543026 | 0.4535109 | 0.453038 | 0.4537426 | 0.4550028 | 0.454488 | 0.4533409 | 0.4524596 | 0.4516464 | 0.4520941 | 0.4527571 | 0.4516091 | 0.450287 | 0.4500195 | 0.4497864 | 0.4496406 | 0.449493 | 0.4493256 | 0.4491461 | 0.4488954 | 0.4484498 | 0.4472429 | 0.4464756 | 0.4469441 | 0.4470374 | 0.4463365 | 0.4458247 | 0.4456236 | 0.4454486 | 0.4453077 | 0.4454634 | 0.4459215 | 0.4457161 | 0.4449753 | 0.4445675 | 0.4443712 | 0.4441882 | 0.4440118 | 0.444265 | 0.4446789 | 0.443566 | 0.442039 | 0.441821 | 0.4418438 | 0.4416182 | 0.441366 | 0.4413153 | 0.4412705 | 0.4410946 | 0.4409281 | 0.4408716 | 0.440735 | 0.440089 | 0.4396274 | 0.4399321 | 0.4402539 | 0.4406264 | 0.44069 | 0.4400696 | 0.4396135 | 0.4394385 | 0.4402535 | 0.4424025
441 | 0.4949221 | 0.4868343 | 0.486751 | 0.4865505 | 0.4843616 | 0.4824263 | 0.4824351 | 0.4821508 | 0.4803749 | 0.4788908 | 0.4784278 | 0.4779546 | 0.4774555 | 0.4769297 | 0.476352 | 0.4758549 | 0.4754798 | 0.4747959 | 0.4737426 | 0.4730602 | 0.4727285 | 0.472537 | 0.4724502 | 0.4719035 | 0.4710869 | 0.4706165 | 0.4703026 | 0.4690535 | 0.4674876 | 0.4679299 | 0.4688581 | 0.4685563 | 0.46806 | 0.4672873 | 0.4664912 | 0.4660169 | 0.4655645 | 0.4654962 | 0.465334 | 0.4642931 | 0.4633632 | 0.4630399 | 0.4626722 | 0.4621406 | 0.4617721 | 0.4618414 | 0.4616414 | 0.4608934 | 0.4602751 | 0.4598612 | 0.4593488 | 0.4587141 | 0.4583937 | 0.4583819 | 0.4577336 | 0.4565907 | 0.4569817 | 0.4583086 | 0.4578865 | 0.456639 | 0.4558348 | 0.4551886 | 0.4547879 | 0.4544501 | 0.4544831 | 0.4545793 | 0.4543379 | 0.4540641 | 0.453598 | 0.4531315 | 0.4528473 | 0.45262 | 0.4529895 | 0.4531421 | 0.452019 | 0.4511416 | 0.4512235 | 0.4513527 | 0.4516149 | 0.4516622 | 0.4512551 | 0.450622 | 0.4496176 | 0.4493892 | 0.4501686 | 0.4497507 | 0.4481117 | 0.4476526 | 0.4481456 | 0.4481502 | 0.4478446 | 0.4477672 | 0.4478023 | 0.4474116 | 0.4468618 | 0.446486 | 0.4461573 | 0.4461544 | 0.4462114 | 0.445946 | 0.4456459 | 0.4459387 | 0.4462391 | 0.4456673 | 0.4451323 | 0.4450328 | 0.4449012 | 0.4445651 | 0.4442376 | 0.4439456 | 0.4436857 | 0.4435208 | 0.4432833 | 0.4428852 | 0.4425265 | 0.4422354 | 0.4432127 | 0.4458989
442 | 0.4962318 | 0.489074 | 0.4880557 | 0.487067 | 0.4865219 | 0.4858746 | 0.4844447 | 0.4831828 | 0.482775 | 0.4821699 | 0.4808738 | 0.4800569 | 0.4804681 | 0.4801135 | 0.4782659 | 0.4772292 | 0.477423 | 0.4773308 | 0.4768966 | 0.476358 | 0.4757205 | 0.4752277 | 0.4748431 | 0.4741273 | 0.4732174 | 0.4725274 | 0.4719367 | 0.4715151 | 0.4711508 | 0.4711562 | 0.471251 | 0.4704687 | 0.4695477 | 0.4693433 | 0.4691996 | 0.4682531 | 0.4673148 | 0.4669978 | 0.4666418 | 0.4659209 | 0.4654261 | 0.4661658 | 0.4664603 | 0.4651112 | 0.4641687 | 0.464318 | 0.4643307 | 0.4640652 | 0.463952 | 0.464079 | 0.4636185 | 0.4624289 | 0.4618262 | 0.4617996 | 0.4614568 | 0.4608683 | 0.4603411 | 0.4598513 | 0.4593418 | 0.4588231 | 0.4583628 | 0.4579234 | 0.4580919 | 0.4584163 | 0.4581611 | 0.4578071 | 0.4581397 | 0.4585384 | 0.4576918 | 0.4568348 | 0.4568869 | 0.456869 | 0.4561166 | 0.4553998 | 0.4548928 | 0.4545102 | 0.4546138 | 0.4545964 | 0.4542388 | 0.4541457 | 0.4546123 | 0.4544694 | 0.4533253 | 0.4527712 | 0.4529834 | 0.4529873 | 0.4527789 | 0.4522429 | 0.4514426 | 0.4515363 | 0.4521977 | 0.4520579 | 0.4515234 | 0.450601 | 0.4495336 | 0.4498216 | 0.4504774 | 0.4502704 | 0.4499047 | 0.4498812 | 0.4498945 | 0.4496686 | 0.4494391 | 0.4495414 | 0.4496005 | 0.4491482 | 0.4487425 | 0.4486324 | 0.4483468 | 0.447332 | 0.4468101 | 0.4477509 | 0.4482096 | 0.4476002 | 0.4470938 | 0.4467634 | 0.4475465 | 0.4498299
443 | 0.4968158 | 0.4900044 | 0.4889773 | 0.4879645 | 0.4871441 | 0.4863817 | 0.4860645 | 0.4855795 | 0.4842404 | 0.4831119 | 0.4827206 | 0.4822698 | 0.4816665 | 0.4811932 | 0.4809733 | 0.480264 | 0.478812 | 0.4782535 | 0.4787631 | 0.4787112 | 0.4781282 | 0.4774 | 0.4765634 | 0.4759612 | 0.4754963 | 0.4748376 | 0.4740913 | 0.4736171 | 0.473235 | 0.4731968 | 0.4732417 | 0.4729356 | 0.4725739 | 0.4717638 | 0.4709155 | 0.4709283 | 0.4709076 | 0.4696052 | 0.4685323 | 0.469605 | 0.4704079 | 0.4697385 | 0.4690685 | 0.468397 | 0.4678686 | 0.4677243 | 0.4673602 | 0.466549 | 0.4658099 | 0.4651848 | 0.464849 | 0.4648721 | 0.4649858 | 0.4651886 | 0.4643907 | 0.462815 | 0.4630193 | 0.4643096 | 0.4643609 | 0.4638276 | 0.4632041 | 0.4625485 | 0.4625635 | 0.4627505 | 0.4618348 | 0.4607308 | 0.4610762 | 0.4615609 | 0.4611242 | 0.4606578 | 0.4601277 | 0.4596267 | 0.4594303 | 0.4592631 | 0.459268 | 0.4592677 | 0.4592471 | 0.4591022 | 0.4586081 | 0.4584155 | 0.4588607 | 0.4587272 | 0.457643 | 0.4571738 | 0.4575033 | 0.4575131 | 0.4571968 | 0.4567852 | 0.4562965 | 0.4558847 | 0.4555217 | 0.4556234 | 0.4559541 | 0.456049 | 0.4560558 | 0.4552071 | 0.4541263 | 0.4539417 | 0.4539219 | 0.4535983 | 0.453242 | 0.4533147 | 0.4533922 | 0.4528153 | 0.4523028 | 0.452553 | 0.4526876 | 0.4520878 | 0.4517283 | 0.4523674 | 0.4528839 | 0.4530365 | 0.4529246 | 0.4522272 | 0.4518576 | 0.4520487 | 0.4528528 | 0.4544827
444 | 0.4966992 | 0.4899634 | 0.4893407 | 0.4887515 | 0.4886695 | 0.4884284 | 0.4869688 | 0.4856197 | 0.4848322 | 0.4840838 | 0.4834721 | 0.4829976 | 0.4828746 | 0.4822478 | 0.4806393 | 0.4798106 | 0.4801657 | 0.4800158 | 0.4792623 | 0.4787674 | 0.4785169 | 0.4781935 | 0.4778155 | 0.4775082 | 0.4772423 | 0.4769521 | 0.4766509 | 0.4760919 | 0.4754457 | 0.475044 | 0.4747015 | 0.4744195 | 0.4741471 | 0.4735501 | 0.4729256 | 0.4733591 | 0.4737864 | 0.4735149 | 0.4731716 | 0.4721566 | 0.4711594 | 0.47026 | 0.4696504 | 0.4701108 | 0.4705192 | 0.470788 | 0.4707227 | 0.4699781 | 0.4692056 | 0.4683891 | 0.4678546 | 0.4676699 | 0.4670056 | 0.4658703 | 0.4659222 | 0.4668967 | 0.4670734 | 0.4667633 | 0.4663999 | 0.4660112 | 0.4664106 | 0.4670907 | 0.4665234 | 0.4656362 | 0.4650724 | 0.4645638 | 0.4641924 | 0.4638342 | 0.4647313 | 0.4656126 | 0.4646925 | 0.4637994 | 0.4631886 | 0.4626067 | 0.462195 | 0.4619195 | 0.4621762 | 0.4622304 | 0.4617152 | 0.4612667 | 0.4609593 | 0.460955 | 0.4614487 | 0.4614698 | 0.4608772 | 0.4604852 | 0.4602978 | 0.4599685 | 0.4595247 | 0.4595994 | 0.4600033 | 0.4597547 | 0.4591845 | 0.458942 | 0.4588218 | 0.4586419 | 0.4584458 | 0.4587732 | 0.4591967 | 0.4589638 | 0.4586604 | 0.4585605 | 0.4584653 | 0.4581711 | 0.4579095 | 0.4580339 | 0.4580401 | 0.4572959 | 0.4565752 | 0.4559518 | 0.4557047 | 0.4565743 | 0.4568659 | 0.455877 | 0.455365 | 0.4556684 | 0.4565732 | 0.4582884
445 | 0.4962263 | 0.4905887 | 0.4899236 | 0.489254 | 0.4884764 | 0.4876948 | 0.4868826 | 0.486002 | 0.4847738 | 0.4838867 | 0.4841935 | 0.4843442 | 0.4840948 | 0.4835183 | 0.4823041 | 0.4813959 | 0.480952 | 0.4807716 | 0.4809061 | 0.4807256 | 0.4802473 | 0.4796235 | 0.4788908 | 0.4782658 | 0.4777039 | 0.4764213 | 0.4748129 | 0.4755482 | 0.4770772 | 0.477032 | 0.4766061 | 0.4768132 | 0.4771205 | 0.4766431 | 0.4760993 | 0.4745355 | 0.4730036 | 0.472791 | 0.4726646 | 0.4733441 | 0.4737898 | 0.4729596 | 0.4723232 | 0.4724022 | 0.4723486 | 0.471939 | 0.4713134 | 0.4702482 | 0.4696678 | 0.4698516 | 0.4701203 | 0.4704944 | 0.4705689 | 0.4703492 | 0.4692007 | 0.4673303 | 0.4672932 | 0.4683744 | 0.4687801 | 0.468867 | 0.4686192 | 0.468252 | 0.4676272 | 0.4669363 | 0.4674293 | 0.4681243 | 0.4680034 | 0.467804 | 0.4673206 | 0.466828 | 0.4663138 | 0.4657955 | 0.4652344 | 0.4648305 | 0.4653512 | 0.4655768 | 0.4646499 | 0.4640158 | 0.4642053 | 0.4641654 | 0.4636399 | 0.4637699 | 0.4649765 | 0.4653046 | 0.4644917 | 0.4642741 | 0.4646637 | 0.4648151 | 0.4647742 | 0.4646443 | 0.4644579 | 0.4644894 | 0.4646283 | 0.4635406 | 0.4619946 | 0.4621409 | 0.4627463 | 0.4625712 | 0.4622525 | 0.4625814 | 0.4629799 | 0.4616425 | 0.4602776 | 0.4611966 | 0.4619991 | 0.4614239 | 0.4608291 | 0.4601094 | 0.4597396 | 0.460823 | 0.4616591 | 0.461761 | 0.4615576 | 0.4606777 | 0.4603185 | 0.4608494 | 0.4615319 | 0.4624189
446 | 0.4958498 | 0.4900637 | 0.4896215 | 0.4891445 | 0.4880548 | 0.4870833 | 0.487017 | 0.4868978 | 0.4865089 | 0.485818 | 0.4840701 | 0.4828244 | 0.4828657 | 0.4826937 | 0.482106 | 0.4818292 | 0.4820244 | 0.4820888 | 0.4819969 | 0.4816715 | 0.481125 | 0.4803676 | 0.4794524 | 0.4792239 | 0.4793979 | 0.4791472 | 0.4787045 | 0.477795 | 0.4767275 | 0.4769946 | 0.4775846 | 0.476702 | 0.4755867 | 0.4763753 | 0.4773253 | 0.4758686 | 0.4744303 | 0.4746851 | 0.4749545 | 0.47536 | 0.4755052 | 0.4742295 | 0.4733325 | 0.473834 | 0.4743473 | 0.4748922 | 0.474336 | 0.4715401 | 0.4702344 | 0.4712781 | 0.471902 | 0.4720049 | 0.4717856 | 0.4712502 | 0.4705117 | 0.4696153 | 0.4689556 | 0.4684404 | 0.4690737 | 0.470249 | 0.4708209 | 0.4711777 | 0.4712918 | 0.4713437 | 0.4702178 | 0.4688909 | 0.4687992 | 0.4688263 | 0.4693062 | 0.4697848 | 0.4697605 | 0.4696708 | 0.4688958 | 0.4682753 | 0.4685647 | 0.4687624 | 0.4686021 | 0.4681638 | 0.466944 | 0.4664275 | 0.4673992 | 0.4676438 | 0.4666941 | 0.46605 | 0.4658027 | 0.4661411 | 0.4670769 | 0.46713 | 0.4664706 | 0.4654329 | 0.464155 | 0.4638633 | 0.4640575 | 0.4647045 | 0.4655206 | 0.4649847 | 0.464082 | 0.4643091 | 0.4647439 | 0.4646076 | 0.4644099 | 0.464744 | 0.4650926 | 0.4650398 | 0.4649841 | 0.4648941 | 0.4647055 | 0.4638901 | 0.4633707 | 0.4640804 | 0.4645929 | 0.4645199 | 0.4639928 | 0.4624597 | 0.461725 | 0.4623556 | 0.4633345 | 0.4647827
447 | 0.4953399 | 0.4870684 | 0.4881651 | 0.4891669 | 0.4885368 | 0.4879224 | 0.4874279 | 0.486889 | 0.4861242 | 0.4853504 | 0.484545 | 0.484152 | 0.4848159 | 0.4847724 | 0.4833501 | 0.4829551 | 0.4841193 | 0.4840081 | 0.4823726 | 0.4814003 | 0.4810554 | 0.4807608 | 0.4805038 | 0.480724 | 0.4812238 | 0.4810625 | 0.4806022 | 0.4790772 | 0.4771915 | 0.4767714 | 0.4767059 | 0.4765072 | 0.4762874 | 0.4766223 | 0.4770044 | 0.4766183 | 0.4762013 | 0.4754031 | 0.4747548 | 0.4755081 | 0.4760817 | 0.4756741 | 0.4754742 | 0.4760413 | 0.4761111 | 0.4748462 | 0.4741289 | 0.4745256 | 0.4742771 | 0.4730114 | 0.4725353 | 0.4730393 | 0.4730659 | 0.4726237 | 0.4718786 | 0.4708981 | 0.4714185 | 0.4728545 | 0.4726868 | 0.4717623 | 0.4722985 | 0.4733551 | 0.472297 | 0.4706966 | 0.4705473 | 0.4706456 | 0.4700742 | 0.4694385 | 0.4699083 | 0.4703999 | 0.4705048 | 0.4705951 | 0.4705312 | 0.470345 | 0.4694396 | 0.4690223 | 0.4705118 | 0.4711753 | 0.4695161 | 0.4683922 | 0.4684013 | 0.4682873 | 0.4679712 | 0.4678864 | 0.4681023 | 0.4685393 | 0.4692019 | 0.4691851 | 0.46862 | 0.4679227 | 0.4671415 | 0.4674048 | 0.4681829 | 0.4683674 | 0.4683301 | 0.467816 | 0.4671724 | 0.4672137 | 0.467381 | 0.4669529 | 0.4664609 | 0.4679487 | 0.4694592 | 0.4679333 | 0.4664935 | 0.4660724 | 0.4658257 | 0.4666859 | 0.4672907 | 0.4668344 | 0.4662613 | 0.4653415 | 0.4647986 | 0.4650906 | 0.4652299 | 0.465108 | 0.4656378 | 0.4670454
448 | 0.4946658 | 0.4904824 | 0.4888983 | 0.487401 | 0.4873119 | 0.4870643 | 0.4856025 | 0.4846681 | 0.4864172 | 0.4872507 | 0.4848792 | 0.4829693 | 0.4822422 | 0.4818967 | 0.4822949 | 0.4825734 | 0.4826702 | 0.4821176 | 0.4807888 | 0.4799473 | 0.4795668 | 0.4788713 | 0.4779404 | 0.4785217 | 0.4799898 | 0.4803534 | 0.4802178 | 0.4792399 | 0.4779766 | 0.4781383 | 0.4786449 | 0.478314 | 0.4778507 | 0.4781405 | 0.4784942 | 0.4767797 | 0.4751382 | 0.4763917 | 0.4773755 | 0.4758372 | 0.4745325 | 0.4745035 | 0.4745889 | 0.4750964 | 0.4752817 | 0.4746018 | 0.4741255 | 0.4740634 | 0.4736316 | 0.4726169 | 0.4721239 | 0.4722783 | 0.4727803 | 0.4736235 | 0.4735102 | 0.4726537 | 0.471871 | 0.4711334 | 0.4719904 | 0.4735998 | 0.4736391 | 0.4731189 | 0.4718731 | 0.4704413 | 0.4710738 | 0.4720587 | 0.4719203 | 0.4716739 | 0.4714829 | 0.4712889 | 0.4709417 | 0.4706802 | 0.4713168 | 0.471732 | 0.4708454 | 0.4700557 | 0.4696449 | 0.469423 | 0.4697326 | 0.4703916 | 0.4717902 | 0.4726522 | 0.4726328 | 0.4721383 | 0.4710267 | 0.4700867 | 0.4693218 | 0.4690091 | 0.4690614 | 0.4695032 | 0.4701924 | 0.4701284 | 0.4696933 | 0.4691878 | 0.468656 | 0.468285 | 0.4679577 | 0.4685004 | 0.4692031 | 0.4680197 | 0.4666337 | 0.467758 | 0.4689473 | 0.4680671 | 0.4673245 | 0.4682089 | 0.4688001 | 0.4675289 | 0.4664431 | 0.4661281 | 0.4658633 | 0.4657478 | 0.4656088 | 0.4654178 | 0.465393 | 0.4656524 | 0.4664523 | 0.4679806
449 | 0.4947587 | 0.4903761 | 0.4894462 | 0.4885558 | 0.4882893 | 0.4878959 | 0.4865297 | 0.4854452 | 0.4857935 | 0.4859152 | 0.4852442 | 0.4846472 | 0.4842401 | 0.4837583 | 0.4831311 | 0.4824768 | 0.4817813 | 0.481522 | 0.4817842 | 0.481639 | 0.4811087 | 0.4799091 | 0.4782092 | 0.477708 | 0.4779094 | 0.4782328 | 0.4786111 | 0.4780684 | 0.4772136 | 0.477869 | 0.4788897 | 0.4776563 | 0.4760665 | 0.4765718 | 0.4772549 | 0.4779177 | 0.4785231 | 0.4776997 | 0.4768984 | 0.4763036 | 0.4759091 | 0.4766089 | 0.4769272 | 0.4758364 | 0.4750159 | 0.4749205 | 0.4747103 | 0.4742664 | 0.4741349 | 0.474496 | 0.4745922 | 0.4743598 | 0.4738598 | 0.4730971 | 0.4727257 | 0.4726583 | 0.4731748 | 0.4740473 | 0.4736733 | 0.4727111 | 0.4727924 | 0.4732455 | 0.4719715 | 0.4702546 | 0.4708423 | 0.4718234 | 0.4717519 | 0.4715792 | 0.4718802 | 0.472193 | 0.4724231 | 0.4724995 | 0.4709649 | 0.4697805 | 0.4706557 | 0.4712388 | 0.4706812 | 0.4705643 | 0.4716868 | 0.4718314 | 0.4699064 | 0.4685877 | 0.4682648 | 0.4686362 | 0.4699095 | 0.470568 | 0.4705996 | 0.4703557 | 0.4698893 | 0.4695218 | 0.4692171 | 0.4691746 | 0.4692612 | 0.470056 | 0.4711154 | 0.4695998 | 0.4673856 | 0.4681431 | 0.4694471 | 0.4695807 | 0.4695886 | 0.4690247 | 0.4684568 | 0.4688856 | 0.469289 | 0.4693937 | 0.4693286 | 0.4681851 | 0.4674784 | 0.4685868 | 0.469055 | 0.4676229 | 0.4665168 | 0.4661328 | 0.4661836 | 0.4669776 | 0.467825 | 0.4687445
450 | 0.4940528 | 0.4913541 | 0.4878136 | 0.484521 | 0.4853129 | 0.4859571 | 0.4854694 | 0.4849486 | 0.4842598 | 0.483503 | 0.4825079 | 0.4817878 | 0.481772 | 0.481685 | 0.4814591 | 0.4811924 | 0.4808639 | 0.480666 | 0.4806244 | 0.4800734 | 0.4790406 | 0.4789264 | 0.4794989 | 0.4788667 | 0.4775282 | 0.4775829 | 0.4782673 | 0.477709 | 0.4767298 | 0.4770636 | 0.4777151 | 0.4762723 | 0.4744985 | 0.4745139 | 0.474681 | 0.4749825 | 0.4752493 | 0.4745788 | 0.4740008 | 0.4742866 | 0.4743416 | 0.473136 | 0.4724726 | 0.4738111 | 0.4745766 | 0.4738039 | 0.4727353 | 0.4710651 | 0.4703036 | 0.4709748 | 0.471534 | 0.4719543 | 0.4718733 | 0.4713003 | 0.4710247 | 0.4709803 | 0.4711796 | 0.4715276 | 0.4712635 | 0.4707105 | 0.4705953 | 0.4706361 | 0.4713713 | 0.4722845 | 0.4719734 | 0.4714534 | 0.4711552 | 0.4708784 | 0.4719604 | 0.4729866 | 0.4707714 | 0.4687538 | 0.4688083 | 0.4690315 | 0.4702478 | 0.4708571 | 0.4690949 | 0.4675819 | 0.4667703 | 0.4666313 | 0.4679157 | 0.4690732 | 0.4700219 | 0.4697696 | 0.4679572 | 0.4674236 | 0.468194 | 0.468463 | 0.4683273 | 0.4679397 | 0.4673922 | 0.4681717 | 0.4696051 | 0.4691369 | 0.4679581 | 0.4679905 | 0.4683514 | 0.4691444 | 0.4700169 | 0.469113 | 0.4680184 | 0.4674906 | 0.4670181 | 0.4680706 | 0.4689463 | 0.4677325 | 0.466733 | 0.4670942 | 0.4673293 | 0.4670404 | 0.4665806 | 0.4656139 | 0.4649586 | 0.4649932 | 0.4648721 | 0.4644847 | 0.4650315 | 0.4668369
451 | 0.4940167 | 0.4898786 | 0.4889271 | 0.487878 | 0.4851992 | 0.4829166 | 0.4836688 | 0.4842614 | 0.4840414 | 0.4835487 | 0.4821019 | 0.4812116 | 0.4817475 | 0.4817066 | 0.4805416 | 0.4792636 | 0.4778143 | 0.4772122 | 0.4776231 | 0.4780952 | 0.4786251 | 0.4785251 | 0.4779541 | 0.4777154 | 0.4776717 | 0.4776114 | 0.4775436 | 0.4769014 | 0.4760646 | 0.4764454 | 0.4771207 | 0.4772339 | 0.4772583 | 0.4760634 | 0.4747651 | 0.4755467 | 0.476367 | 0.4770956 | 0.4776099 | 0.4761195 | 0.4750426 | 0.4762232 | 0.4767603 | 0.4749212 | 0.472981 | 0.4707696 | 0.4695745 | 0.4704466 | 0.471273 | 0.4720272 | 0.4725193 | 0.4726861 | 0.4721187 | 0.4708307 | 0.4701644 | 0.4699811 | 0.4698798 | 0.4698285 | 0.4690206 | 0.4678557 | 0.4676181 | 0.4677109 | 0.4677223 | 0.4677127 | 0.468133 | 0.4686268 | 0.4688057 | 0.4689544 | 0.4696836 | 0.4703898 | 0.4697372 | 0.4691672 | 0.4694622 | 0.4696448 | 0.4691665 | 0.4688871 | 0.4693849 | 0.4693966 | 0.4680415 | 0.4673099 | 0.4678977 | 0.4684651 | 0.4689989 | 0.4685929 | 0.4669664 | 0.4661159 | 0.4660567 | 0.4658893 | 0.4656347 | 0.465753 | 0.4661079 | 0.4671303 | 0.4684814 | 0.468122 | 0.4671235 | 0.466194 | 0.4652832 | 0.465615 | 0.4661752 | 0.46588 | 0.465493 | 0.4655122 | 0.4655503 | 0.4656641 | 0.4656489 | 0.464109 | 0.4629094 | 0.4638714 | 0.464433 | 0.4633309 | 0.462693 | 0.463433 | 0.4639237 | 0.4638619 | 0.4634495 | 0.4624376 | 0.4627962 | 0.4650014
452 | 0.4940192 | 0.4871606 | 0.4883423 | 0.4893225 | 0.4869308 | 0.4847248 | 0.4839428 | 0.4833084 | 0.483425 | 0.4832024 | 0.4817924 | 0.4807684 | 0.4807338 | 0.4810049 | 0.4818717 | 0.4812553 | 0.4783881 | 0.4775697 | 0.4792004 | 0.4793804 | 0.478188 | 0.4778791 | 0.4782307 | 0.4785673 | 0.4788952 | 0.4784481 | 0.4776508 | 0.4767845 | 0.4758949 | 0.4756129 | 0.4754779 | 0.4744888 | 0.4733647 | 0.4736357 | 0.4740249 | 0.472982 | 0.4720085 | 0.4735133 | 0.4747485 | 0.4734612 | 0.4723904 | 0.4725015 | 0.4726008 | 0.4726564 | 0.472741 | 0.4729033 | 0.4720518 | 0.4691383 | 0.4682312 | 0.4704879 | 0.4714325 | 0.4707487 | 0.4702425 | 0.4699106 | 0.4693732 | 0.4686762 | 0.4686005 | 0.4689039 | 0.4684971 | 0.4677551 | 0.4673085 | 0.4669671 | 0.4671896 | 0.4675567 | 0.468518 | 0.4695807 | 0.4681713 | 0.4665242 | 0.4670185 | 0.4675746 | 0.4680375 | 0.4684126 | 0.4678682 | 0.4672085 | 0.4658701 | 0.4649589 | 0.4657163 | 0.4662005 | 0.4659166 | 0.4657666 | 0.4658999 | 0.4659044 | 0.4656974 | 0.4651565 | 0.464182 | 0.4638216 | 0.4640875 | 0.4649297 | 0.4662369 | 0.4659946 | 0.4647684 | 0.4636757 | 0.4626488 | 0.4633436 | 0.4646816 | 0.4642087 | 0.4632444 | 0.4630143 | 0.4629191 | 0.4627036 | 0.4624752 | 0.4631301 | 0.4638179 | 0.464267 | 0.4646744 | 0.4645888 | 0.4645239 | 0.4645899 | 0.4646069 | 0.4644205 | 0.4640476 | 0.4631209 | 0.4621429 | 0.4610513 | 0.4603548 | 0.4603337 | 0.4611822 | 0.4632022
453 | 0.4931104 | 0.48542 | 0.486844 | 0.48806 | 0.4857878 | 0.483628 | 0.4823291 | 0.4811938 | 0.4808912 | 0.4808311 | 0.4816194 | 0.4815898 | 0.4794643 | 0.4781349 | 0.4783568 | 0.4780929 | 0.4770918 | 0.4768202 | 0.4774207 | 0.4769719 | 0.4755308 | 0.4755474 | 0.4766538 | 0.4762923 | 0.4750701 | 0.4748466 | 0.4750745 | 0.4742019 | 0.4729566 | 0.4729007 | 0.4731327 | 0.4723013 | 0.4713018 | 0.4711097 | 0.4709861 | 0.4715453 | 0.4720754 | 0.4715263 | 0.4710465 | 0.4712145 | 0.4711169 | 0.4695691 | 0.4684021 | 0.4686413 | 0.4687957 | 0.4687223 | 0.4687189 | 0.4688579 | 0.4684129 | 0.467047 | 0.4664452 | 0.4667918 | 0.467096 | 0.4673583 | 0.4668488 | 0.4657395 | 0.4661165 | 0.4674003 | 0.4674344 | 0.4668787 | 0.4665025 | 0.4661902 | 0.465965 | 0.465762 | 0.4648008 | 0.4637101 | 0.4639346 | 0.4642855 | 0.4634527 | 0.4625857 | 0.4617725 | 0.4612069 | 0.4632379 | 0.4650325 | 0.4654364 | 0.4656603 | 0.4651811 | 0.4646489 | 0.4639677 | 0.4633751 | 0.46297 | 0.4630991 | 0.4641058 | 0.4637279 | 0.4615517 | 0.460802 | 0.4615072 | 0.4616137 | 0.461237 | 0.4613189 | 0.461692 | 0.4621431 | 0.4626326 | 0.4624437 | 0.4620013 | 0.4621698 | 0.4625041 | 0.4620949 | 0.4615489 | 0.460472 | 0.459338 | 0.4606354 | 0.4620065 | 0.4618938 | 0.4616357 | 0.4596579 | 0.4580265 | 0.458596 | 0.4589927 | 0.4586712 | 0.4587097 | 0.4598168 | 0.4603795 | 0.4597365 | 0.4593289 | 0.4593241 | 0.45981 | 0.4609571
454 | 0.492223 | 0.4880271 | 0.4864621 | 0.4849377 | 0.4840625 | 0.4831469 | 0.4819229 | 0.4809656 | 0.4813661 | 0.4813988 | 0.480144 | 0.4788278 | 0.4773544 | 0.4766903 | 0.4776034 | 0.4776226 | 0.4762853 | 0.4752636 | 0.4746192 | 0.4750105 | 0.4763813 | 0.4764118 | 0.4754401 | 0.4747562 | 0.474241 | 0.4732617 | 0.4720727 | 0.4720287 | 0.4723725 | 0.4729103 | 0.473495 | 0.4726605 | 0.4716018 | 0.4710105 | 0.4704588 | 0.4700402 | 0.4696504 | 0.4699174 | 0.4700865 | 0.4693394 | 0.468845 | 0.4697299 | 0.470307 | 0.469748 | 0.4691884 | 0.4686276 | 0.4677049 | 0.466046 | 0.465616 | 0.4671237 | 0.4673237 | 0.4659004 | 0.4650953 | 0.4648969 | 0.4645165 | 0.4639946 | 0.4648524 | 0.4665517 | 0.4661142 | 0.4646682 | 0.4647435 | 0.4653607 | 0.4645502 | 0.4633734 | 0.4628723 | 0.4624864 | 0.4632936 | 0.4642156 | 0.4645745 | 0.4648891 | 0.464292 | 0.4637001 | 0.4631618 | 0.4625231 | 0.4612939 | 0.4604111 | 0.4608817 | 0.4613525 | 0.4618234 | 0.4619861 | 0.4614966 | 0.4612349 | 0.4613476 | 0.4612309 | 0.4608165 | 0.4601403 | 0.459197 | 0.4588543 | 0.4589961 | 0.459371 | 0.459894 | 0.460312 | 0.4606784 | 0.4602569 | 0.459541 | 0.4591843 | 0.458925 | 0.4592498 | 0.459682 | 0.4591835 | 0.4585849 | 0.4580746 | 0.4575934 | 0.458352 | 0.4590052 | 0.4584132 | 0.4578392 | 0.4573802 | 0.4571721 | 0.4580068 | 0.4582962 | 0.4569669 | 0.4562375 | 0.4568371 | 0.4573297 | 0.4576392 | 0.4581748 | 0.4590148
455 | 0.490753 | 0.4839494 | 0.4833309 | 0.482714 | 0.4820793 | 0.4815603 | 0.4819275 | 0.4820955 | 0.4812505 | 0.4802191 | 0.4785352 | 0.4777967 | 0.4794806 | 0.4798645 | 0.4777146 | 0.4762283 | 0.475749 | 0.4753653 | 0.475096 | 0.4746939 | 0.4741661 | 0.4741566 | 0.4745345 | 0.4745551 | 0.4743663 | 0.4739053 | 0.4733212 | 0.4719245 | 0.4702526 | 0.4702747 | 0.4707067 | 0.4696533 | 0.4683651 | 0.4681089 | 0.4679402 | 0.4691316 | 0.4702229 | 0.4681031 | 0.4661648 | 0.4659238 | 0.4657864 | 0.4662143 | 0.4664645 | 0.466058 | 0.465744 | 0.4656778 | 0.4659378 | 0.466861 | 0.4669643 | 0.4657749 | 0.4654143 | 0.4660824 | 0.46585 | 0.4647333 | 0.4644082 | 0.4646981 | 0.4649842 | 0.4652681 | 0.4642257 | 0.4625575 | 0.4628729 | 0.4638951 | 0.4632359 | 0.4621455 | 0.4617714 | 0.4615196 | 0.4625715 | 0.4637487 | 0.4638122 | 0.4637599 | 0.4609594 | 0.4585591 | 0.4603527 | 0.4616015 | 0.4596461 | 0.4584097 | 0.4599827 | 0.4607227 | 0.4591198 | 0.458003 | 0.4579147 | 0.4581089 | 0.4587671 | 0.4590149 | 0.4587295 | 0.4587354 | 0.4590383 | 0.4589939 | 0.4586693 | 0.4588293 | 0.4592971 | 0.4596986 | 0.4600674 | 0.4598996 | 0.4595313 | 0.45874 | 0.4578338 | 0.4578188 | 0.4579676 | 0.4586943 | 0.4594831 | 0.458472 | 0.4573825 | 0.4562204 | 0.455223 | 0.456171 | 0.4570035 | 0.4571027 | 0.4569938 | 0.4560207 | 0.455312 | 0.4553881 | 0.4554464 | 0.4554654 | 0.4554408 | 0.4553417 | 0.4558691 | 0.4572407
456 | 0.4906019 | 0.484415 | 0.4830546 | 0.4817564 | 0.4814475 | 0.4809006 | 0.4785314 | 0.4766094 | 0.4769632 | 0.4772843 | 0.4774912 | 0.4771817 | 0.4755487 | 0.4751593 | 0.4771938 | 0.4774484 | 0.4750019 | 0.4736773 | 0.4736939 | 0.4734189 | 0.4728682 | 0.4721614 | 0.4713381 | 0.4711903 | 0.4714385 | 0.4720393 | 0.4727994 | 0.4718384 | 0.4702943 | 0.4699162 | 0.4698202 | 0.4699129 | 0.4700354 | 0.4695948 | 0.4691063 | 0.4688888 | 0.4687 | 0.4690937 | 0.4693742 | 0.4685967 | 0.4679194 | 0.4677901 | 0.4676159 | 0.4672761 | 0.4667285 | 0.4656232 | 0.4649609 | 0.4651997 | 0.4654568 | 0.4657427 | 0.4656726 | 0.4651606 | 0.4651766 | 0.4657111 | 0.4647288 | 0.4625677 | 0.4621574 | 0.4628151 | 0.4629396 | 0.4628126 | 0.4628614 | 0.4629728 | 0.4615615 | 0.4597597 | 0.4612035 | 0.4632014 | 0.463013 | 0.4626145 | 0.4612802 | 0.4599803 | 0.460775 | 0.4615148 | 0.461679 | 0.4616313 | 0.4603373 | 0.4592826 | 0.4591628 | 0.4590435 | 0.4589254 | 0.459056 | 0.4597132 | 0.4596303 | 0.4583318 | 0.457847 | 0.4584189 | 0.4587412 | 0.4588089 | 0.4584389 | 0.4577158 | 0.4570786 | 0.456496 | 0.4572988 | 0.4587841 | 0.4585411 | 0.4576523 | 0.4565897 | 0.4554799 | 0.4562491 | 0.4573637 | 0.4579584 | 0.4584972 | 0.4578756 | 0.4571833 | 0.4554619 | 0.4539388 | 0.4547612 | 0.4553476 | 0.4544352 | 0.4540324 | 0.4557466 | 0.456887 | 0.4563242 | 0.45573 | 0.4550662 | 0.4541387 | 0.4527606 | 0.4531458 | 0.4559067
457 | 0.4892116 | 0.484264 | 0.4814237 | 0.4787519 | 0.4788382 | 0.4787127 | 0.4769652 | 0.4757657 | 0.4773545 | 0.4781386 | 0.476106 | 0.474593 | 0.4744111 | 0.474344 | 0.4745008 | 0.4738835 | 0.4720915 | 0.4711806 | 0.4713232 | 0.4723799 | 0.4743012 | 0.4746312 | 0.4737714 | 0.4730606 | 0.472437 | 0.472218 | 0.4721819 | 0.4713143 | 0.470165 | 0.469368 | 0.4686562 | 0.4681555 | 0.4676882 | 0.4671329 | 0.4665701 | 0.4672154 | 0.4678287 | 0.4670208 | 0.4662605 | 0.4659454 | 0.4657727 | 0.4663776 | 0.4664841 | 0.4647502 | 0.4635437 | 0.4637528 | 0.4638682 | 0.4637933 | 0.4635401 | 0.4630059 | 0.4627896 | 0.4629678 | 0.4627311 | 0.462087 | 0.4616814 | 0.4614609 | 0.4617293 | 0.4622958 | 0.4625563 | 0.4626725 | 0.4619409 | 0.4609073 | 0.4612735 | 0.4619987 | 0.4610359 | 0.459785 | 0.4602934 | 0.460971 | 0.4603699 | 0.4597239 | 0.4588638 | 0.4582629 | 0.4603775 | 0.4617455 | 0.4587212 | 0.4567263 | 0.4587529 | 0.4601657 | 0.4598523 | 0.4592057 | 0.457854 | 0.4569053 | 0.4566188 | 0.4569582 | 0.4581107 | 0.4587098 | 0.4587448 | 0.4586783 | 0.4585299 | 0.4581043 | 0.4575027 | 0.4574538 | 0.4576772 | 0.4565483 | 0.454914 | 0.4548307 | 0.4551682 | 0.456368 | 0.4577264 | 0.456872 | 0.4557799 | 0.4549348 | 0.4541433 | 0.455468 | 0.4566644 | 0.4563435 | 0.4560287 | 0.4557529 | 0.4556797 | 0.4564484 | 0.4568449 | 0.4561362 | 0.4552693 | 0.4540516 | 0.4538004 | 0.455202 | 0.4562057 | 0.4566734
458 | 0.4883157 | 0.4823557 | 0.4818189 | 0.4812508 | 0.4801286 | 0.4789984 | 0.4778064 | 0.4769885 | 0.4780733 | 0.4785171 | 0.4767171 | 0.4753243 | 0.4749749 | 0.4743919 | 0.4733534 | 0.4733089 | 0.4747729 | 0.4744565 | 0.472012 | 0.4716288 | 0.4731955 | 0.4736843 | 0.4733671 | 0.4727597 | 0.4719821 | 0.47107 | 0.4700971 | 0.470208 | 0.470686 | 0.4698518 | 0.4687 | 0.4682137 | 0.4678326 | 0.4687966 | 0.4698747 | 0.4685052 | 0.467149 | 0.4673837 | 0.4674864 | 0.4663555 | 0.4655937 | 0.4668474 | 0.4676101 | 0.4665593 | 0.4655047 | 0.4644398 | 0.4636344 | 0.4633568 | 0.4635704 | 0.4645587 | 0.4647225 | 0.4638631 | 0.4633695 | 0.4632351 | 0.463231 | 0.4633281 | 0.4628069 | 0.4619083 | 0.4613145 | 0.4608644 | 0.4612416 | 0.4619135 | 0.46179 | 0.4614626 | 0.4606179 | 0.459685 | 0.4593029 | 0.4589739 | 0.4598689 | 0.4607734 | 0.4607568 | 0.4607009 | 0.4602333 | 0.4598061 | 0.4596174 | 0.4594905 | 0.4596048 | 0.4595168 | 0.4588595 | 0.458297 | 0.457935 | 0.4574151 | 0.4566361 | 0.4568006 | 0.4581908 | 0.4589522 | 0.4590725 | 0.4590374 | 0.458877 | 0.4588713 | 0.4589638 | 0.4585145 | 0.4577981 | 0.45777 | 0.4579991 | 0.4571907 | 0.4561008 | 0.4564921 | 0.4571556 | 0.4554894 | 0.4535729 | 0.4544951 | 0.4555379 | 0.4565452 | 0.4573615 | 0.4559203 | 0.4546672 | 0.4546091 | 0.4545467 | 0.4544664 | 0.4543606 | 0.4541794 | 0.4543068 | 0.4551183 | 0.455579 | 0.4554397 | 0.4557344 | 0.4566139
459 | 0.4878173 | 0.4811757 | 0.4812915 | 0.4813923 | 0.4811964 | 0.4807282 | 0.4781724 | 0.4762258 | 0.4773784 | 0.4779548 | 0.4765141 | 0.4753297 | 0.4748016 | 0.474621 | 0.4751176 | 0.4745673 | 0.4724285 | 0.4718782 | 0.4732269 | 0.4730815 | 0.471523 | 0.4710575 | 0.4714093 | 0.4707403 | 0.4694727 | 0.4696773 | 0.4705473 | 0.4702876 | 0.4696454 | 0.4691472 | 0.4686838 | 0.468087 | 0.467469 | 0.4689018 | 0.4705085 | 0.4690518 | 0.4675388 | 0.466179 | 0.4650233 | 0.4657765 | 0.4663005 | 0.4655733 | 0.4651498 | 0.4658475 | 0.4661529 | 0.4654049 | 0.4650036 | 0.4653072 | 0.4650894 | 0.4640495 | 0.4637651 | 0.4644183 | 0.4641796 | 0.4630655 | 0.461824 | 0.4604835 | 0.4596884 | 0.4592258 | 0.4599348 | 0.4611966 | 0.4611274 | 0.4605839 | 0.4599674 | 0.4593321 | 0.4597161 | 0.460274 | 0.46045 | 0.4605893 | 0.4611417 | 0.4616846 | 0.4614948 | 0.4613487 | 0.4616615 | 0.4618095 | 0.4609883 | 0.4601957 | 0.4595147 | 0.4588194 | 0.4580842 | 0.4575697 | 0.4575223 | 0.4575406 | 0.4576667 | 0.457372 | 0.4565308 | 0.4567795 | 0.4581399 | 0.4591576 | 0.4598987 | 0.4591899 | 0.4575602 | 0.4575879 | 0.4584322 | 0.4582003 | 0.4575664 | 0.4567621 | 0.4559115 | 0.4563208 | 0.4569618 | 0.4569649 | 0.4568995 | 0.4564744 | 0.4560321 | 0.4555071 | 0.4550357 | 0.4551988 | 0.4554607 | 0.4563513 | 0.4570386 | 0.4568812 | 0.4566021 | 0.4559618 | 0.4553389 | 0.4547546 | 0.4549535 | 0.4564916 | 0.4574066 | 0.4574819
460 | 0.4855854 | 0.4792566 | 0.4787265 | 0.4782092 | 0.4778594 | 0.4775035 | 0.4771014 | 0.4766756 | 0.476129 | 0.475342 | 0.4737135 | 0.4728105 | 0.4737671 | 0.474047 | 0.4730081 | 0.4723482 | 0.4722636 | 0.4718335 | 0.4709903 | 0.4708117 | 0.4712617 | 0.4709295 | 0.4700125 | 0.4694178 | 0.4690122 | 0.4688209 | 0.4687266 | 0.4680444 | 0.4671631 | 0.4673845 | 0.4678726 | 0.4679713 | 0.4680084 | 0.4679982 | 0.4679841 | 0.4670671 | 0.4661945 | 0.4669001 | 0.4674715 | 0.466788 | 0.4660849 | 0.4652741 | 0.4645146 | 0.4639447 | 0.4637649 | 0.4646324 | 0.4645409 | 0.4624985 | 0.4613974 | 0.4617805 | 0.4621064 | 0.4623612 | 0.4631681 | 0.4645169 | 0.4638015 | 0.4614817 | 0.4608555 | 0.4612625 | 0.4601933 | 0.4584277 | 0.4583861 | 0.4589587 | 0.459124 | 0.4591849 | 0.46051 | 0.4620509 | 0.4613965 | 0.4605312 | 0.4597673 | 0.4590173 | 0.4586254 | 0.4582417 | 0.4579446 | 0.4577999 | 0.4585518 | 0.4592369 | 0.4596606 | 0.4595302 | 0.4578418 | 0.456441 | 0.4556488 | 0.455817 | 0.4575627 | 0.4583785 | 0.4579864 | 0.4575426 | 0.4570461 | 0.4574652 | 0.458623 | 0.4580769 | 0.4564487 | 0.4571421 | 0.4589794 | 0.4598133 | 0.4602723 | 0.4575056 | 0.4538638 | 0.4544512 | 0.4558162 | 0.4559986 | 0.4560538 | 0.4559484 | 0.4558319 | 0.4555037 | 0.4552417 | 0.4557614 | 0.456157 | 0.4557652 | 0.4554113 | 0.4552145 | 0.4551198 | 0.4553276 | 0.4557934 | 0.4568308 | 0.4570423 | 0.4558415 | 0.4555233 | 0.4563943
461 | 0.484498 | 0.4776919 | 0.4770983 | 0.4765763 | 0.4771871 | 0.4774596 | 0.4751401 | 0.4732986 | 0.4738891 | 0.4742775 | 0.4739583 | 0.4735172 | 0.4727636 | 0.4722199 | 0.4720851 | 0.471879 | 0.4715646 | 0.4714084 | 0.4714414 | 0.4709626 | 0.4699996 | 0.4699993 | 0.4707187 | 0.4701007 | 0.4686985 | 0.4680679 | 0.467786 | 0.4683003 | 0.4690842 | 0.4686681 | 0.4679618 | 0.4676765 | 0.4674577 | 0.4673479 | 0.4672474 | 0.4659991 | 0.4647823 | 0.4649411 | 0.4652077 | 0.4664828 | 0.4672433 | 0.4651937 | 0.4636617 | 0.4640406 | 0.4639835 | 0.4627556 | 0.4619208 | 0.4618856 | 0.4616097 | 0.4609543 | 0.460867 | 0.461485 | 0.4616133 | 0.4612608 | 0.4606602 | 0.4598669 | 0.4598399 | 0.4602803 | 0.4597439 | 0.4587466 | 0.4592718 | 0.4603395 | 0.459867 | 0.4589995 | 0.4585694 | 0.458214 | 0.4593534 | 0.4606364 | 0.4598815 | 0.459082 | 0.4588526 | 0.4586692 | 0.4589692 | 0.4590951 | 0.4581976 | 0.4576325 | 0.4583658 | 0.458866 | 0.4587105 | 0.4584886 | 0.4581262 | 0.4578533 | 0.4577276 | 0.4577673 | 0.4580218 | 0.4580505 | 0.4578488 | 0.4585549 | 0.4599936 | 0.4598092 | 0.4585942 | 0.4569132 | 0.4550025 | 0.4555212 | 0.4569474 | 0.4563308 | 0.4551601 | 0.4567199 | 0.4587817 | 0.4558013 | 0.4522793 | 0.4533568 | 0.4546282 | 0.455767 | 0.4567901 | 0.4564461 | 0.4561402 | 0.4560771 | 0.4559385 | 0.4554861 | 0.4554841 | 0.4568194 | 0.4570595 | 0.4548733 | 0.45407 | 0.4556317 | 0.4565936 | 0.4567475
462 | 0.4826715 | 0.4771022 | 0.4756873 | 0.4743236 | 0.4737719 | 0.4732305 | 0.4727678 | 0.4723391 | 0.4720833 | 0.4720819 | 0.4729707 | 0.4732242 | 0.4718496 | 0.4708433 | 0.470555 | 0.469981 | 0.4689733 | 0.4684877 | 0.4686261 | 0.4689662 | 0.4694969 | 0.4685115 | 0.4663926 | 0.4660796 | 0.4668254 | 0.4673479 | 0.4677694 | 0.4671348 | 0.4661425 | 0.4657006 | 0.4653918 | 0.4648609 | 0.4642947 | 0.463978 | 0.4636824 | 0.4625455 | 0.4614178 | 0.4609527 | 0.4607671 | 0.463195 | 0.4651662 | 0.4646448 | 0.4641099 | 0.4635255 | 0.4632617 | 0.4638586 | 0.4634482 | 0.4609893 | 0.4597555 | 0.4604534 | 0.4609073 | 0.4610582 | 0.4611147 | 0.4610784 | 0.4610412 | 0.4610034 | 0.4604753 | 0.459648 | 0.459338 | 0.4592721 | 0.4581585 | 0.4566715 | 0.4578512 | 0.4597147 | 0.4594114 | 0.4587382 | 0.4583219 | 0.4579303 | 0.4582477 | 0.4585556 | 0.4578268 | 0.4570974 | 0.4563617 | 0.4558345 | 0.4565331 | 0.4569841 | 0.4564679 | 0.4557889 | 0.454652 | 0.4542934 | 0.4555821 | 0.4562718 | 0.4559774 | 0.4554075 | 0.4544794 | 0.4541932 | 0.4545617 | 0.455343 | 0.4564575 | 0.4567059 | 0.4564042 | 0.4569908 | 0.458015 | 0.456851 | 0.4548693 | 0.4550778 | 0.4558805 | 0.4556471 | 0.4552233 | 0.453894 | 0.4524676 | 0.4546148 | 0.4568745 | 0.4571529 | 0.4572722 | 0.4555104 | 0.4541013 | 0.4549335 | 0.4556126 | 0.4556553 | 0.4557045 | 0.455773 | 0.4558029 | 0.4557473 | 0.4557704 | 0.455928 | 0.4559305 | 0.455724
463 | 0.4806262 | 0.4749451 | 0.4759561 | 0.476778 | 0.4744394 | 0.4723404 | 0.4720775 | 0.4716533 | 0.4704078 | 0.4695315 | 0.4699473 | 0.4701621 | 0.4698623 | 0.4698746 | 0.4704952 | 0.4699588 | 0.4676664 | 0.4670581 | 0.4684627 | 0.4678355 | 0.4652865 | 0.4650789 | 0.466622 | 0.4659567 | 0.4639966 | 0.4641759 | 0.4653222 | 0.4644522 | 0.4628994 | 0.4633945 | 0.464385 | 0.4635368 | 0.462398 | 0.4622977 | 0.4622856 | 0.4622604 | 0.4622695 | 0.4631482 | 0.46394 | 0.4639193 | 0.4637435 | 0.4627214 | 0.4616635 | 0.4604739 | 0.4594497 | 0.4588697 | 0.4584629 | 0.4584086 | 0.4579603 | 0.4568909 | 0.4569668 | 0.4584641 | 0.4589579 | 0.4584665 | 0.4579243 | 0.4573427 | 0.4572586 | 0.457478 | 0.4574225 | 0.4572373 | 0.4569659 | 0.4566637 | 0.4559847 | 0.4552091 | 0.4550947 | 0.4550932 | 0.4559769 | 0.4569457 | 0.4572083 | 0.4574224 | 0.4567255 | 0.4561484 | 0.4568259 | 0.4572886 | 0.4564883 | 0.4557807 | 0.4554354 | 0.4554041 | 0.4562557 | 0.4567337 | 0.4564211 | 0.4562321 | 0.4562463 | 0.45558 | 0.4540296 | 0.4535888 | 0.4542795 | 0.4551475 | 0.4561586 | 0.4559068 | 0.454853 | 0.4547341 | 0.4550758 | 0.4554964 | 0.4559466 | 0.4549065 | 0.453462 | 0.452447 | 0.4515108 | 0.452154 | 0.4529668 | 0.4538319 | 0.4546574 | 0.4534287 | 0.4523787 | 0.4534403 | 0.4541774 | 0.4528528 | 0.4518126 | 0.4519541 | 0.452379 | 0.4536451 | 0.4542314 | 0.4533118 | 0.4526386 | 0.4523868 | 0.452712 | 0.4538147
464 | 0.4791834 | 0.4740197 | 0.4716396 | 0.4694415 | 0.4702191 | 0.4708539 | 0.4703949 | 0.4699913 | 0.4698706 | 0.4694079 | 0.4677482 | 0.4669641 | 0.4684238 | 0.4689142 | 0.4675158 | 0.4664078 | 0.4657407 | 0.4653877 | 0.4654104 | 0.4652354 | 0.4648733 | 0.4645707 | 0.4643126 | 0.4638247 | 0.463202 | 0.4630987 | 0.4632302 | 0.4628867 | 0.4623824 | 0.4623601 | 0.4624544 | 0.4618994 | 0.4612417 | 0.4609177 | 0.460622 | 0.4601687 | 0.4597326 | 0.459808 | 0.4598625 | 0.4597225 | 0.4595142 | 0.4589327 | 0.4585978 | 0.4591734 | 0.4593102 | 0.4582694 | 0.4577718 | 0.4583795 | 0.4585011 | 0.4578565 | 0.4570892 | 0.4561697 | 0.4558033 | 0.4559798 | 0.4551691 | 0.4535911 | 0.4543077 | 0.4564239 | 0.4563208 | 0.4551703 | 0.4558473 | 0.4571754 | 0.4559446 | 0.4540577 | 0.4540927 | 0.4544558 | 0.4550493 | 0.4556649 | 0.4551091 | 0.4545437 | 0.4548422 | 0.4550429 | 0.4542189 | 0.4533931 | 0.4525566 | 0.4521835 | 0.453621 | 0.4544481 | 0.4535582 | 0.4530691 | 0.4534283 | 0.4536608 | 0.4536852 | 0.4535577 | 0.4532327 | 0.452437 | 0.451161 | 0.4515491 | 0.45328 | 0.4538136 | 0.4535868 | 0.4525338 | 0.4510738 | 0.4510338 | 0.4515244 | 0.4516822 | 0.4517497 | 0.4506204 | 0.449271 | 0.4494665 | 0.4498278 | 0.4511811 | 0.4525326 | 0.4517221 | 0.4509563 | 0.4507177 | 0.4505733 | 0.4510273 | 0.4511978 | 0.4501904 | 0.4495585 | 0.4500409 | 0.4502417 | 0.4498188 | 0.4499085 | 0.4508751 | 0.4515225 | 0.4517398
465 | 0.4768506 | 0.4735087 | 0.4709343 | 0.4685108 | 0.4685647 | 0.4686191 | 0.4686759 | 0.4684451 | 0.4667506 | 0.4656649 | 0.46671 | 0.4671119 | 0.465866 | 0.465176 | 0.4655694 | 0.4655029 | 0.4647386 | 0.4640103 | 0.4633252 | 0.4631675 | 0.4635089 | 0.4630179 | 0.4619047 | 0.4613524 | 0.4611291 | 0.4606057 | 0.4599467 | 0.4605157 | 0.4615007 | 0.4604898 | 0.4589962 | 0.4602901 | 0.4620247 | 0.4619136 | 0.461646 | 0.4604783 | 0.4593181 | 0.4588102 | 0.4584234 | 0.4591703 | 0.4596242 | 0.4584782 | 0.457205 | 0.4554624 | 0.4546348 | 0.456264 | 0.4568434 | 0.4552875 | 0.4544244 | 0.4546536 | 0.4542914 | 0.4531951 | 0.4530767 | 0.4539185 | 0.4548949 | 0.4559759 | 0.4550495 | 0.4528985 | 0.4527285 | 0.4534933 | 0.4538607 | 0.4540865 | 0.4541489 | 0.4541694 | 0.4535428 | 0.4528058 | 0.4535191 | 0.4543718 | 0.4531549 | 0.4519134 | 0.4519367 | 0.4519953 | 0.4524239 | 0.4524681 | 0.4502513 | 0.4490055 | 0.4515536 | 0.4528878 | 0.450808 | 0.4493404 | 0.4491683 | 0.4497192 | 0.4514577 | 0.4520166 | 0.4510434 | 0.4502468 | 0.4496305 | 0.4491804 | 0.4488645 | 0.4493558 | 0.4503598 | 0.450447 | 0.4500823 | 0.4499698 | 0.4499514 | 0.4493352 | 0.4485567 | 0.4494251 | 0.4505963 | 0.4500231 | 0.4492626 | 0.4483671 | 0.4474965 | 0.4481267 | 0.4487035 | 0.4486474 | 0.4484735 | 0.4475504 | 0.4470006 | 0.4480014 | 0.4488192 | 0.4490934 | 0.4488318 | 0.4473833 | 0.4466527 | 0.4471498 | 0.4478808 | 0.4489272
466 | 0.4756523 | 0.4677749 | 0.4687969 | 0.4696948 | 0.468483 | 0.4672913 | 0.466254 | 0.4653692 | 0.4652605 | 0.4651576 | 0.4650753 | 0.4649653 | 0.4647844 | 0.4643895 | 0.4635777 | 0.4625262 | 0.4611109 | 0.4602994 | 0.4602096 | 0.4600415 | 0.4597993 | 0.4602154 | 0.4611238 | 0.4615547 | 0.4617057 | 0.460527 | 0.4587472 | 0.4578197 | 0.4571808 | 0.4573161 | 0.4576387 | 0.4567892 | 0.4557545 | 0.4553514 | 0.4550019 | 0.4557101 | 0.4563652 | 0.4551417 | 0.4541363 | 0.4551705 | 0.4559267 | 0.4551646 | 0.4544978 | 0.4541827 | 0.4540412 | 0.4543662 | 0.4543576 | 0.4536709 | 0.4531799 | 0.4529975 | 0.452158 | 0.450503 | 0.4503778 | 0.4517547 | 0.4521927 | 0.4519009 | 0.4517338 | 0.4516427 | 0.4507159 | 0.4493948 | 0.4491376 | 0.4492596 | 0.4498431 | 0.4505448 | 0.4510926 | 0.4516141 | 0.452358 | 0.4531234 | 0.4516065 | 0.4500654 | 0.4500181 | 0.4500096 | 0.450409 | 0.4507342 | 0.4506236 | 0.4500634 | 0.4477469 | 0.4463974 | 0.4477673 | 0.4486628 | 0.4485546 | 0.4488989 | 0.4499867 | 0.4500573 | 0.4488069 | 0.4476577 | 0.4466119 | 0.4460485 | 0.4458747 | 0.4467907 | 0.448399 | 0.4479444 | 0.4464733 | 0.4472664 | 0.4489055 | 0.448094 | 0.4466177 | 0.4462237 | 0.4460286 | 0.4453392 | 0.4445966 | 0.4442154 | 0.4438794 | 0.445 | 0.4460278 | 0.4459575 | 0.4458478 | 0.4454882 | 0.445119 | 0.44471 | 0.4446548 | 0.4456497 | 0.4458286 | 0.4441993 | 0.4433911 | 0.4439869 | 0.4448826 | 0.4461823
467 | 0.4725807 | 0.4671159 | 0.4663601 | 0.4655925 | 0.4645965 | 0.4637877 | 0.4644124 | 0.4645159 | 0.4619677 | 0.4599007 | 0.4595176 | 0.4594109 | 0.4600125 | 0.4601171 | 0.4592531 | 0.4586187 | 0.4583327 | 0.4581749 | 0.4581702 | 0.4574911 | 0.4561742 | 0.4561754 | 0.4571623 | 0.4567477 | 0.4555114 | 0.4554772 | 0.4559864 | 0.4550397 | 0.4535998 | 0.4531878 | 0.4530244 | 0.4533763 | 0.4538097 | 0.4534894 | 0.4531051 | 0.4541198 | 0.4550258 | 0.4524882 | 0.4502768 | 0.4511176 | 0.4518423 | 0.4519328 | 0.4517147 | 0.4503564 | 0.4496217 | 0.4505608 | 0.4506532 | 0.4490234 | 0.4482425 | 0.4488 | 0.4489485 | 0.4485893 | 0.4483507 | 0.4482304 | 0.4487545 | 0.4497795 | 0.4498079 | 0.4492283 | 0.4480226 | 0.4465214 | 0.4462123 | 0.4463279 | 0.4463569 | 0.4463636 | 0.4455656 | 0.4446302 | 0.4449361 | 0.4453614 | 0.4457773 | 0.446178 | 0.4460797 | 0.445968 | 0.4457173 | 0.4454884 | 0.4453876 | 0.4454822 | 0.4463407 | 0.446575 | 0.4450538 | 0.443869 | 0.443396 | 0.4433438 | 0.443983 | 0.4444019 | 0.4445344 | 0.4440154 | 0.4428317 | 0.4424653 | 0.4427584 | 0.4426769 | 0.4423575 | 0.4434204 | 0.4451644 | 0.4443176 | 0.4425028 | 0.4419007 | 0.4416277 | 0.4410886 | 0.4405006 | 0.4422435 | 0.4442369 | 0.4440127 | 0.4436858 | 0.442966 | 0.4423177 | 0.4425145 | 0.4425574 | 0.4416232 | 0.4409388 | 0.4412929 | 0.4418755 | 0.4431362 | 0.4434269 | 0.4415683 | 0.4403417 | 0.4401959 | 0.4407591 | 0.4422776
468 | 0.4709643 | 0.4658726 | 0.465384 | 0.4648462 | 0.4634646 | 0.4621611 | 0.4614554 | 0.461017 | 0.4619377 | 0.4621678 | 0.4599801 | 0.4585797 | 0.4591971 | 0.4588066 | 0.4564518 | 0.4556387 | 0.4571654 | 0.4572563 | 0.455631 | 0.4542323 | 0.4530482 | 0.4526652 | 0.4528812 | 0.4528758 | 0.4527405 | 0.4530168 | 0.4534791 | 0.4535105 | 0.4533961 | 0.4521183 | 0.4505592 | 0.4507507 | 0.451219 | 0.4512952 | 0.4513381 | 0.4518897 | 0.4523783 | 0.4510244 | 0.4499726 | 0.451747 | 0.4530005 | 0.4514096 | 0.449993 | 0.4492201 | 0.4486155 | 0.4484629 | 0.4481787 | 0.4476271 | 0.446854 | 0.4457315 | 0.4455653 | 0.4465859 | 0.4469956 | 0.4468056 | 0.4463968 | 0.4458178 | 0.4457722 | 0.4460521 | 0.4456038 | 0.4448118 | 0.4452123 | 0.4460376 | 0.445952 | 0.4456329 | 0.4453078 | 0.4449818 | 0.4439835 | 0.4429206 | 0.4432719 | 0.4436525 | 0.4435846 | 0.4434378 | 0.4424628 | 0.4417555 | 0.442623 | 0.4432262 | 0.4427964 | 0.4422013 | 0.4411408 | 0.440689 | 0.4415252 | 0.4423151 | 0.4430289 | 0.4431262 | 0.4424226 | 0.441465 | 0.4402483 | 0.4400204 | 0.4405907 | 0.4408771 | 0.4409833 | 0.4405095 | 0.4397499 | 0.4395646 | 0.4395938 | 0.4394652 | 0.4392938 | 0.4386341 | 0.4378846 | 0.4379146 | 0.4380284 | 0.4391959 | 0.4403896 | 0.4406586 | 0.4407889 | 0.4392809 | 0.438097 | 0.438972 | 0.4396767 | 0.4396742 | 0.4392904 | 0.4377749 | 0.437191 | 0.438671 | 0.4392632 | 0.4383373 | 0.438335 | 0.4395772
469 | 0.4677329 | 0.4621405 | 0.4622526 | 0.4622939 | 0.461128 | 0.4599576 | 0.4587529 | 0.4577512 | 0.4577828 | 0.457473 | 0.4559685 | 0.4548621 | 0.4547759 | 0.454711 | 0.4546877 | 0.4547998 | 0.4551173 | 0.454969 | 0.4542638 | 0.4528688 | 0.4508214 | 0.4502304 | 0.4507283 | 0.4507466 | 0.4504837 | 0.4494079 | 0.4479647 | 0.4483234 | 0.4492925 | 0.4495957 | 0.4497378 | 0.4494346 | 0.4490611 | 0.4485178 | 0.44796 | 0.4476641 | 0.4473398 | 0.4461668 | 0.4452779 | 0.4470468 | 0.4482199 | 0.4461406 | 0.4447362 | 0.4458241 | 0.4463068 | 0.4451649 | 0.4442473 | 0.4437858 | 0.4436414 | 0.443997 | 0.4433676 | 0.4415157 | 0.4407611 | 0.4410838 | 0.4415287 | 0.4420685 | 0.4425772 | 0.4430668 | 0.4422755 | 0.4408796 | 0.4408449 | 0.4412952 | 0.4397162 | 0.4376168 | 0.4397894 | 0.4426913 | 0.4424363 | 0.4418777 | 0.441029 | 0.4401896 | 0.4399563 | 0.4397911 | 0.4403391 | 0.440822 | 0.4409223 | 0.4405583 | 0.4383806 | 0.4369201 | 0.4374765 | 0.438047 | 0.438647 | 0.4391506 | 0.4394961 | 0.4396017 | 0.4393958 | 0.4382849 | 0.4362511 | 0.4352906 | 0.4351964 | 0.4354457 | 0.4359131 | 0.4363859 | 0.4368613 | 0.4369869 | 0.4369818 | 0.4362518 | 0.4353252 | 0.4363018 | 0.4376284 | 0.4369463 | 0.4360484 | 0.4360862 | 0.436155 | 0.4357755 | 0.4354137 | 0.4352597 | 0.4350457 | 0.4344504 | 0.4342881 | 0.4359241 | 0.4370158 | 0.436492 | 0.4359177 | 0.4352315 | 0.4342974 | 0.4329391 | 0.4331501 | 0.4354753
470 | 0.4652854 | 0.4605626 | 0.460362 | 0.4601321 | 0.4593874 | 0.4586571 | 0.4580369 | 0.4572368 | 0.455521 | 0.4540481 | 0.4534251 | 0.4526974 | 0.4517014 | 0.4509099 | 0.4505173 | 0.4503658 | 0.4505804 | 0.4504811 | 0.4500069 | 0.4496996 | 0.4495503 | 0.4497883 | 0.4503158 | 0.4499549 | 0.449073 | 0.4479219 | 0.446649 | 0.4459042 | 0.4453382 | 0.4462046 | 0.4474175 | 0.4460849 | 0.4443499 | 0.4452586 | 0.4463917 | 0.4451692 | 0.4439502 | 0.4440278 | 0.4440068 | 0.4430639 | 0.44237 | 0.4430358 | 0.4434969 | 0.4432026 | 0.4427563 | 0.4419021 | 0.4410541 | 0.4402187 | 0.4400881 | 0.4410689 | 0.4408386 | 0.4391051 | 0.4385818 | 0.4392468 | 0.4390273 | 0.4381204 | 0.4377359 | 0.4376701 | 0.4374812 | 0.4372342 | 0.4378963 | 0.4388823 | 0.4390896 | 0.4390971 | 0.4376229 | 0.4358958 | 0.4370018 | 0.4383802 | 0.4390454 | 0.4396192 | 0.4378494 | 0.4362212 | 0.4360767 | 0.4360831 | 0.4369771 | 0.4375761 | 0.4370225 | 0.436408 | 0.4356225 | 0.4349274 | 0.4344236 | 0.4344623 | 0.4353921 | 0.435927 | 0.4359489 | 0.435717 | 0.4352263 | 0.4346155 | 0.4339078 | 0.4343368 | 0.4354876 | 0.4350662 | 0.4338701 | 0.4337393 | 0.4340066 | 0.4338307 | 0.4335346 | 0.4328746 | 0.4321477 | 0.4321476 | 0.4322255 | 0.4322113 | 0.4321969 | 0.4323728 | 0.4324889 | 0.431899 | 0.4313237 | 0.4308401 | 0.4305467 | 0.4310434 | 0.4316614 | 0.4326394 | 0.4330302 | 0.4321198 | 0.4317733 | 0.432391 | 0.4329849 | 0.433547
471 | 0.4620416 | 0.4565397 | 0.455626 | 0.4547154 | 0.4538226 | 0.453002 | 0.4527353 | 0.4523762 | 0.451547 | 0.4508582 | 0.4506607 | 0.4502741 | 0.4494026 | 0.448879 | 0.4490334 | 0.4490443 | 0.4488375 | 0.4482972 | 0.4473582 | 0.4471653 | 0.4476782 | 0.4463761 | 0.4437172 | 0.4436125 | 0.4450053 | 0.4449247 | 0.444178 | 0.4442412 | 0.4445787 | 0.442974 | 0.4408994 | 0.4407152 | 0.44083 | 0.4427361 | 0.4447943 | 0.4434857 | 0.4421451 | 0.4417223 | 0.4413432 | 0.4413723 | 0.4412464 | 0.4402746 | 0.4394828 | 0.4393561 | 0.4393826 | 0.4398202 | 0.4397777 | 0.4387586 | 0.4378901 | 0.437259 | 0.4368825 | 0.4368222 | 0.4365951 | 0.4362045 | 0.4358977 | 0.435656 | 0.4357297 | 0.4359959 | 0.4354853 | 0.4346083 | 0.434966 | 0.4357636 | 0.4351398 | 0.4341514 | 0.4333331 | 0.4325437 | 0.4344989 | 0.4367179 | 0.436238 | 0.435671 | 0.4349151 | 0.4342126 | 0.4340688 | 0.4338431 | 0.433136 | 0.432642 | 0.4329806 | 0.4328729 | 0.4315101 | 0.4307184 | 0.4311354 | 0.4315689 | 0.4320294 | 0.4322465 | 0.4321473 | 0.4320054 | 0.43182 | 0.4319191 | 0.4322477 | 0.4317713 | 0.4307837 | 0.4307538 | 0.4311958 | 0.4312157 | 0.431078 | 0.4299843 | 0.4286312 | 0.428596 | 0.428803 | 0.4276561 | 0.4263638 | 0.428313 | 0.4303517 | 0.4299788 | 0.4296296 | 0.4295604 | 0.4294453 | 0.4290385 | 0.4287727 | 0.4290926 | 0.4293859 | 0.4296004 | 0.4294997 | 0.4287008 | 0.4284168 | 0.4290135 | 0.4296155 | 0.4302246
472 | 0.4590084 | 0.4542892 | 0.4531017 | 0.4519412 | 0.4511984 | 0.4505522 | 0.4506455 | 0.4505832 | 0.4497293 | 0.4487407 | 0.4472813 | 0.4463725 | 0.4468748 | 0.4471728 | 0.4470728 | 0.4468778 | 0.4465386 | 0.4458939 | 0.4448841 | 0.4442386 | 0.4439379 | 0.4432635 | 0.4423097 | 0.4413467 | 0.4403783 | 0.4404933 | 0.4410981 | 0.4413748 | 0.4415403 | 0.4406356 | 0.4394719 | 0.4404024 | 0.4416638 | 0.4401 | 0.4382966 | 0.4392907 | 0.4402589 | 0.4391413 | 0.4380703 | 0.4374354 | 0.4369775 | 0.437486 | 0.437679 | 0.4367072 | 0.4360704 | 0.4363328 | 0.4363828 | 0.436001 | 0.4351357 | 0.4335081 | 0.4326112 | 0.4326212 | 0.4322072 | 0.4313769 | 0.4321049 | 0.434044 | 0.4343142 | 0.4335663 | 0.4326029 | 0.4315377 | 0.432093 | 0.4332256 | 0.4328078 | 0.4319924 | 0.4312718 | 0.4305674 | 0.4321189 | 0.4338872 | 0.4329696 | 0.4319882 | 0.431585 | 0.4311547 | 0.4304406 | 0.4296761 | 0.4286162 | 0.4278162 | 0.428032 | 0.4283761 | 0.4290806 | 0.4294987 | 0.4293106 | 0.4286376 | 0.4271678 | 0.4267071 | 0.427557 | 0.4279056 | 0.427743 | 0.4285388 | 0.4301082 | 0.4296691 | 0.4279547 | 0.4277703 | 0.4283398 | 0.4277015 | 0.4266119 | 0.4265145 | 0.4266862 | 0.4259698 | 0.4250901 | 0.4268235 | 0.4288376 | 0.4272227 | 0.4255167 | 0.4269506 | 0.4281981 | 0.4272419 | 0.4262942 | 0.4254004 | 0.4248207 | 0.4255453 | 0.4259348 | 0.4253296 | 0.4251361 | 0.4258549 | 0.4261339 | 0.4256608 | 0.4258135 | 0.4268092
473 | 0.4553838 | 0.4503762 | 0.4490162 | 0.4477162 | 0.4473762 | 0.44704 | 0.4467329 | 0.4463957 | 0.4459049 | 0.4454163 | 0.4449357 | 0.4442662 | 0.4431128 | 0.4423266 | 0.4422561 | 0.4419571 | 0.4413115 | 0.4415049 | 0.4427012 | 0.4426073 | 0.4412928 | 0.4403089 | 0.4395722 | 0.4388036 | 0.4380162 | 0.4388021 | 0.4402992 | 0.4386653 | 0.4359709 | 0.4356253 | 0.4358478 | 0.4358597 | 0.4358382 | 0.436888 | 0.4380287 | 0.4366109 | 0.4351671 | 0.4343818 | 0.4335887 | 0.4327239 | 0.4320707 | 0.4325727 | 0.4329901 | 0.4330949 | 0.43316 | 0.4331186 | 0.4328274 | 0.4320284 | 0.4315116 | 0.4314399 | 0.4312722 | 0.4309852 | 0.430254 | 0.4290867 | 0.4288213 | 0.429257 | 0.4296268 | 0.4299565 | 0.4301581 | 0.4302993 | 0.4300021 | 0.4295487 | 0.4295329 | 0.4296292 | 0.4292018 | 0.428685 | 0.4286386 | 0.4286373 | 0.4294105 | 0.4301458 | 0.4288323 | 0.4275327 | 0.4263787 | 0.4254542 | 0.4258793 | 0.4261749 | 0.4259641 | 0.4259251 | 0.4263688 | 0.4264868 | 0.4259154 | 0.4254602 | 0.4251959 | 0.425176 | 0.4254739 | 0.4255579 | 0.4254238 | 0.4258447 | 0.4267135 | 0.4261214 | 0.4246014 | 0.4249428 | 0.4262013 | 0.4261471 | 0.4256023 | 0.4250955 | 0.4245991 | 0.4239443 | 0.4232604 | 0.4242825 | 0.4254878 | 0.4242814 | 0.423023 | 0.4242615 | 0.4253025 | 0.424009 | 0.4228733 | 0.4227407 | 0.4225962 | 0.4224028 | 0.4224957 | 0.4234385 | 0.4237011 | 0.4224568 | 0.4212716 | 0.4201873 | 0.4206455 | 0.4231823
474 | 0.4521093 | 0.4463678 | 0.4455432 | 0.4447458 | 0.4443603 | 0.4438595 | 0.4424762 | 0.4414361 | 0.4421419 | 0.4424433 | 0.4413288 | 0.4405251 | 0.4405177 | 0.4402998 | 0.4396716 | 0.4392458 | 0.4391271 | 0.4385054 | 0.4372822 | 0.4367009 | 0.4367267 | 0.4364281 | 0.4358869 | 0.4351415 | 0.4342764 | 0.4349921 | 0.4364225 | 0.436097 | 0.4351768 | 0.4341422 | 0.43308 | 0.4329554 | 0.432979 | 0.4339372 | 0.4349746 | 0.4326663 | 0.4304236 | 0.4315404 | 0.4324999 | 0.4319872 | 0.4315327 | 0.4313953 | 0.4315113 | 0.4325635 | 0.4327955 | 0.4308255 | 0.4292321 | 0.4284045 | 0.4280933 | 0.4285962 | 0.4287112 | 0.4283449 | 0.4280479 | 0.427819 | 0.4278828 | 0.4281741 | 0.4280965 | 0.4277938 | 0.4268669 | 0.4256454 | 0.4258826 | 0.4266395 | 0.4259131 | 0.4248063 | 0.4247996 | 0.4249806 | 0.4258175 | 0.4267174 | 0.4260396 | 0.4253174 | 0.4247016 | 0.4241819 | 0.4246688 | 0.425002 | 0.4244307 | 0.4240438 | 0.4243767 | 0.4244281 | 0.4236878 | 0.4233478 | 0.4238551 | 0.4234459 | 0.4215311 | 0.4208943 | 0.4219173 | 0.4226927 | 0.4232156 | 0.4233628 | 0.4232068 | 0.4227299 | 0.4220493 | 0.4222076 | 0.4227794 | 0.4223545 | 0.4215572 | 0.4213388 | 0.4212773 | 0.4208514 | 0.4203586 | 0.4198091 | 0.4192535 | 0.4195184 | 0.4198065 | 0.4195139 | 0.4192849 | 0.4198084 | 0.4200835 | 0.4187802 | 0.4178639 | 0.4185557 | 0.4190668 | 0.4190416 | 0.4190409 | 0.4190944 | 0.4189338 | 0.4184071 | 0.4188018 | 0.4204381
475 | 0.4482276 | 0.4417024 | 0.4411328 | 0.4405651 | 0.4399863 | 0.4394677 | 0.4394105 | 0.4393982 | 0.4396145 | 0.4394541 | 0.4379752 | 0.4367313 | 0.4360895 | 0.4357608 | 0.4360421 | 0.4359564 | 0.4353137 | 0.4348377 | 0.4345609 | 0.4343105 | 0.4340851 | 0.4331387 | 0.4316532 | 0.4313652 | 0.4317793 | 0.4314089 | 0.430684 | 0.4297826 | 0.4288215 | 0.4289782 | 0.4294053 | 0.4301753 | 0.4309994 | 0.4313394 | 0.4316383 | 0.4308221 | 0.4299871 | 0.4292476 | 0.4285074 | 0.42776 | 0.4270658 | 0.4266624 | 0.4262005 | 0.4255225 | 0.4253294 | 0.4264378 | 0.4266918 | 0.4252076 | 0.4241221 | 0.4236652 | 0.4236924 | 0.4243205 | 0.4240561 | 0.4229156 | 0.4220452 | 0.4213848 | 0.4223431 | 0.4242888 | 0.4241116 | 0.4229327 | 0.4214381 | 0.419831 | 0.420585 | 0.4219445 | 0.4216721 | 0.4211213 | 0.421542 | 0.4220562 | 0.4213654 | 0.4206592 | 0.4206543 | 0.4206637 | 0.4208231 | 0.4208898 | 0.4204117 | 0.4198655 | 0.4190532 | 0.4184798 | 0.4185783 | 0.4190025 | 0.4201161 | 0.4204396 | 0.4194654 | 0.4188146 | 0.4185836 | 0.4189076 | 0.4197975 | 0.4198807 | 0.4193128 | 0.4188967 | 0.418577 | 0.4180348 | 0.4173828 | 0.4169676 | 0.4166409 | 0.4168919 | 0.4172997 | 0.4173589 | 0.4173541 | 0.4170178 | 0.416646 | 0.4173476 | 0.4180798 | 0.4180639 | 0.4180457 | 0.4180006 | 0.4179108 | 0.4175375 | 0.4170724 | 0.4162254 | 0.4155782 | 0.4155242 | 0.4154524 | 0.4153408 | 0.4155843 | 0.4164347 | 0.4171797 | 0.4177827
476 | 0.4445299 | 0.4397283 | 0.4386712 | 0.4376591 | 0.4373615 | 0.4370142 | 0.4362856 | 0.4356913 | 0.4357802 | 0.435486 | 0.4338509 | 0.4325294 | 0.4320113 | 0.4320349 | 0.4331145 | 0.4334589 | 0.4326878 | 0.4323146 | 0.4324171 | 0.4320449 | 0.4312238 | 0.4298471 | 0.428055 | 0.428114 | 0.4292583 | 0.4288002 | 0.4276177 | 0.4274048 | 0.4275201 | 0.4269364 | 0.4261835 | 0.4264111 | 0.4267938 | 0.4271259 | 0.4274538 | 0.4262646 | 0.4250695 | 0.4245011 | 0.4240458 | 0.4246485 | 0.4251456 | 0.4250662 | 0.4247729 | 0.4236895 | 0.4228336 | 0.4225882 | 0.4225411 | 0.4228973 | 0.4226323 | 0.421388 | 0.4211842 | 0.4222718 | 0.4224923 | 0.4218612 | 0.4206991 | 0.4191242 | 0.4186898 | 0.4189512 | 0.4184476 | 0.417583 | 0.4181995 | 0.4193438 | 0.4187757 | 0.4177685 | 0.4184869 | 0.4194998 | 0.4185355 | 0.4173811 | 0.4186622 | 0.4199414 | 0.4186937 | 0.417596 | 0.4180705 | 0.4184225 | 0.4180536 | 0.417931 | 0.4187707 | 0.4188483 | 0.4167823 | 0.4157689 | 0.4169831 | 0.4174708 | 0.4167647 | 0.4165172 | 0.4168653 | 0.4166076 | 0.4157322 | 0.414894 | 0.4140857 | 0.4144283 | 0.4155018 | 0.4158264 | 0.4157821 | 0.4163316 | 0.4171029 | 0.4164073 | 0.4153137 | 0.4151081 | 0.4150658 | 0.4141196 | 0.4130762 | 0.4123448 | 0.411641 | 0.4116362 | 0.4116917 | 0.4124597 | 0.4131313 | 0.413191 | 0.4132794 | 0.4134878 | 0.4135883 | 0.4133684 | 0.4130444 | 0.4124895 | 0.4118142 | 0.4109333 | 0.4113914 | 0.4136538
477 | 0.4410457 | 0.4366883 | 0.4354679 | 0.434328 | 0.4344888 | 0.4344932 | 0.4332983 | 0.4320995 | 0.4308809 | 0.4299715 | 0.430145 | 0.4301567 | 0.4297541 | 0.4295322 | 0.4296626 | 0.4292976 | 0.4281808 | 0.4275792 | 0.4275936 | 0.427201 | 0.4264233 | 0.4261856 | 0.4263516 | 0.4264088 | 0.426402 | 0.425975 | 0.4253579 | 0.4247259 | 0.4240889 | 0.4238644 | 0.4237398 | 0.4236501 | 0.4235659 | 0.4228211 | 0.4220202 | 0.422358 | 0.4226915 | 0.4223364 | 0.4218332 | 0.4199443 | 0.4183915 | 0.418674 | 0.4191328 | 0.4202431 | 0.420964 | 0.4206397 | 0.4202156 | 0.4195885 | 0.4190667 | 0.4187109 | 0.4185275 | 0.4185582 | 0.4182829 | 0.4177072 | 0.4173578 | 0.4171844 | 0.4177019 | 0.4186409 | 0.4174601 | 0.4152789 | 0.4158119 | 0.4173121 | 0.4168643 | 0.4159169 | 0.4157851 | 0.4157924 | 0.4156755 | 0.4155467 | 0.4159069 | 0.4162294 | 0.4147954 | 0.4135062 | 0.4137355 | 0.4141262 | 0.4154663 | 0.4163945 | 0.415714 | 0.4148923 | 0.4136733 | 0.4129044 | 0.4130881 | 0.4131354 | 0.4129587 | 0.4129195 | 0.4130588 | 0.4126192 | 0.4115893 | 0.4116635 | 0.4126288 | 0.4122734 | 0.4110793 | 0.4119047 | 0.4137253 | 0.4139004 | 0.4134607 | 0.413048 | 0.4126425 | 0.4114641 | 0.4101435 | 0.4102631 | 0.4105374 | 0.4117261 | 0.4129206 | 0.4124775 | 0.4120411 | 0.4116835 | 0.4111732 | 0.4096929 | 0.4086628 | 0.4095031 | 0.4099773 | 0.409365 | 0.4092576 | 0.4102687 | 0.410631 | 0.409884 | 0.4100123 | 0.4113201
478 | 0.4369765 | 0.4304935 | 0.4300396 | 0.4296876 | 0.4309681 | 0.4319388 | 0.4305348 | 0.4291325 | 0.427739 | 0.4266353 | 0.4265462 | 0.4264049 | 0.4261298 | 0.4257015 | 0.4249745 | 0.424521 | 0.4244823 | 0.4239063 | 0.4226878 | 0.4217499 | 0.4210773 | 0.4214963 | 0.4227314 | 0.4229182 | 0.4224903 | 0.4220248 | 0.4215424 | 0.4207399 | 0.419829 | 0.4194328 | 0.4191611 | 0.4201628 | 0.4213657 | 0.4194956 | 0.4173647 | 0.4185722 | 0.4197776 | 0.4192161 | 0.4186884 | 0.4184766 | 0.4183031 | 0.4183392 | 0.4182503 | 0.4176998 | 0.4167576 | 0.4147633 | 0.4139705 | 0.4156215 | 0.4163259 | 0.4155376 | 0.4152578 | 0.4156093 | 0.4160113 | 0.4164627 | 0.4164808 | 0.4161622 | 0.4152185 | 0.4138934 | 0.4133763 | 0.4132403 | 0.4131375 | 0.4130464 | 0.4126842 | 0.4122524 | 0.4120222 | 0.4118264 | 0.4123845 | 0.4130151 | 0.41161 | 0.4101952 | 0.4105167 | 0.4108272 | 0.4110213 | 0.4111357 | 0.4107805 | 0.4105805 | 0.4109865 | 0.4112275 | 0.4110044 | 0.4110077 | 0.4114905 | 0.4113201 | 0.4100768 | 0.4090948 | 0.4084522 | 0.4085226 | 0.4093199 | 0.4092607 | 0.4085103 | 0.408388 | 0.4086647 | 0.4085749 | 0.4083044 | 0.4080443 | 0.4077882 | 0.4065693 | 0.4050893 | 0.4057296 | 0.4067598 | 0.4083356 | 0.4099702 | 0.4080942 | 0.406106 | 0.4059713 | 0.4058555 | 0.4059632 | 0.406186 | 0.4071406 | 0.4078212 | 0.4073637 | 0.4070094 | 0.4069616 | 0.4068114 | 0.4064344 | 0.4060662 | 0.4057133 | 0.4061031 | 0.4074936
479 | 0.4331145 | 0.4284244 | 0.4286133 | 0.428742 | 0.4278434 | 0.4269969 | 0.4265487 | 0.4258247 | 0.4236983 | 0.4220982 | 0.4223405 | 0.422408 | 0.4220274 | 0.4216448 | 0.4212584 | 0.4209521 | 0.4207673 | 0.420712 | 0.4208114 | 0.4206495 | 0.4202404 | 0.4196049 | 0.4188001 | 0.41881 | 0.4192974 | 0.4184985 | 0.4171181 | 0.4168621 | 0.4169869 | 0.4169557 | 0.4168866 | 0.4166631 | 0.4164152 | 0.4163616 | 0.4163245 | 0.4154096 | 0.4144536 | 0.4129122 | 0.4117905 | 0.4145946 | 0.4166879 | 0.4149007 | 0.413573 | 0.4139416 | 0.4139512 | 0.412997 | 0.4123102 | 0.4121671 | 0.4118034 | 0.4110917 | 0.4105378 | 0.4101795 | 0.4100829 | 0.4102431 | 0.4100696 | 0.4096366 | 0.4100538 | 0.4109896 | 0.4100175 | 0.408145 | 0.4081671 | 0.4088643 | 0.4089546 | 0.4088894 | 0.4081129 | 0.407215 | 0.4075575 | 0.4080192 | 0.4081143 | 0.4081831 | 0.4077467 | 0.4073654 | 0.4075629 | 0.4077652 | 0.4079963 | 0.408083 | 0.4076049 | 0.4071239 | 0.4066349 | 0.406113 | 0.4055215 | 0.4052531 | 0.4055154 | 0.4062747 | 0.4076794 | 0.4076586 | 0.4061841 | 0.4056902 | 0.4059876 | 0.4053111 | 0.404016 | 0.4037135 | 0.4039002 | 0.4048021 | 0.4059712 | 0.4053547 | 0.4042539 | 0.4044552 | 0.404896 | 0.4039116 | 0.4027742 | 0.4029277 | 0.4031493 | 0.4040032 | 0.4048078 | 0.4050288 | 0.4051693 | 0.4047993 | 0.4044731 | 0.4043296 | 0.4041181 | 0.403705 | 0.4031079 | 0.4021036 | 0.4016163 | 0.4020131 | 0.4028468 | 0.4042692
480 | 0.4293029 | 0.4260403 | 0.4262801 | 0.4264093 | 0.4246923 | 0.4230842 | 0.4223109 | 0.4215368 | 0.4207581 | 0.420092 | 0.4198198 | 0.4194416 | 0.4187915 | 0.418049 | 0.4171261 | 0.4167572 | 0.4172288 | 0.4165453 | 0.4144809 | 0.4138127 | 0.4144651 | 0.4151631 | 0.4158951 | 0.4157515 | 0.4150944 | 0.4143966 | 0.4136804 | 0.4138696 | 0.4143654 | 0.4132152 | 0.4116668 | 0.412464 | 0.413632 | 0.4120791 | 0.4102953 | 0.41194 | 0.4135361 | 0.412155 | 0.4109554 | 0.4114524 | 0.4116547 | 0.4102479 | 0.4092435 | 0.4097255 | 0.4099443 | 0.4094571 | 0.4090351 | 0.408746 | 0.4084056 | 0.4079845 | 0.4076933 | 0.4075633 | 0.4074671 | 0.407404 | 0.4070227 | 0.406394 | 0.4058575 | 0.4053773 | 0.4046002 | 0.403683 | 0.4050224 | 0.4071659 | 0.4064437 | 0.4049867 | 0.404951 | 0.405158 | 0.40431 | 0.4033606 | 0.404799 | 0.4062169 | 0.4045311 | 0.4030987 | 0.4043224 | 0.4052447 | 0.4043938 | 0.4034757 | 0.4022952 | 0.4014493 | 0.4015444 | 0.4018187 | 0.4024721 | 0.4027598 | 0.4024465 | 0.4019271 | 0.4011397 | 0.3998536 | 0.3980588 | 0.3985548 | 0.4008995 | 0.4012525 | 0.4003406 | 0.4000923 | 0.400171 | 0.4003434 | 0.4005509 | 0.4002903 | 0.3999027 | 0.4000222 | 0.4002349 | 0.4008704 | 0.4015513 | 0.4004727 | 0.3993608 | 0.4003006 | 0.4010633 | 0.3997329 | 0.3987267 | 0.3997804 | 0.4005964 | 0.4004247 | 0.4003704 | 0.4006644 | 0.4006295 | 0.3998661 | 0.3990129 | 0.3980065 | 0.3981643 | 0.3998907
481 | 0.4254532 | 0.4205676 | 0.41952 | 0.4185047 | 0.4179919 | 0.417491 | 0.417081 | 0.4165214 | 0.4152016 | 0.4140102 | 0.4132689 | 0.4130061 | 0.4139696 | 0.4145838 | 0.4145173 | 0.4137835 | 0.4120369 | 0.4114788 | 0.4123414 | 0.412432 | 0.4117923 | 0.4118597 | 0.4124558 | 0.4117327 | 0.4102363 | 0.4096275 | 0.4094199 | 0.4100382 | 0.4109361 | 0.4101664 | 0.4089932 | 0.4089434 | 0.4090712 | 0.4085117 | 0.407894 | 0.4077453 | 0.4075804 | 0.4067675 | 0.4061271 | 0.4070994 | 0.4077512 | 0.4066531 | 0.405682 | 0.4051796 | 0.4048989 | 0.4052134 | 0.4052817 | 0.4048489 | 0.4041919 | 0.4031812 | 0.4032464 | 0.404647 | 0.4053034 | 0.4052292 | 0.4038448 | 0.4014424 | 0.4017048 | 0.403593 | 0.4031327 | 0.4015643 | 0.402622 | 0.4046154 | 0.4034959 | 0.4015781 | 0.4008727 | 0.4003743 | 0.4003255 | 0.40032 | 0.4004749 | 0.4006373 | 0.4008914 | 0.401113 | 0.4009936 | 0.400946 | 0.4013214 | 0.4014901 | 0.4008509 | 0.3999375 | 0.3982529 | 0.3976089 | 0.3991672 | 0.3997878 | 0.3988677 | 0.3984666 | 0.3987393 | 0.3988152 | 0.3986904 | 0.3990156 | 0.3997039 | 0.3992811 | 0.3981525 | 0.3976044 | 0.3973422 | 0.3982644 | 0.3996292 | 0.398751 | 0.3972643 | 0.3978852 | 0.3988935 | 0.3978306 | 0.3965453 | 0.395405 | 0.3942951 | 0.394377 | 0.3945007 | 0.3951196 | 0.3955928 | 0.3951398 | 0.3946702 | 0.3941316 | 0.3940009 | 0.3950806 | 0.3955298 | 0.3945825 | 0.3943585 | 0.3953718 | 0.3962999 | 0.3971134
482 | 0.420273 | 0.4168262 | 0.416316 | 0.4157516 | 0.4142759 | 0.4129318 | 0.4125966 | 0.4123745 | 0.4127282 | 0.4126429 | 0.4110207 | 0.4098009 | 0.4096124 | 0.4093854 | 0.4090836 | 0.4091322 | 0.4097127 | 0.4092523 | 0.4075476 | 0.4072105 | 0.408167 | 0.4075728 | 0.4058192 | 0.4057912 | 0.406775 | 0.4067733 | 0.4063262 | 0.4059933 | 0.4056991 | 0.4043388 | 0.4027205 | 0.4034201 | 0.4044861 | 0.4045425 | 0.4045132 | 0.4047148 | 0.4048741 | 0.4038524 | 0.4029983 | 0.403711 | 0.404238 | 0.4037506 | 0.4033461 | 0.4032482 | 0.4027126 | 0.4010016 | 0.3996507 | 0.399032 | 0.3993187 | 0.4010329 | 0.4019178 | 0.4017733 | 0.400448 | 0.3979634 | 0.3976068 | 0.3989038 | 0.3986621 | 0.3974817 | 0.3973306 | 0.3976652 | 0.3987023 | 0.3999897 | 0.3992239 | 0.3979315 | 0.3978728 | 0.3980246 | 0.3976956 | 0.3973204 | 0.3977644 | 0.3981798 | 0.3968117 | 0.3955935 | 0.3959479 | 0.3960161 | 0.3944012 | 0.3933634 | 0.3945799 | 0.3956911 | 0.3965057 | 0.3966967 | 0.3955677 | 0.3944129 | 0.3932159 | 0.392478 | 0.3923362 | 0.3929169 | 0.3942344 | 0.3945784 | 0.3941369 | 0.3932017 | 0.391953 | 0.3919412 | 0.3925389 | 0.3922359 | 0.3915963 | 0.3917037 | 0.3920138 | 0.3926299 | 0.3933022 | 0.3928295 | 0.3922339 | 0.3925497 | 0.392904 | 0.3932311 | 0.3935281 | 0.3934686 | 0.3934823 | 0.3939611 | 0.3938412 | 0.3912338 | 0.3893579 | 0.3896527 | 0.3901061 | 0.3909105 | 0.3913401 | 0.3911289 | 0.3914417 | 0.3924608
483 | 0.4162769 | 0.4106574 | 0.4110386 | 0.4113301 | 0.4101 | 0.4090122 | 0.4090139 | 0.4090681 | 0.4093898 | 0.4092203 | 0.4073313 | 0.4061405 | 0.4067391 | 0.4070478 | 0.4067914 | 0.4062851 | 0.4053995 | 0.4050174 | 0.4052374 | 0.4054229 | 0.4055757 | 0.4055057 | 0.4052692 | 0.4044731 | 0.4033489 | 0.40241 | 0.4015549 | 0.4007974 | 0.4000729 | 0.4007041 | 0.4016632 | 0.400566 | 0.3991437 | 0.3998074 | 0.4006482 | 0.3995899 | 0.398549 | 0.3989146 | 0.3990997 | 0.3975966 | 0.3965146 | 0.397732 | 0.3985676 | 0.3979931 | 0.3975636 | 0.3975233 | 0.3972959 | 0.3966879 | 0.3955348 | 0.3935222 | 0.3933811 | 0.3955628 | 0.3958671 | 0.3943284 | 0.3931835 | 0.3923445 | 0.3924199 | 0.3930533 | 0.3938789 | 0.3947952 | 0.3949042 | 0.3947255 | 0.3939002 | 0.392909 | 0.3930146 | 0.3933073 | 0.3935863 | 0.393864 | 0.39353 | 0.3931463 | 0.3917177 | 0.3905073 | 0.391585 | 0.3922469 | 0.3904635 | 0.3894513 | 0.3914521 | 0.3928604 | 0.392602 | 0.3923986 | 0.3923117 | 0.3919681 | 0.3912026 | 0.3906353 | 0.3903253 | 0.3906124 | 0.3915083 | 0.3914649 | 0.3906634 | 0.390158 | 0.3898405 | 0.3902526 | 0.3910241 | 0.3907309 | 0.3900399 | 0.3896237 | 0.3892821 | 0.3892049 | 0.3891762 | 0.388946 | 0.388694 | 0.3894099 | 0.3901346 | 0.3892662 | 0.3884084 | 0.387676 | 0.3871254 | 0.3877302 | 0.3882371 | 0.3883375 | 0.3883082 | 0.3878938 | 0.3875406 | 0.3873227 | 0.38671 | 0.3854223 | 0.3857373 | 0.388212
484 | 0.4123268 | 0.4043869 | 0.4048855 | 0.4054336 | 0.406735 | 0.4078459 | 0.4074975 | 0.4068084 | 0.4043856 | 0.4026396 | 0.4032626 | 0.4035247 | 0.4028615 | 0.4025057 | 0.402749 | 0.402782 | 0.4024958 | 0.4019853 | 0.4012066 | 0.4003505 | 0.3994212 | 0.3994476 | 0.4001885 | 0.4004523 | 0.4004363 | 0.4000866 | 0.399586 | 0.398688 | 0.3976553 | 0.3988562 | 0.4005976 | 0.3988582 | 0.3965687 | 0.3963495 | 0.3963059 | 0.3962481 | 0.3961552 | 0.395189 | 0.3943633 | 0.3948519 | 0.3952556 | 0.3951957 | 0.3950705 | 0.3947043 | 0.3944685 | 0.3945829 | 0.3943397 | 0.3933693 | 0.3920669 | 0.3902413 | 0.389366 | 0.3896702 | 0.3895508 | 0.3890156 | 0.3889025 | 0.3891174 | 0.3901627 | 0.3917145 | 0.3921014 | 0.3919386 | 0.3914927 | 0.3909459 | 0.3898412 | 0.3885935 | 0.3889713 | 0.3896265 | 0.3899196 | 0.3901778 | 0.3906718 | 0.391129 | 0.3901134 | 0.3891246 | 0.3884161 | 0.387885 | 0.3883966 | 0.388497 | 0.3869904 | 0.3859878 | 0.3864023 | 0.3867484 | 0.3869498 | 0.3872417 | 0.3876822 | 0.3872829 | 0.385793 | 0.3853949 | 0.3861104 | 0.3863798 | 0.3862892 | 0.3859001 | 0.3853214 | 0.3855312 | 0.3861295 | 0.3853274 | 0.3840021 | 0.3843257 | 0.3850967 | 0.3853136 | 0.3854286 | 0.3838401 | 0.3820685 | 0.3828464 | 0.3837401 | 0.384964 | 0.3860873 | 0.3860199 | 0.3858659 | 0.3851616 | 0.3845244 | 0.3841654 | 0.3837036 | 0.3829367 | 0.3824655 | 0.3826492 | 0.3826196 | 0.3822252 | 0.3827335 | 0.3844579
485 | 0.4071015 | 0.4019356 | 0.4035601 | 0.4050865 | 0.4049466 | 0.4044677 | 0.4013915 | 0.3987815 | 0.3985434 | 0.3983833 | 0.3984958 | 0.3983938 | 0.3977424 | 0.3974527 | 0.3978679 | 0.3976471 | 0.3964611 | 0.3954666 | 0.394701 | 0.3947413 | 0.3955441 | 0.3957194 | 0.3954256 | 0.3946785 | 0.3936656 | 0.3937628 | 0.3943618 | 0.3945 | 0.3944822 | 0.3933245 | 0.391891 | 0.3919085 | 0.3921553 | 0.3915671 | 0.3909081 | 0.391004 | 0.3911103 | 0.3910925 | 0.3910311 | 0.3905616 | 0.390171 | 0.3902117 | 0.3900425 | 0.3890986 | 0.3884862 | 0.3887637 | 0.3885759 | 0.3874417 | 0.3868644 | 0.3871651 | 0.3871433 | 0.3867213 | 0.3868175 | 0.3874224 | 0.3868778 | 0.3854399 | 0.385071 | 0.3853543 | 0.3848945 | 0.3840841 | 0.384008 | 0.3841935 | 0.3843456 | 0.3844891 | 0.3846964 | 0.3849146 | 0.3846931 | 0.3844293 | 0.3836067 | 0.3828176 | 0.383713 | 0.3844455 | 0.3834706 | 0.382789 | 0.383833 | 0.3843723 | 0.3829391 | 0.3815284 | 0.3801807 | 0.3797725 | 0.3813521 | 0.382518 | 0.3830039 | 0.3836674 | 0.3845615 | 0.3839762 | 0.3818822 | 0.3812023 | 0.3816637 | 0.3802718 | 0.3777031 | 0.3785403 | 0.381056 | 0.3816547 | 0.3815373 | 0.3808568 | 0.3800236 | 0.3798209 | 0.379734 | 0.3806869 | 0.3817516 | 0.3815637 | 0.3813468 | 0.3823326 | 0.3830722 | 0.3809 | 0.3791028 | 0.379688 | 0.3802915 | 0.380971 | 0.3813061 | 0.3806194 | 0.3795064 | 0.3774489 | 0.376017 | 0.3756547 | 0.3766484 | 0.379469
486 | 0.4034368 | 0.3983182 | 0.3979316 | 0.3975678 | 0.3975412 | 0.3974741 | 0.3970976 | 0.3968133 | 0.3969989 | 0.3971472 | 0.3971648 | 0.3968059 | 0.3954824 | 0.3943662 | 0.3936544 | 0.3927501 | 0.3915537 | 0.3909996 | 0.3912134 | 0.3908381 | 0.3899057 | 0.3895282 | 0.3895657 | 0.3907603 | 0.3926333 | 0.3915037 | 0.389017 | 0.3894278 | 0.39082 | 0.390299 | 0.3893151 | 0.3890826 | 0.3889688 | 0.3883744 | 0.3877393 | 0.388044 | 0.3882844 | 0.3864293 | 0.3848951 | 0.3863622 | 0.3873705 | 0.3858745 | 0.3849067 | 0.3858897 | 0.386302 | 0.3851819 | 0.3844334 | 0.3844405 | 0.3839722 | 0.3827546 | 0.3825856 | 0.3837182 | 0.3837826 | 0.3827982 | 0.3826513 | 0.3831553 | 0.3826354 | 0.3814909 | 0.3810821 | 0.3810203 | 0.3807458 | 0.3803953 | 0.3804403 | 0.3805866 | 0.379738 | 0.3787196 | 0.3801747 | 0.3818675 | 0.3810608 | 0.380199 | 0.3800216 | 0.3797934 | 0.379033 | 0.3785472 | 0.3796763 | 0.3800723 | 0.3776046 | 0.3763244 | 0.3783841 | 0.3797955 | 0.3798347 | 0.3792063 | 0.3774809 | 0.3773388 | 0.3792529 | 0.3791969 | 0.3771317 | 0.3758692 | 0.3752544 | 0.3766057 | 0.3792055 | 0.3793622 | 0.378315 | 0.3774873 | 0.3767416 | 0.3770401 | 0.3776218 | 0.3777796 | 0.3778593 | 0.3765843 | 0.3751637 | 0.375609 | 0.3761309 | 0.3764941 | 0.3769093 | 0.3779386 | 0.3786716 | 0.3775213 | 0.3768526 | 0.3781841 | 0.3784292 | 0.3754496 | 0.3739497 | 0.3757281 | 0.3763203 | 0.3748842 | 0.3747953 | 0.3765218
487 | 0.3988224 | 0.394628 | 0.3952241 | 0.3956617 | 0.393457 | 0.3915235 | 0.3916676 | 0.3915668 | 0.3902204 | 0.3890964 | 0.3887512 | 0.3888231 | 0.3899638 | 0.3900799 | 0.388199 | 0.3877961 | 0.3896365 | 0.3904976 | 0.3901879 | 0.3887865 | 0.3863523 | 0.3866017 | 0.3888573 | 0.3884435 | 0.3864647 | 0.3856448 | 0.3853486 | 0.3854879 | 0.3857746 | 0.3857241 | 0.3855922 | 0.3845246 | 0.383309 | 0.3842495 | 0.3853728 | 0.3838992 | 0.3824514 | 0.382983 | 0.3834453 | 0.3832587 | 0.3831508 | 0.3834722 | 0.3836901 | 0.3835259 | 0.3829769 | 0.3813947 | 0.3798501 | 0.378382 | 0.3777244 | 0.3783447 | 0.3778839 | 0.3760813 | 0.3762767 | 0.3784337 | 0.3781212 | 0.3758895 | 0.3749647 | 0.3748372 | 0.3757355 | 0.3771178 | 0.3774252 | 0.3773495 | 0.3772041 | 0.3770409 | 0.3771915 | 0.3773957 | 0.3765615 | 0.3756274 | 0.3764083 | 0.3772028 | 0.3767219 | 0.3762959 | 0.3764453 | 0.3765192 | 0.376149 | 0.3755931 | 0.3743116 | 0.3736917 | 0.3749323 | 0.3755064 | 0.3746698 | 0.3737438 | 0.3726708 | 0.3728145 | 0.3745386 | 0.3747749 | 0.3734939 | 0.373466 | 0.3744496 | 0.3747089 | 0.3745083 | 0.3743278 | 0.3741572 | 0.3743647 | 0.3747134 | 0.3738299 | 0.3726122 | 0.3725294 | 0.3726553 | 0.3729657 | 0.373296 | 0.373039 | 0.3727812 | 0.3737154 | 0.3745186 | 0.3737725 | 0.3730315 | 0.372322 | 0.3718088 | 0.3721108 | 0.3723569 | 0.3724372 | 0.3726223 | 0.3730397 | 0.3729421 | 0.371964 | 0.3719004 | 0.373069
488 | 0.3933814 | 0.3894311 | 0.3886463 | 0.3879524 | 0.3887281 | 0.3893371 | 0.3886689 | 0.3880737 | 0.3878507 | 0.3874162 | 0.3862416 | 0.3849202 | 0.3832228 | 0.382563 | 0.3839254 | 0.3846797 | 0.3845111 | 0.3842583 | 0.3839046 | 0.3836488 | 0.3834856 | 0.383581 | 0.3838698 | 0.3837213 | 0.3833163 | 0.382873 | 0.3824124 | 0.3822522 | 0.3821938 | 0.3813887 | 0.3804029 | 0.3806059 | 0.3809968 | 0.3808559 | 0.3806699 | 0.379648 | 0.3786471 | 0.3786053 | 0.3786115 | 0.3790661 | 0.3792991 | 0.3783226 | 0.3774221 | 0.3768027 | 0.3763799 | 0.3764851 | 0.3762155 | 0.3751836 | 0.3745834 | 0.374664 | 0.3739861 | 0.3723671 | 0.371703 | 0.3719765 | 0.37199 | 0.3718014 | 0.3722587 | 0.37311 | 0.3732614 | 0.3730825 | 0.37336 | 0.3738002 | 0.3729336 | 0.3717319 | 0.3717563 | 0.3719901 | 0.3727589 | 0.3735792 | 0.3722368 | 0.3708833 | 0.3713447 | 0.3717051 | 0.371007 | 0.3704912 | 0.3710473 | 0.3716282 | 0.3723057 | 0.3722981 | 0.3703635 | 0.3693008 | 0.3700836 | 0.3709435 | 0.3719302 | 0.3721929 | 0.3715155 | 0.3710551 | 0.370816 | 0.3705843 | 0.3703586 | 0.3697701 | 0.3689511 | 0.3689444 | 0.369338 | 0.368564 | 0.3673538 | 0.3670511 | 0.3669946 | 0.368391 | 0.3700545 | 0.3695541 | 0.3688212 | 0.368444 | 0.3681034 | 0.368815 | 0.3693904 | 0.3683555 | 0.367532 | 0.3680521 | 0.3684988 | 0.3686408 | 0.3689127 | 0.3695697 | 0.36948 | 0.3677357 | 0.3665252 | 0.3662275 | 0.3667819 | 0.3684843
489 | 0.3886467 | 0.3868039 | 0.3856322 | 0.3844856 | 0.383747 | 0.3831667 | 0.3837997 | 0.3842455 | 0.3837391 | 0.3831889 | 0.3824852 | 0.3818666 | 0.3814659 | 0.3809006 | 0.3800145 | 0.3793366 | 0.3789749 | 0.3785513 | 0.3780539 | 0.3776792 | 0.3774205 | 0.3774883 | 0.3778001 | 0.3777732 | 0.3775479 | 0.3778275 | 0.3783352 | 0.377472 | 0.3761445 | 0.3761308 | 0.3764348 | 0.3766842 | 0.376925 | 0.375787 | 0.3745321 | 0.3744025 | 0.3743236 | 0.3749377 | 0.3754964 | 0.3755369 | 0.3753846 | 0.3741799 | 0.3733891 | 0.3741265 | 0.3745684 | 0.3742168 | 0.3732263 | 0.3709363 | 0.3696432 | 0.3699219 | 0.3700058 | 0.3698479 | 0.3692835 | 0.36832 | 0.368071 | 0.3683772 | 0.3689704 | 0.3697387 | 0.3700119 | 0.3700516 | 0.3702519 | 0.3705095 | 0.3697513 | 0.3687326 | 0.3685102 | 0.3684237 | 0.3693342 | 0.3703406 | 0.369479 | 0.3685826 | 0.3684075 | 0.3682459 | 0.3682258 | 0.3681028 | 0.3673747 | 0.3668181 | 0.3669313 | 0.3670091 | 0.3669869 | 0.3669281 | 0.3667919 | 0.3665261 | 0.3660472 | 0.3662821 | 0.3674442 | 0.3676137 | 0.366771 | 0.366618 | 0.3670216 | 0.3673065 | 0.367516 | 0.3665305 | 0.3649562 | 0.3644764 | 0.3644057 | 0.3647951 | 0.3653093 | 0.3652746 | 0.365139 | 0.3652918 | 0.3654755 | 0.3655944 | 0.3657074 | 0.3656662 | 0.3656146 | 0.3654394 | 0.3653113 | 0.365483 | 0.365539 | 0.3651143 | 0.3649605 | 0.3656104 | 0.3654272 | 0.3633984 | 0.3626967 | 0.3642643 | 0.3653278 | 0.3657117
490 | 0.3834045 | 0.3799618 | 0.3788744 | 0.3778719 | 0.3782493 | 0.3785989 | 0.3787348 | 0.378671 | 0.3775907 | 0.3766255 | 0.3760632 | 0.3756348 | 0.3755494 | 0.3754404 | 0.3752855 | 0.3750719 | 0.3747692 | 0.3743542 | 0.3738049 | 0.37369 | 0.373986 | 0.3738944 | 0.373513 | 0.3733404 | 0.3732903 | 0.374014 | 0.3750876 | 0.3751111 | 0.374779 | 0.3733985 | 0.3717643 | 0.3718088 | 0.3721187 | 0.3712827 | 0.3703494 | 0.3709078 | 0.3714544 | 0.3709384 | 0.370453 | 0.370253 | 0.3702111 | 0.3710315 | 0.371353 | 0.3698316 | 0.3688626 | 0.3693768 | 0.3696208 | 0.3693155 | 0.3686168 | 0.3672979 | 0.3666644 | 0.3668814 | 0.3667585 | 0.3663017 | 0.3660058 | 0.3658348 | 0.3656824 | 0.3655413 | 0.3653574 | 0.3651533 | 0.3651345 | 0.3651819 | 0.3650136 | 0.36479 | 0.3651575 | 0.365626 | 0.3654387 | 0.3651884 | 0.3647152 | 0.3642615 | 0.3646892 | 0.3651108 | 0.3654694 | 0.365677 | 0.3649969 | 0.364567 | 0.3651144 | 0.3650933 | 0.3634736 | 0.3628524 | 0.3643443 | 0.3649683 | 0.3641665 | 0.3637354 | 0.363786 | 0.3637111 | 0.3635083 | 0.3625832 | 0.3610752 | 0.3614778 | 0.3630936 | 0.3636025 | 0.363566 | 0.3628324 | 0.3618385 | 0.3611079 | 0.3604488 | 0.3607034 | 0.361126 | 0.3609639 | 0.360739 | 0.3615408 | 0.3623555 | 0.3616494 | 0.3610316 | 0.3614589 | 0.3617295 | 0.3610053 | 0.3602999 | 0.3596727 | 0.3594977 | 0.3606651 | 0.3611373 | 0.3600694 | 0.3596315 | 0.3602711 | 0.3609973 | 0.3618406
491 | 0.3784387 | 0.3768441 | 0.3757972 | 0.3748034 | 0.3746801 | 0.3744393 | 0.373299 | 0.3723704 | 0.3725188 | 0.3723515 | 0.371079 | 0.370316 | 0.3708583 | 0.3712624 | 0.3713972 | 0.3713314 | 0.3709612 | 0.37043 | 0.3697064 | 0.3693418 | 0.3693168 | 0.3692194 | 0.3690678 | 0.3683721 | 0.3673574 | 0.3669698 | 0.3668657 | 0.3673173 | 0.3679571 | 0.3679929 | 0.3678826 | 0.3675476 | 0.367177 | 0.3673642 | 0.3675987 | 0.3667042 | 0.3658062 | 0.3653981 | 0.365102 | 0.3658537 | 0.3662991 | 0.365072 | 0.3641819 | 0.3645365 | 0.3650785 | 0.3661236 | 0.3660038 | 0.3635149 | 0.3618468 | 0.3614728 | 0.3613037 | 0.3613889 | 0.3611809 | 0.3606852 | 0.361174 | 0.3624277 | 0.3622646 | 0.361237 | 0.3607693 | 0.3605658 | 0.3601613 | 0.3596852 | 0.3592746 | 0.3588808 | 0.3588795 | 0.3589453 | 0.3592216 | 0.3595182 | 0.359468 | 0.359414 | 0.3595851 | 0.3597401 | 0.3597274 | 0.3595933 | 0.358745 | 0.3583817 | 0.359913 | 0.3609819 | 0.3607502 | 0.3600778 | 0.3584727 | 0.3579062 | 0.3590455 | 0.3593971 | 0.3587258 | 0.3582243 | 0.3578962 | 0.3579505 | 0.3583134 | 0.3588226 | 0.3594247 | 0.3586531 | 0.3572044 | 0.3574764 | 0.3583911 | 0.358341 | 0.3580292 | 0.3593704 | 0.3610155 | 0.3593938 | 0.3574211 | 0.356546 | 0.3557591 | 0.356994 | 0.3580807 | 0.357416 | 0.3570114 | 0.3582591 | 0.3590542 | 0.357969 | 0.3574112 | 0.3584188 | 0.358638 | 0.3571108 | 0.3561674 | 0.3562225 | 0.3567062 | 0.3577675
492 | 0.3738835 | 0.3697458 | 0.3703049 | 0.3707908 | 0.3700377 | 0.3692705 | 0.3683945 | 0.3678407 | 0.3689258 | 0.3696916 | 0.3693397 | 0.3688058 | 0.3678056 | 0.3669706 | 0.3664578 | 0.3660847 | 0.3659237 | 0.3653589 | 0.3643114 | 0.3641113 | 0.3647126 | 0.3649575 | 0.3649358 | 0.3645984 | 0.3640758 | 0.363531 | 0.3629762 | 0.3633243 | 0.3639781 | 0.3633976 | 0.3625184 | 0.3629913 | 0.3636779 | 0.3633762 | 0.3629906 | 0.3628514 | 0.3627177 | 0.3625952 | 0.3624732 | 0.3623556 | 0.3622521 | 0.362225 | 0.3622132 | 0.3622573 | 0.3620422 | 0.3611312 | 0.3605554 | 0.3606611 | 0.3599687 | 0.358018 | 0.3572952 | 0.3580963 | 0.3587558 | 0.3592764 | 0.3587378 | 0.3573762 | 0.3566705 | 0.356365 | 0.3565134 | 0.356876 | 0.3570864 | 0.3572425 | 0.356998 | 0.3566507 | 0.3567946 | 0.3570223 | 0.3570641 | 0.357088 | 0.3570438 | 0.3569905 | 0.3567014 | 0.3564935 | 0.3571356 | 0.3575254 | 0.3564304 | 0.3555737 | 0.3556476 | 0.3558043 | 0.356194 | 0.3561081 | 0.3550156 | 0.354571 | 0.355191 | 0.3552398 | 0.3545467 | 0.3538127 | 0.3530369 | 0.3531391 | 0.35395 | 0.3548903 | 0.3559129 | 0.3556438 | 0.3547382 | 0.3545718 | 0.3546816 | 0.3543803 | 0.3539675 | 0.3547178 | 0.3556819 | 0.354606 | 0.353311 | 0.3537381 | 0.3542232 | 0.3539438 | 0.3536656 | 0.3534017 | 0.3531701 | 0.3531438 | 0.3532376 | 0.3538306 | 0.3543033 | 0.354419 | 0.354382 | 0.3540069 | 0.3536322 | 0.3532582 | 0.3533795 | 0.3541684
493 | 0.3687794 | 0.3664338 | 0.366287 | 0.3661091 | 0.3654036 | 0.3647352 | 0.3643519 | 0.3640855 | 0.3644137 | 0.3643548 | 0.362941 | 0.3619063 | 0.3618428 | 0.3616299 | 0.3611256 | 0.3611181 | 0.3618645 | 0.3620903 | 0.3616938 | 0.3614702 | 0.3614103 | 0.3609898 | 0.3602998 | 0.3600214 | 0.3599843 | 0.359776 | 0.3594903 | 0.3597416 | 0.3601748 | 0.3598515 | 0.359345 | 0.3592789 | 0.3592823 | 0.3590616 | 0.3588218 | 0.3588618 | 0.3588761 | 0.3581023 | 0.3574906 | 0.3583957 | 0.3589857 | 0.3578555 | 0.3569995 | 0.3571558 | 0.3570823 | 0.3563918 | 0.3556076 | 0.3546327 | 0.3541136 | 0.3543134 | 0.3544224 | 0.3544188 | 0.3547871 | 0.3555204 | 0.3552983 | 0.3543336 | 0.3542262 | 0.3546416 | 0.3548187 | 0.3548833 | 0.3542716 | 0.3534191 | 0.3538903 | 0.354701 | 0.3550091 | 0.3552316 | 0.3553921 | 0.3555468 | 0.3544596 | 0.3533847 | 0.3539785 | 0.35442 | 0.3532653 | 0.3523123 | 0.3525453 | 0.3528694 | 0.3535493 | 0.3535347 | 0.3515667 | 0.3504106 | 0.3509725 | 0.3510122 | 0.3501939 | 0.3503664 | 0.3518259 | 0.3525054 | 0.3523896 | 0.3522524 | 0.3520979 | 0.3515112 | 0.35065 | 0.3504467 | 0.3505676 | 0.3508541 | 0.3512024 | 0.3508988 | 0.3504182 | 0.350216 | 0.3500649 | 0.350401 | 0.3507893 | 0.3511502 | 0.3515066 | 0.3517036 | 0.3517805 | 0.3504381 | 0.3493049 | 0.3495012 | 0.3499437 | 0.3514093 | 0.3523134 | 0.3515506 | 0.35087 | 0.3503715 | 0.3500147 | 0.3499005 | 0.350143 | 0.3508661
494 | 0.3634336 | 0.359467 | 0.3601161 | 0.3606739 | 0.3596963 | 0.3588561 | 0.3590689 | 0.3591071 | 0.3582569 | 0.3575191 | 0.3571749 | 0.3571219 | 0.3578155 | 0.3581371 | 0.3577339 | 0.3575221 | 0.357601 | 0.3574155 | 0.3569142 | 0.356669 | 0.3566662 | 0.3564156 | 0.3559798 | 0.3553348 | 0.3545672 | 0.3546459 | 0.3551069 | 0.3551683 | 0.3550942 | 0.3554589 | 0.3559298 | 0.3551319 | 0.3541334 | 0.3541198 | 0.3541897 | 0.3533881 | 0.3526322 | 0.3534665 | 0.3541333 | 0.3532335 | 0.3525084 | 0.352737 | 0.3531145 | 0.3540415 | 0.3543653 | 0.3530698 | 0.3518944 | 0.3509631 | 0.3506408 | 0.3512784 | 0.3513289 | 0.3506506 | 0.3502728 | 0.3501898 | 0.3500033 | 0.3497365 | 0.3500195 | 0.350638 | 0.3505423 | 0.3501096 | 0.3509213 | 0.3521766 | 0.3510898 | 0.3494024 | 0.3495133 | 0.3499312 | 0.3503924 | 0.3508578 | 0.3503768 | 0.3498813 | 0.3498554 | 0.3497701 | 0.3490631 | 0.3483781 | 0.3478228 | 0.3474694 | 0.3479049 | 0.3483511 | 0.3488272 | 0.3486675 | 0.3471621 | 0.3464414 | 0.3470096 | 0.3474383 | 0.347686 | 0.3479004 | 0.3480809 | 0.3481096 | 0.3480157 | 0.3480154 | 0.3480746 | 0.3479518 | 0.3477393 | 0.347634 | 0.3475688 | 0.3469557 | 0.3461939 | 0.3462903 | 0.3465445 | 0.3469068 | 0.3472808 | 0.3470571 | 0.346806 | 0.3464664 | 0.3461462 | 0.3460553 | 0.3461448 | 0.3473792 | 0.3482788 | 0.3477873 | 0.3473939 | 0.3472917 | 0.3469863 | 0.3462306 | 0.3458416 | 0.3460793 | 0.3464571 | 0.3470235
495 | 0.3584142 | 0.3563217 | 0.3556071 | 0.3549225 | 0.354721 | 0.354545 | 0.3545634 | 0.3545514 | 0.3543837 | 0.3542133 | 0.3540336 | 0.3538275 | 0.353554 | 0.3531289 | 0.3524085 | 0.3521018 | 0.3524231 | 0.3521997 | 0.3513254 | 0.3509565 | 0.3510658 | 0.3510369 | 0.3509046 | 0.3508019 | 0.3507165 | 0.3506319 | 0.3505477 | 0.3501378 | 0.3496177 | 0.349965 | 0.3505221 | 0.3503286 | 0.3500164 | 0.3500472 | 0.350107 | 0.3490812 | 0.3480899 | 0.3485214 | 0.3490046 | 0.349971 | 0.3505804 | 0.3492409 | 0.3481806 | 0.3481517 | 0.347915 | 0.3471205 | 0.3467062 | 0.3470652 | 0.3471559 | 0.3468236 | 0.3469036 | 0.3474952 | 0.3472389 | 0.3461504 | 0.3452578 | 0.3445175 | 0.3452086 | 0.346773 | 0.3467706 | 0.3460289 | 0.3461707 | 0.3466273 | 0.3458177 | 0.3446835 | 0.3454477 | 0.3465361 | 0.3454086 | 0.3440682 | 0.3451491 | 0.3462049 | 0.3439727 | 0.3420673 | 0.3435872 | 0.344813 | 0.3443093 | 0.3439809 | 0.3443374 | 0.3444565 | 0.3439079 | 0.3435818 | 0.3437266 | 0.3440687 | 0.344735 | 0.3447023 | 0.3437615 | 0.3433179 | 0.3433812 | 0.3435153 | 0.3437066 | 0.3435809 | 0.3432538 | 0.3431402 | 0.3431318 | 0.3422384 | 0.3410142 | 0.3418567 | 0.3432598 | 0.3436275 | 0.3438048 | 0.342946 | 0.341976 | 0.341967 | 0.3419948 | 0.3418102 | 0.3417004 | 0.3424751 | 0.3430201 | 0.3421056 | 0.3413589 | 0.3413092 | 0.3414419 | 0.3421162 | 0.3423765 | 0.3417196 | 0.3414941 | 0.3420062 | 0.3424174 | 0.3426929
496 | 0.3530995 | 0.3500924 | 0.3494258 | 0.3488221 | 0.3492345 | 0.3495526 | 0.349148 | 0.3488657 | 0.3492061 | 0.3493852 | 0.3489996 | 0.3489006 | 0.3495358 | 0.349601 | 0.3485553 | 0.3477504 | 0.3473109 | 0.3473461 | 0.3479487 | 0.3479834 | 0.3474809 | 0.3474572 | 0.3477914 | 0.3474139 | 0.3466191 | 0.3460498 | 0.3455824 | 0.3459635 | 0.3466321 | 0.3462255 | 0.3455588 | 0.3456354 | 0.3458295 | 0.3458423 | 0.3458398 | 0.345283 | 0.3447623 | 0.345433 | 0.346011 | 0.3457229 | 0.3452519 | 0.3437823 | 0.3428964 | 0.3441657 | 0.3450556 | 0.3449269 | 0.3443298 | 0.3427798 | 0.3416869 | 0.3413143 | 0.3412785 | 0.3416604 | 0.3413154 | 0.3402568 | 0.3402758 | 0.3411324 | 0.3414633 | 0.3414736 | 0.3417062 | 0.3420436 | 0.3414837 | 0.3406041 | 0.3405212 | 0.3406426 | 0.3413823 | 0.3422276 | 0.3419988 | 0.3416667 | 0.3411422 | 0.3406025 | 0.3397504 | 0.3390294 | 0.3396837 | 0.3401298 | 0.3393509 | 0.3389907 | 0.3402667 | 0.3410245 | 0.3403246 | 0.339685 | 0.3391729 | 0.3390901 | 0.3397124 | 0.3395312 | 0.3383063 | 0.338532 | 0.3402371 | 0.3404574 | 0.3394796 | 0.3391807 | 0.3393131 | 0.3394478 | 0.3395836 | 0.3390831 | 0.3383449 | 0.3392142 | 0.3405198 | 0.3400658 | 0.3392885 | 0.3383502 | 0.3373947 | 0.338115 | 0.3389035 | 0.3395164 | 0.3400068 | 0.3390486 | 0.3383009 | 0.33889 | 0.3393578 | 0.3393212 | 0.3392325 | 0.3389894 | 0.3389151 | 0.3392147 | 0.3393852 | 0.3393349 | 0.3392937 | 0.3392648
497 | 0.3477902 | 0.3448753 | 0.344513 | 0.3442276 | 0.3451876 | 0.34615 | 0.3471308 | 0.3476614 | 0.345901 | 0.3442905 | 0.3432046 | 0.3424483 | 0.3425367 | 0.3425968 | 0.3426019 | 0.3429355 | 0.3437675 | 0.3437642 | 0.3427625 | 0.3421402 | 0.3418766 | 0.34175 | 0.3417259 | 0.342302 | 0.34323 | 0.3428754 | 0.341941 | 0.3413591 | 0.3408965 | 0.341302 | 0.3419177 | 0.3414422 | 0.3407943 | 0.3403351 | 0.339892 | 0.34098 | 0.3419894 | 0.3402393 | 0.3386735 | 0.3388322 | 0.3389395 | 0.3387659 | 0.3386088 | 0.3385127 | 0.3385432 | 0.3389137 | 0.3393146 | 0.3397773 | 0.3394168 | 0.3377585 | 0.3368767 | 0.3369584 | 0.3367762 | 0.336335 | 0.3366524 | 0.3375594 | 0.3375031 | 0.3368592 | 0.3368432 | 0.3371235 | 0.3373634 | 0.337589 | 0.3372389 | 0.3367412 | 0.336612 | 0.3365455 | 0.3360091 | 0.3354275 | 0.3361834 | 0.3369487 | 0.336676 | 0.3364331 | 0.3365019 | 0.3364772 | 0.3359031 | 0.3354196 | 0.3352901 | 0.3352114 | 0.3352757 | 0.3353294 | 0.3353607 | 0.3353225 | 0.33517 | 0.3353281 | 0.3358895 | 0.3362942 | 0.3365388 | 0.3362223 | 0.3354528 | 0.3351846 | 0.335235 | 0.3354627 | 0.3357779 | 0.3354787 | 0.33495 | 0.3357812 | 0.3369814 | 0.336399 | 0.3354889 | 0.3351317 | 0.3348339 | 0.334419 | 0.3340209 | 0.3346858 | 0.3352624 | 0.3347948 | 0.3343493 | 0.3340442 | 0.3337645 | 0.3335904 | 0.3335824 | 0.3340676 | 0.3341934 | 0.3335229 | 0.3333824 | 0.3341484 | 0.3347139 | 0.3350093
498 | 0.3424133 | 0.3414398 | 0.3403692 | 0.3394556 | 0.3411249 | 0.3422722 | 0.3394205 | 0.3372023 | 0.3382076 | 0.339057 | 0.3393607 | 0.3394067 | 0.3387924 | 0.3382951 | 0.3380258 | 0.3380367 | 0.3384727 | 0.3384844 | 0.3379889 | 0.3380475 | 0.3386301 | 0.3384382 | 0.3376673 | 0.3368062 | 0.3358923 | 0.3351102 | 0.3343877 | 0.3351229 | 0.3363517 | 0.3354511 | 0.3340353 | 0.3349171 | 0.3361621 | 0.3353901 | 0.3344469 | 0.3357648 | 0.3371029 | 0.3377882 | 0.3381885 | 0.3359235 | 0.3339825 | 0.3338107 | 0.3338095 | 0.3344383 | 0.3347697 | 0.3343027 | 0.3336172 | 0.3324872 | 0.3324303 | 0.3340651 | 0.3342843 | 0.3327462 | 0.3322083 | 0.3326521 | 0.333433 | 0.3344757 | 0.3346495 | 0.3342933 | 0.3334904 | 0.3324767 | 0.3330503 | 0.3341895 | 0.3329199 | 0.3310327 | 0.3313579 | 0.3320607 | 0.3316316 | 0.3310938 | 0.3323296 | 0.3335597 | 0.3328027 | 0.3321486 | 0.3325731 | 0.3328428 | 0.3322024 | 0.331483 | 0.330455 | 0.3298583 | 0.3304745 | 0.3310717 | 0.3316287 | 0.3319623 | 0.331929 | 0.3315019 | 0.3305632 | 0.3305122 | 0.3313667 | 0.3312789 | 0.3304307 | 0.3303547 | 0.330769 | 0.3315375 | 0.3324805 | 0.3324654 | 0.3320924 | 0.3314329 | 0.3306957 | 0.3314967 | 0.3325805 | 0.3314945 | 0.3301755 | 0.3309632 | 0.3318039 | 0.3308276 | 0.3299692 | 0.3305052 | 0.3309327 | 0.3306704 | 0.3305908 | 0.33127 | 0.3319374 | 0.3325702 | 0.3329361 | 0.3327104 | 0.3319234 | 0.3301766 | 0.3296346 | 0.3307159
499 | 0.3376364 | 0.3351799 | 0.3349841 | 0.3348413 | 0.3355551 | 0.3361143 | 0.3354887 | 0.335077 | 0.335754 | 0.3362019 | 0.3358477 | 0.3354297 | 0.3348483 | 0.3343823 | 0.3341413 | 0.3342933 | 0.3350418 | 0.3348252 | 0.3334548 | 0.3327619 | 0.3327097 | 0.332643 | 0.3325656 | 0.332267 | 0.3318388 | 0.3315496 | 0.3313232 | 0.3322303 | 0.3335213 | 0.3326254 | 0.3312004 | 0.3311247 | 0.3312622 | 0.3310412 | 0.3307898 | 0.3308206 | 0.3308823 | 0.3315747 | 0.3321872 | 0.3320516 | 0.3317505 | 0.3305453 | 0.3297806 | 0.3306421 | 0.3311049 | 0.3304974 | 0.3299899 | 0.3296861 | 0.3299363 | 0.3310601 | 0.3315932 | 0.331393 | 0.3304718 | 0.3288428 | 0.3285487 | 0.3292923 | 0.3294781 | 0.3293237 | 0.3291424 | 0.3289484 | 0.3293938 | 0.3300669 | 0.3294707 | 0.3285489 | 0.3279124 | 0.3273246 | 0.3282973 | 0.32942 | 0.3297974 | 0.33012 | 0.3293617 | 0.3286137 | 0.3279739 | 0.3273868 | 0.32711 | 0.3269493 | 0.327242 | 0.3275878 | 0.3280826 | 0.3283421 | 0.3281033 | 0.3282023 | 0.3288561 | 0.32907 | 0.3287124 | 0.3286809 | 0.3289821 | 0.3286881 | 0.3279139 | 0.3276935 | 0.3278248 | 0.3276323 | 0.3272804 | 0.3268642 | 0.326424 | 0.3263768 | 0.3264362 | 0.3262578 | 0.3260358 | 0.3257621 | 0.3254829 | 0.3280151 | 0.3305828 | 0.3289985 | 0.3275168 | 0.3272483 | 0.3270112 | 0.3269724 | 0.3269726 | 0.3271345 | 0.3272751 | 0.3273522 | 0.3268954 | 0.3252557 | 0.3247377 | 0.3261379 | 0.3270375 | 0.3272627
500 | 0.3324704 | 0.3303614 | 0.3303944 | 0.3304198 | 0.3303038 | 0.3302063 | 0.3302515 | 0.3302214 | 0.3298084 | 0.3295459 | 0.3298104 | 0.3299536 | 0.3297862 | 0.3293872 | 0.3285369 | 0.3280029 | 0.3279489 | 0.3278512 | 0.3277012 | 0.3275853 | 0.3275016 | 0.3279108 | 0.3286884 | 0.3287519 | 0.3283967 | 0.3279955 | 0.3275736 | 0.3270843 | 0.3265722 | 0.3262315 | 0.3259323 | 0.3262711 | 0.3267107 | 0.3273296 | 0.3279637 | 0.3279042 | 0.3278185 | 0.3274316 | 0.3271202 | 0.3275152 | 0.3277961 | 0.3274536 | 0.327033 | 0.3263241 | 0.3254982 | 0.3243579 | 0.3238818 | 0.3247564 | 0.3254032 | 0.3256909 | 0.3260621 | 0.326537 | 0.3265798 | 0.3261984 | 0.3255234 | 0.3246202 | 0.324647 | 0.3252411 | 0.3255757 | 0.325788 | 0.3263582 | 0.3270559 | 0.326184 | 0.3249097 | 0.3256132 | 0.3266543 | 0.3252241 | 0.3235563 | 0.3235147 | 0.3235267 | 0.3236871 | 0.3239183 | 0.3248908 | 0.3256286 | 0.3249851 | 0.3244005 | 0.3240454 | 0.3239713 | 0.3246876 | 0.324709 | 0.3232597 | 0.3231094 | 0.3250928 | 0.3256577 | 0.3243801 | 0.3237843 | 0.3238837 | 0.3238802 | 0.3237936 | 0.3234512 | 0.3229462 | 0.3231548 | 0.3237149 | 0.3247898 | 0.326057 | 0.3245717 | 0.3223397 | 0.322425 | 0.3229364 | 0.3236467 | 0.3243784 | 0.3235646 | 0.3227146 | 0.3233262 | 0.3239012 | 0.3240443 | 0.3240698 | 0.3233482 | 0.3227649 | 0.322756 | 0.3225756 | 0.3218861 | 0.3215736 | 0.3220963 | 0.3228045 | 0.32383 | 0.3242681 | 0.3239146
501 | 0.3272823 | 0.3245306 | 0.3244619 | 0.324413 | 0.3246687 | 0.324846 | 0.324422 | 0.324126 | 0.3244816 | 0.3247558 | 0.3247451 | 0.3244915 | 0.3236156 | 0.3230445 | 0.3230673 | 0.3233911 | 0.3241717 | 0.3243081 | 0.3236742 | 0.3230537 | 0.3224456 | 0.3226284 | 0.3234023 | 0.3232437 | 0.3225384 | 0.3224172 | 0.3225601 | 0.322009 | 0.3212228 | 0.3215438 | 0.3221326 | 0.322522 | 0.3228798 | 0.3231883 | 0.3234926 | 0.3226826 | 0.3219241 | 0.3230285 | 0.3238926 | 0.3225101 | 0.3213097 | 0.3211037 | 0.3211334 | 0.3220332 | 0.3225317 | 0.3219531 | 0.3214005 | 0.3209007 | 0.3206568 | 0.3208163 | 0.3210226 | 0.3212871 | 0.3210902 | 0.3204404 | 0.3199217 | 0.3195048 | 0.3192741 | 0.319157 | 0.3197136 | 0.320588 | 0.3208284 | 0.3208429 | 0.3203936 | 0.3198252 | 0.3204455 | 0.3212687 | 0.320604 | 0.3197964 | 0.321229 | 0.3226418 | 0.3211309 | 0.3197807 | 0.3201157 | 0.3203715 | 0.3201617 | 0.3201091 | 0.3206708 | 0.3210332 | 0.3208348 | 0.3204691 | 0.3197493 | 0.3193383 | 0.3194345 | 0.3193836 | 0.3191417 | 0.3190639 | 0.3191535 | 0.3193721 | 0.3196949 | 0.3200543 | 0.320437 | 0.3204362 | 0.3202464 | 0.3191611 | 0.3177411 | 0.3183138 | 0.3194271 | 0.31928 | 0.3189011 | 0.3184685 | 0.3180302 | 0.3176416 | 0.317281 | 0.3181828 | 0.3190284 | 0.3192087 | 0.3194366 | 0.3199674 | 0.3203577 | 0.320164 | 0.3198748 | 0.3193019 | 0.3187134 | 0.3180903 | 0.3179955 | 0.3188042 | 0.3192848 | 0.3193235
502 | 0.3218731 | 0.3198067 | 0.3206969 | 0.3214877 | 0.3206207 | 0.3198544 | 0.3198598 | 0.3198163 | 0.3195236 | 0.3191262 | 0.3183621 | 0.3179518 | 0.3184482 | 0.3187665 | 0.3187377 | 0.3187949 | 0.3189826 | 0.3191668 | 0.3193469 | 0.3195944 | 0.3199059 | 0.3195786 | 0.3187737 | 0.3182804 | 0.3179698 | 0.3179596 | 0.3180851 | 0.3180153 | 0.3178793 | 0.3182337 | 0.3187068 | 0.3179054 | 0.3169026 | 0.3173301 | 0.317879 | 0.3185905 | 0.3192497 | 0.3185146 | 0.3178633 | 0.3179971 | 0.3181047 | 0.3180686 | 0.3180919 | 0.3183347 | 0.3180646 | 0.3164179 | 0.3155771 | 0.3163757 | 0.3164948 | 0.3155426 | 0.3154129 | 0.3163038 | 0.316337 | 0.3155281 | 0.315416 | 0.3158456 | 0.3162992 | 0.3167676 | 0.3167744 | 0.3165634 | 0.3162448 | 0.3158878 | 0.3152043 | 0.3144371 | 0.3147593 | 0.3152675 | 0.3152445 | 0.3151704 | 0.3155089 | 0.3158538 | 0.3159914 | 0.316107 | 0.3159917 | 0.315828 | 0.3153804 | 0.3149646 | 0.3146734 | 0.314545 | 0.3148741 | 0.3154466 | 0.316534 | 0.3169138 | 0.3161309 | 0.3160376 | 0.3168401 | 0.3166858 | 0.3155556 | 0.315337 | 0.315854 | 0.3161717 | 0.3163629 | 0.3164166 | 0.3164024 | 0.3165555 | 0.316771 | 0.3165619 | 0.3162375 | 0.3151096 | 0.313834 | 0.3145299 | 0.3154375 | 0.315291 | 0.315103 | 0.3150929 | 0.3150783 | 0.3150106 | 0.3149541 | 0.3149689 | 0.3148659 | 0.3142736 | 0.3140678 | 0.3150094 | 0.3155276 | 0.3151078 | 0.3147812 | 0.3146138 | 0.3147296 | 0.3152269
503 | 0.3165012 | 0.3159506 | 0.3168841 | 0.3177333 | 0.3171852 | 0.3165925 | 0.3156582 | 0.3150134 | 0.3158418 | 0.3161327 | 0.3145424 | 0.3135403 | 0.3140457 | 0.314349 | 0.3142581 | 0.3143143 | 0.3145938 | 0.3144709 | 0.313867 | 0.3135402 | 0.3134756 | 0.3138009 | 0.3144176 | 0.3143294 | 0.3138278 | 0.3136808 | 0.313694 | 0.3138899 | 0.3141476 | 0.3136013 | 0.3128604 | 0.3134097 | 0.314163 | 0.3141348 | 0.3140404 | 0.3138946 | 0.3137275 | 0.313055 | 0.3124551 | 0.3125354 | 0.3126852 | 0.3132146 | 0.3135283 | 0.3130452 | 0.3127695 | 0.3130505 | 0.3131077 | 0.3127098 | 0.3125433 | 0.3127416 | 0.3128124 | 0.312725 | 0.3124485 | 0.3119865 | 0.3119238 | 0.3121713 | 0.3124323 | 0.3127017 | 0.312196 | 0.3113245 | 0.3116991 | 0.3125178 | 0.3124012 | 0.3120447 | 0.3120876 | 0.3121986 | 0.3120944 | 0.3119694 | 0.3119408 | 0.3119044 | 0.3115098 | 0.3111188 | 0.3107651 | 0.3105166 | 0.3108866 | 0.3112468 | 0.3115686 | 0.3117104 | 0.3113457 | 0.3110139 | 0.3107517 | 0.310591 | 0.3105967 | 0.3105287 | 0.310365 | 0.3106285 | 0.3113278 | 0.3117823 | 0.3120392 | 0.3120952 | 0.3120236 | 0.3118379 | 0.3115958 | 0.3116285 | 0.3117639 | 0.3113201 | 0.3107191 | 0.3109302 | 0.3112905 | 0.3109965 | 0.3106321 | 0.3106152 | 0.3106119 | 0.3105456 | 0.3105004 | 0.3107053 | 0.3109566 | 0.3115026 | 0.3117955 | 0.3110372 | 0.3104902 | 0.3105701 | 0.3106831 | 0.3108694 | 0.3110221 | 0.3111172 | 0.3111452 | 0.311083
504 | 0.3118262 | 0.311464 | 0.3106151 | 0.3098225 | 0.3099597 | 0.3100504 | 0.3097847 | 0.3095617 | 0.3095551 | 0.3095309 | 0.3094449 | 0.3092556 | 0.3088012 | 0.3086285 | 0.3090048 | 0.3093835 | 0.3097659 | 0.3101065 | 0.3103973 | 0.3103649 | 0.3100267 | 0.3098754 | 0.3098638 | 0.309306 | 0.3084279 | 0.308456 | 0.3088936 | 0.3089587 | 0.3088976 | 0.3090339 | 0.3092179 | 0.3092071 | 0.3091654 | 0.3085281 | 0.3078403 | 0.3096969 | 0.3114885 | 0.3103414 | 0.3092586 | 0.3087765 | 0.3084477 | 0.3089553 | 0.3092309 | 0.3086494 | 0.30834 | 0.3087613 | 0.3089362 | 0.3086099 | 0.3085026 | 0.3087403 | 0.3084122 | 0.3073819 | 0.3074733 | 0.308666 | 0.3089902 | 0.3086395 | 0.3085866 | 0.3087154 | 0.3081816 | 0.3073352 | 0.3074643 | 0.3079409 | 0.3082814 | 0.3085868 | 0.3083485 | 0.3080174 | 0.3081341 | 0.3082938 | 0.3078985 | 0.3075021 | 0.307627 | 0.3077338 | 0.3076511 | 0.3075697 | 0.3074953 | 0.3075244 | 0.307958 | 0.3081388 | 0.3076083 | 0.3071404 | 0.3068051 | 0.3067005 | 0.3069749 | 0.3068386 | 0.3061687 | 0.3063134 | 0.3072886 | 0.307745 | 0.3077828 | 0.3076362 | 0.3073727 | 0.3069271 | 0.3063917 | 0.306631 | 0.3071597 | 0.3071116 | 0.306907 | 0.306973 | 0.3070887 | 0.3069651 | 0.3068159 | 0.3065515 | 0.3062905 | 0.3064391 | 0.3066196 | 0.3071758 | 0.307602 | 0.3072022 | 0.3068493 | 0.3066915 | 0.3067685 | 0.3075428 | 0.3078938 | 0.3073071 | 0.3071616 | 0.3077706 | 0.3079044 | 0.3073979
505 | 0.3063834 | 0.3049972 | 0.3054972 | 0.3059073 | 0.3048243 | 0.3039157 | 0.3043439 | 0.3046596 | 0.3044029 | 0.3044542 | 0.3055833 | 0.306112 | 0.3051021 | 0.3048747 | 0.3061725 | 0.306386 | 0.3049539 | 0.3043938 | 0.3048761 | 0.3048851 | 0.3044464 | 0.3040343 | 0.3036421 | 0.303468 | 0.3034217 | 0.30341 | 0.3034139 | 0.3034367 | 0.3034658 | 0.3032201 | 0.3029078 | 0.3033745 | 0.3039643 | 0.3039072 | 0.3037953 | 0.3043512 | 0.3048934 | 0.304749 | 0.3046339 | 0.304793 | 0.3048992 | 0.3047163 | 0.3043974 | 0.3035768 | 0.3029001 | 0.3026102 | 0.3024835 | 0.3026886 | 0.3029791 | 0.3034041 | 0.3035739 | 0.303427 | 0.3033358 | 0.3032994 | 0.3031438 | 0.3028955 | 0.3032158 | 0.303883 | 0.3039834 | 0.3038165 | 0.3039519 | 0.3041951 | 0.3038224 | 0.3032917 | 0.3028016 | 0.3023185 | 0.3025677 | 0.3028874 | 0.3030199 | 0.303142 | 0.3031029 | 0.3030214 | 0.3024958 | 0.3020595 | 0.3021483 | 0.3022183 | 0.3022146 | 0.3023339 | 0.3027988 | 0.3031676 | 0.3033329 | 0.3034848 | 0.3036147 | 0.3035207 | 0.3031359 | 0.3031356 | 0.3035273 | 0.3034841 | 0.3030899 | 0.3025459 | 0.3019067 | 0.3025878 | 0.3039195 | 0.3041021 | 0.3038554 | 0.3032373 | 0.3025183 | 0.3024258 | 0.3024486 | 0.3027832 | 0.3031514 | 0.3029757 | 0.3027904 | 0.3032678 | 0.3036737 | 0.303235 | 0.3029022 | 0.3032421 | 0.3034706 | 0.303236 | 0.3029807 | 0.3026638 | 0.302388 | 0.3022032 | 0.3022804 | 0.3028052 | 0.3030813 | 0.3030223
506 | 0.3012601 | 0.3026949 | 0.3019224 | 0.3012061 | 0.301431 | 0.3015087 | 0.3004574 | 0.2996069 | 0.299778 | 0.2998327 | 0.2994796 | 0.299382 | 0.299939 | 0.300228 | 0.2999945 | 0.3000949 | 0.3007021 | 0.3009488 | 0.3007646 | 0.3006707 | 0.3006622 | 0.3003986 | 0.2999443 | 0.2999632 | 0.3002595 | 0.3001237 | 0.2997926 | 0.2998573 | 0.300056 | 0.2995946 | 0.2989735 | 0.2994501 | 0.3001003 | 0.3000087 | 0.2998543 | 0.2995635 | 0.2993129 | 0.3001406 | 0.3008613 | 0.3005824 | 0.3002452 | 0.2995895 | 0.2990752 | 0.2990828 | 0.2989593 | 0.298484 | 0.2981893 | 0.298262 | 0.298512 | 0.2990414 | 0.2994144 | 0.2995934 | 0.2990619 | 0.2978331 | 0.2978471 | 0.2988269 | 0.2992075 | 0.2992224 | 0.2998171 | 0.3006853 | 0.3001997 | 0.2992316 | 0.2988629 | 0.2986479 | 0.2990142 | 0.2994797 | 0.2995345 | 0.2995497 | 0.2993412 | 0.299139 | 0.2993717 | 0.2996074 | 0.2998757 | 0.2999385 | 0.2987931 | 0.2981892 | 0.2997007 | 0.3005257 | 0.29942 | 0.2986045 | 0.2984033 | 0.2982217 | 0.2980722 | 0.2979655 | 0.2979146 | 0.298214 | 0.2988706 | 0.2989212 | 0.2984829 | 0.2987447 | 0.2994512 | 0.2993239 | 0.2987858 | 0.2986722 | 0.2987174 | 0.2987515 | 0.2987826 | 0.2990154 | 0.2992852 | 0.2990951 | 0.2988556 | 0.2990234 | 0.2992105 | 0.299489 | 0.2997229 | 0.2994291 | 0.2991009 | 0.2985537 | 0.2981853 | 0.2985598 | 0.2986229 | 0.2977616 | 0.2973375 | 0.2978822 | 0.2982804 | 0.2984279 | 0.2985715 | 0.2987096
507 | 0.2961005 | 0.2964366 | 0.296907 | 0.2973208 | 0.2968022 | 0.2963062 | 0.2959835 | 0.2956412 | 0.2951988 | 0.2949308 | 0.2952732 | 0.2954239 | 0.2950837 | 0.2946149 | 0.2938956 | 0.2938436 | 0.2948044 | 0.2950174 | 0.2943365 | 0.2947544 | 0.2962116 | 0.296276 | 0.2952991 | 0.2949278 | 0.2949115 | 0.2948731 | 0.2948247 | 0.2958314 | 0.2971954 | 0.2964314 | 0.2951526 | 0.2944922 | 0.2939294 | 0.2953408 | 0.2969197 | 0.2967898 | 0.2965755 | 0.2951192 | 0.2939136 | 0.2950529 | 0.295949 | 0.2955166 | 0.2951536 | 0.2950471 | 0.294836 | 0.294344 | 0.2944032 | 0.2955834 | 0.2962394 | 0.2960689 | 0.2956386 | 0.2948856 | 0.2944082 | 0.2942012 | 0.2943942 | 0.2948981 | 0.295228 | 0.2954519 | 0.2954942 | 0.2954508 | 0.2956334 | 0.2958965 | 0.2955482 | 0.2950432 | 0.294447 | 0.2938353 | 0.2946041 | 0.2955057 | 0.2953365 | 0.2951439 | 0.2952516 | 0.2953576 | 0.2954446 | 0.2954419 | 0.2949112 | 0.2947721 | 0.2961633 | 0.2965917 | 0.2943121 | 0.2931547 | 0.2943719 | 0.2951346 | 0.2951507 | 0.2953772 | 0.2958771 | 0.2953843 | 0.2938793 | 0.2939537 | 0.2953028 | 0.2955363 | 0.2950612 | 0.2945997 | 0.2941449 | 0.2938039 | 0.2935054 | 0.2934723 | 0.2935111 | 0.2942393 | 0.2950944 | 0.2944246 | 0.293591 | 0.2934461 | 0.2933485 | 0.2941232 | 0.2947849 | 0.2941115 | 0.2935655 | 0.2938281 | 0.2943515 | 0.2959582 | 0.2970104 | 0.2964167 | 0.2957876 | 0.2950804 | 0.2950168 | 0.2960539 | 0.2962476 | 0.2953049
508 | 0.2916435 | 0.2905431 | 0.291172 | 0.2916962 | 0.2904873 | 0.289488 | 0.2900948 | 0.2906303 | 0.2908035 | 0.2908093 | 0.290229 | 0.2899498 | 0.2904426 | 0.2909528 | 0.291497 | 0.2919376 | 0.2922211 | 0.2920237 | 0.2912517 | 0.2908103 | 0.2906818 | 0.2903246 | 0.2897963 | 0.2903828 | 0.291623 | 0.2913983 | 0.2905115 | 0.2901876 | 0.2900543 | 0.2902641 | 0.2905569 | 0.2906228 | 0.2906529 | 0.2906145 | 0.2905703 | 0.2905828 | 0.2906077 | 0.2909185 | 0.2911171 | 0.2902678 | 0.2896257 | 0.2901144 | 0.2905242 | 0.2906422 | 0.2907564 | 0.2908602 | 0.2908358 | 0.2905506 | 0.2903851 | 0.2904082 | 0.29067 | 0.2912281 | 0.2914503 | 0.2913426 | 0.2911833 | 0.2909839 | 0.2904298 | 0.2896593 | 0.2898746 | 0.290555 | 0.2913493 | 0.2921843 | 0.2920563 | 0.2916813 | 0.2914589 | 0.2912626 | 0.2914628 | 0.2917012 | 0.2909719 | 0.290259 | 0.2910699 | 0.291741 | 0.2909468 | 0.2903504 | 0.2909179 | 0.2914933 | 0.2920991 | 0.2923119 | 0.2914189 | 0.2910662 | 0.2918567 | 0.2922509 | 0.2919942 | 0.2912313 | 0.2898111 | 0.2896699 | 0.2908328 | 0.2911543 | 0.2907967 | 0.2906883 | 0.2907381 | 0.2905158 | 0.2901593 | 0.2901145 | 0.2901861 | 0.2904363 | 0.290735 | 0.2909406 | 0.2911292 | 0.2905318 | 0.28985 | 0.2903425 | 0.2908813 | 0.2912288 | 0.291515 | 0.2910761 | 0.2907379 | 0.2910391 | 0.2913543 | 0.2917282 | 0.2919033 | 0.2914884 | 0.2912042 | 0.2912092 | 0.2908119 | 0.2897267 | 0.2894924 | 0.2904048
509 | 0.2866968 | 0.2858383 | 0.2869154 | 0.2879205 | 0.2877271 | 0.2875445 | 0.2874451 | 0.2873533 | 0.2873003 | 0.2870705 | 0.2862221 | 0.2855526 | 0.2853418 | 0.2855307 | 0.2864986 | 0.2867843 | 0.2860345 | 0.2861689 | 0.2873603 | 0.2876869 | 0.2871953 | 0.2872375 | 0.2876789 | 0.28719 | 0.2861557 | 0.2858773 | 0.2859405 | 0.2860156 | 0.2860948 | 0.2864453 | 0.2868616 | 0.2868618 | 0.2867962 | 0.2862692 | 0.285703 | 0.2857743 | 0.2858448 | 0.2855698 | 0.2854298 | 0.286552 | 0.2874841 | 0.2873784 | 0.2872563 | 0.2870742 | 0.2868105 | 0.2863277 | 0.2860879 | 0.2863424 | 0.2865078 | 0.2865329 | 0.2866666 | 0.286935 | 0.2865423 | 0.2855007 | 0.2856476 | 0.2867182 | 0.2869929 | 0.2867823 | 0.2866171 | 0.2864735 | 0.2864058 | 0.2863653 | 0.2865061 | 0.2866934 | 0.2863938 | 0.2860111 | 0.2864347 | 0.2869359 | 0.2871197 | 0.2872656 | 0.2864632 | 0.285822 | 0.2868704 | 0.2877241 | 0.2874327 | 0.2872419 | 0.2874444 | 0.2874595 | 0.2869473 | 0.2867772 | 0.2873308 | 0.2875709 | 0.2872958 | 0.2873723 | 0.2879056 | 0.2878199 | 0.2871031 | 0.2871921 | 0.2879312 | 0.2881062 | 0.2879229 | 0.2876408 | 0.2873099 | 0.2877269 | 0.2884233 | 0.288137 | 0.2875843 | 0.2871924 | 0.2868302 | 0.287314 | 0.2878886 | 0.2876809 | 0.287446 | 0.2875156 | 0.2875863 | 0.2876701 | 0.2877245 | 0.2875931 | 0.2874743 | 0.2874081 | 0.2874146 | 0.2876367 | 0.2878439 | 0.2880178 | 0.2880869 | 0.2879767 | 0.2878264 | 0.287622
510 | 0.2816842 | 0.2807721 | 0.2813704 | 0.2819429 | 0.2820797 | 0.2821732 | 0.2819344 | 0.2818621 | 0.2826374 | 0.2831051 | 0.2824964 | 0.2820174 | 0.2818705 | 0.2818281 | 0.281989 | 0.2822043 | 0.2825021 | 0.2827141 | 0.2828235 | 0.2828301 | 0.2827395 | 0.2822179 | 0.2813741 | 0.281248 | 0.2815428 | 0.282249 | 0.2831413 | 0.2825553 | 0.2814687 | 0.2820302 | 0.2829903 | 0.2830453 | 0.2829573 | 0.2829699 | 0.282991 | 0.2825178 | 0.2820584 | 0.2821966 | 0.2823049 | 0.282134 | 0.2819552 | 0.2817331 | 0.2815835 | 0.2817012 | 0.2818881 | 0.2822608 | 0.2825828 | 0.2828016 | 0.282684 | 0.2820361 | 0.281765 | 0.2819617 | 0.2821252 | 0.2822561 | 0.2824564 | 0.2827106 | 0.2829703 | 0.2832333 | 0.2830194 | 0.2825803 | 0.2827121 | 0.2830472 | 0.2827337 | 0.2822538 | 0.2820383 | 0.281868 | 0.2830779 | 0.2844204 | 0.2835496 | 0.2826564 | 0.2832482 | 0.2837851 | 0.2837454 | 0.283648 | 0.2832108 | 0.2827825 | 0.2823891 | 0.2822516 | 0.282834 | 0.2833856 | 0.2838717 | 0.2838749 | 0.2830847 | 0.2827622 | 0.2830472 | 0.2834134 | 0.2838627 | 0.2839572 | 0.2837656 | 0.2833713 | 0.2828484 | 0.282531 | 0.2823149 | 0.2818713 | 0.2813427 | 0.2821114 | 0.2832319 | 0.2834841 | 0.2835766 | 0.2828322 | 0.2819979 | 0.282997 | 0.284054 | 0.284102 | 0.2841013 | 0.2835243 | 0.2830634 | 0.2833405 | 0.2834972 | 0.2831541 | 0.2829911 | 0.2833632 | 0.2835962 | 0.2835212 | 0.2836908 | 0.2842786 | 0.2843159 | 0.2836116
511 | 0.2767476 | 0.2775246 | 0.2774859 | 0.2774494 | 0.2774537 | 0.2774591 | 0.2774723 | 0.2774663 | 0.2773618 | 0.2773514 | 0.2776705 | 0.277855 | 0.2776944 | 0.2774136 | 0.2768986 | 0.2764612 | 0.2761414 | 0.2762327 | 0.2768156 | 0.2773909 | 0.2779593 | 0.2781109 | 0.277951 | 0.2778961 | 0.2779028 | 0.2776686 | 0.2773255 | 0.2772748 | 0.2773231 | 0.2777616 | 0.2782945 | 0.2786614 | 0.279002 | 0.2793545 | 0.279708 | 0.2785926 | 0.2774935 | 0.277558 | 0.2776079 | 0.277521 | 0.2776421 | 0.2788991 | 0.279738 | 0.2790327 | 0.2784601 | 0.2782436 | 0.2782476 | 0.2787001 | 0.2788858 | 0.278651 | 0.27855 | 0.2786151 | 0.2787466 | 0.2789431 | 0.2788654 | 0.2785745 | 0.2782605 | 0.2779324 | 0.2781328 | 0.2785826 | 0.2788563 | 0.2790673 | 0.2788194 | 0.2784537 | 0.2778769 | 0.2772641 | 0.2782311 | 0.27935 | 0.2789717 | 0.2785805 | 0.2792693 | 0.2798125 | 0.2788289 | 0.2780787 | 0.278701 | 0.2792098 | 0.2792748 | 0.2793024 | 0.2792245 | 0.2790611 | 0.2787167 | 0.2786057 | 0.2788783 | 0.2789926 | 0.2789013 | 0.2791669 | 0.2797962 | 0.2795148 | 0.2784984 | 0.2784269 | 0.2789554 | 0.2792226 | 0.2793609 | 0.2793677 | 0.2793254 | 0.2790919 | 0.2788066 | 0.2786962 | 0.2786179 | 0.2788311 | 0.2790755 | 0.2787341 | 0.2783903 | 0.279159 | 0.2798084 | 0.2790472 | 0.2784415 | 0.2788228 | 0.2792012 | 0.2795673 | 0.2799452 | 0.2803579 | 0.2804293 | 0.2797445 | 0.2796242 | 0.2804693 | 0.2805799 | 0.2797007
512 | 0.2719246 | 0.2734637 | 0.2721898 | 0.2710211 | 0.2716055 | 0.2721472 | 0.2723609 | 0.2725052 | 0.2722966 | 0.2724191 | 0.2737001 | 0.2743138 | 0.2732175 | 0.2724182 | 0.2721976 | 0.272231 | 0.2726499 | 0.273144 | 0.2737281 | 0.2738468 | 0.2735251 | 0.2734715 | 0.2736183 | 0.2737906 | 0.2739779 | 0.2739769 | 0.2738908 | 0.2737218 | 0.2735247 | 0.2732851 | 0.2730351 | 0.2728634 | 0.272704 | 0.2735789 | 0.2745415 | 0.2746153 | 0.2746611 | 0.2744607 | 0.2742734 | 0.2742094 | 0.274138 | 0.274026 | 0.2739914 | 0.274243 | 0.2745148 | 0.2748405 | 0.2748957 | 0.2744009 | 0.2739472 | 0.2735582 | 0.2738696 | 0.2750506 | 0.275122 | 0.274104 | 0.2735581 | 0.2733792 | 0.2739672 | 0.275023 | 0.274858 | 0.274117 | 0.2742643 | 0.2747281 | 0.2744503 | 0.2739822 | 0.2742289 | 0.2745975 | 0.2749347 | 0.2752689 | 0.274468 | 0.2736819 | 0.2745425 | 0.2752986 | 0.2749612 | 0.274603 | 0.2741234 | 0.2738434 | 0.2743435 | 0.274775 | 0.2750137 | 0.2750489 | 0.2746537 | 0.2746112 | 0.2751479 | 0.2752309 | 0.2747244 | 0.2748586 | 0.2756461 | 0.2757761 | 0.2753757 | 0.2753727 | 0.2756221 | 0.275493 | 0.2751775 | 0.2755722 | 0.2762323 | 0.2760997 | 0.275752 | 0.2752373 | 0.2746919 | 0.2750074 | 0.2754154 | 0.2751311 | 0.274833 | 0.2753048 | 0.2757586 | 0.2759996 | 0.2760825 | 0.2751615 | 0.2746297 | 0.2757153 | 0.2764765 | 0.2762748 | 0.2760039 | 0.2755798 | 0.2753618 | 0.2754962 | 0.2755224 | 0.2754029
513 | 0.2672419 | 0.2666596 | 0.267282 | 0.2678937 | 0.2683217 | 0.2686365 | 0.268083 | 0.2675715 | 0.2672735 | 0.2671946 | 0.2678827 | 0.2683141 | 0.2680874 | 0.2680914 | 0.2685446 | 0.2687022 | 0.2684109 | 0.2684149 | 0.268772 | 0.2687975 | 0.2685093 | 0.2685566 | 0.2688546 | 0.2693438 | 0.269945 | 0.2697002 | 0.269073 | 0.2693487 | 0.2699302 | 0.2697504 | 0.2693863 | 0.2702626 | 0.2713349 | 0.2704089 | 0.2693135 | 0.269482 | 0.2696899 | 0.2702394 | 0.2707328 | 0.270701 | 0.2705569 | 0.2697992 | 0.2693159 | 0.2698458 | 0.270178 | 0.2699797 | 0.269751 | 0.2694602 | 0.2692173 | 0.2690499 | 0.2693678 | 0.2702882 | 0.2703786 | 0.2696542 | 0.269891 | 0.2708747 | 0.2711097 | 0.270888 | 0.2705375 | 0.2701262 | 0.2703103 | 0.2707066 | 0.2703219 | 0.269737 | 0.2700367 | 0.2704874 | 0.270819 | 0.2711392 | 0.2709275 | 0.2707005 | 0.2705044 | 0.270296 | 0.269958 | 0.2697241 | 0.2701031 | 0.2704611 | 0.2707369 | 0.2707771 | 0.2701543 | 0.2699796 | 0.270753 | 0.2712799 | 0.271402 | 0.2714391 | 0.2713659 | 0.2713045 | 0.2712553 | 0.2710337 | 0.2706732 | 0.270457 | 0.2703326 | 0.2710455 | 0.272171 | 0.2716602 | 0.2705379 | 0.2705923 | 0.2709659 | 0.2715443 | 0.2721603 | 0.2723783 | 0.2725535 | 0.2720571 | 0.2715535 | 0.2721012 | 0.2725761 | 0.2721917 | 0.2719015 | 0.2722104 | 0.2724982 | 0.2726987 | 0.2725828 | 0.2715276 | 0.2708558 | 0.2710338 | 0.271492 | 0.2724294 | 0.2726218 | 0.2718105
514 | 0.2625554 | 0.2633211 | 0.2632531 | 0.2632293 | 0.2639372 | 0.2644001 | 0.2629848 | 0.2618785 | 0.2623439 | 0.2628049 | 0.2632508 | 0.2637059 | 0.2641848 | 0.2645059 | 0.2645197 | 0.2644206 | 0.2641501 | 0.2643042 | 0.2649658 | 0.2650557 | 0.2646049 | 0.2642943 | 0.2640885 | 0.2637494 | 0.2633323 | 0.2636457 | 0.2642893 | 0.2647812 | 0.2652218 | 0.2651974 | 0.2650606 | 0.2650617 | 0.2650845 | 0.2660904 | 0.2671798 | 0.2667188 | 0.2662124 | 0.2653602 | 0.2647046 | 0.2658882 | 0.2667601 | 0.2659298 | 0.2654661 | 0.2663558 | 0.2667602 | 0.2658616 | 0.2653267 | 0.2655315 | 0.2659727 | 0.2667863 | 0.2667378 | 0.2656193 | 0.2654862 | 0.2663205 | 0.2665082 | 0.2661936 | 0.2668194 | 0.2680188 | 0.267551 | 0.2662963 | 0.2660603 | 0.2661873 | 0.2659714 | 0.2656677 | 0.2662447 | 0.2669721 | 0.2667873 | 0.2665149 | 0.2665063 | 0.2664982 | 0.2662398 | 0.2660549 | 0.2666415 | 0.2671828 | 0.2674573 | 0.2675426 | 0.2668884 | 0.2668017 | 0.2683114 | 0.268963 | 0.2677985 | 0.2668301 | 0.2661836 | 0.2661696 | 0.266977 | 0.2673292 | 0.2672174 | 0.2671967 | 0.2672496 | 0.267398 | 0.2676069 | 0.2676687 | 0.267658 | 0.2682138 | 0.2689814 | 0.268708 | 0.2681522 | 0.2679499 | 0.2678125 | 0.2678122 | 0.2678267 | 0.267987 | 0.2681599 | 0.2686426 | 0.2690177 | 0.2681197 | 0.2674679 | 0.2683804 | 0.2690251 | 0.2685572 | 0.2682693 | 0.2685159 | 0.2684787 | 0.267813 | 0.2675903 | 0.2681251 | 0.2682816 | 0.2679285
515 | 0.2577592 | 0.2566961 | 0.2566813 | 0.2567185 | 0.2576012 | 0.2584662 | 0.259196 | 0.2598115 | 0.259845 | 0.2597866 | 0.2594068 | 0.2591771 | 0.2593323 | 0.2597632 | 0.2607314 | 0.2607304 | 0.2592584 | 0.2586886 | 0.2591971 | 0.2597653 | 0.2603899 | 0.2602095 | 0.2594274 | 0.2598414 | 0.2609566 | 0.2607297 | 0.2598961 | 0.2598276 | 0.2600183 | 0.2602676 | 0.260531 | 0.2606434 | 0.2607319 | 0.2613173 | 0.2619448 | 0.2618549 | 0.2617344 | 0.261211 | 0.2607453 | 0.2608201 | 0.2609241 | 0.2611877 | 0.2614205 | 0.2615395 | 0.2617598 | 0.262252 | 0.2625537 | 0.2624679 | 0.2623756 | 0.2622729 | 0.2622141 | 0.2622097 | 0.262353 | 0.2626413 | 0.2622091 | 0.2612169 | 0.2611471 | 0.2616401 | 0.2621726 | 0.2627238 | 0.2631003 | 0.2634146 | 0.2628533 | 0.2620676 | 0.2625442 | 0.2632363 | 0.2626187 | 0.2618752 | 0.2619639 | 0.2620792 | 0.2622483 | 0.2624068 | 0.2624551 | 0.2625521 | 0.262936 | 0.2632772 | 0.2634519 | 0.2633351 | 0.2623984 | 0.2619913 | 0.2627049 | 0.263346 | 0.2638683 | 0.263799 | 0.2629615 | 0.2627687 | 0.2632335 | 0.2631762 | 0.2626976 | 0.2629182 | 0.2635828 | 0.2640839 | 0.2645045 | 0.2638924 | 0.2628943 | 0.2631068 | 0.2636477 | 0.2633226 | 0.2628384 | 0.26366 | 0.264622 | 0.2641751 | 0.2636802 | 0.2637884 | 0.2638799 | 0.2637744 | 0.2637887 | 0.2645651 | 0.2649973 | 0.2639993 | 0.2634377 | 0.2641711 | 0.2648171 | 0.2652692 | 0.2652573 | 0.264452 | 0.2639056 | 0.2637079
516 | 0.2532878 | 0.2543021 | 0.2545279 | 0.254745 | 0.254825 | 0.2548662 | 0.2546099 | 0.2544781 | 0.2549803 | 0.2552194 | 0.2545376 | 0.2540979 | 0.2542788 | 0.2546377 | 0.2553434 | 0.255792 | 0.2558507 | 0.2558155 | 0.2556681 | 0.255808 | 0.2562195 | 0.256136 | 0.2556823 | 0.255696 | 0.2559837 | 0.2561645 | 0.2562969 | 0.2564757 | 0.2566701 | 0.2568879 | 0.2571113 | 0.2568563 | 0.2565256 | 0.2571001 | 0.2577515 | 0.2572933 | 0.2568498 | 0.257341 | 0.2577675 | 0.2575896 | 0.2574499 | 0.2575195 | 0.2576229 | 0.2578511 | 0.2579526 | 0.2577141 | 0.2574712 | 0.2572193 | 0.2572994 | 0.2579029 | 0.258136 | 0.2579095 | 0.2578226 | 0.2578728 | 0.2579224 | 0.2579716 | 0.2586055 | 0.2595962 | 0.259336 | 0.2584855 | 0.2583397 | 0.258445 | 0.2580126 | 0.2574424 | 0.257483 | 0.2576277 | 0.2577845 | 0.2579424 | 0.258216 | 0.2585005 | 0.2590311 | 0.2594597 | 0.2588197 | 0.2583789 | 0.2591098 | 0.2597303 | 0.2599193 | 0.2597786 | 0.2587109 | 0.2582469 | 0.2590608 | 0.2595038 | 0.2593375 | 0.2595747 | 0.260336 | 0.2601735 | 0.2590689 | 0.259158 | 0.2602102 | 0.2603332 | 0.2598659 | 0.259789 | 0.2599045 | 0.2602736 | 0.2607374 | 0.2602184 | 0.2594327 | 0.2594967 | 0.2597168 | 0.2598653 | 0.2600061 | 0.2601857 | 0.2603603 | 0.2602149 | 0.2601538 | 0.2610898 | 0.2618525 | 0.2615142 | 0.2612212 | 0.2611169 | 0.2610078 | 0.2608846 | 0.2606992 | 0.260376 | 0.2604325 | 0.2611382 | 0.2612245 | 0.2604765
517 | 0.2487212 | 0.2502353 | 0.250067 | 0.2499322 | 0.2503594 | 0.2506936 | 0.2503142 | 0.2500847 | 0.2506174 | 0.2509905 | 0.250805 | 0.2506833 | 0.2507247 | 0.250968 | 0.2516046 | 0.2517725 | 0.2512289 | 0.2508152 | 0.2505569 | 0.2506647 | 0.2511188 | 0.2514496 | 0.2516883 | 0.2514916 | 0.2510396 | 0.2514385 | 0.2522219 | 0.2528098 | 0.2533313 | 0.2531689 | 0.252841 | 0.2525381 | 0.2522392 | 0.2528018 | 0.2534376 | 0.2534006 | 0.2533599 | 0.2535696 | 0.2537273 | 0.2533979 | 0.2531355 | 0.2532393 | 0.25344 | 0.2539981 | 0.254283 | 0.253834 | 0.2536898 | 0.2541652 | 0.2542968 | 0.2538863 | 0.2536279 | 0.2535581 | 0.2537545 | 0.2542123 | 0.2541898 | 0.2537939 | 0.2540877 | 0.2548022 | 0.2546805 | 0.2541641 | 0.2544187 | 0.2549479 | 0.2548457 | 0.2545814 | 0.2548212 | 0.255147 | 0.2550563 | 0.2549255 | 0.2558449 | 0.2567414 | 0.255814 | 0.2549423 | 0.2546547 | 0.2545337 | 0.2553935 | 0.2560942 | 0.2561735 | 0.2562909 | 0.2565154 | 0.2564291 | 0.2556847 | 0.2552079 | 0.2551708 | 0.2555698 | 0.256535 | 0.2567933 | 0.2563306 | 0.2562302 | 0.2564222 | 0.2564631 | 0.2564079 | 0.2563456 | 0.2562799 | 0.256525 | 0.2568862 | 0.2564868 | 0.255881 | 0.2563718 | 0.2570642 | 0.256928 | 0.2567027 | 0.2572393 | 0.2577914 | 0.257504 | 0.2572361 | 0.2571978 | 0.2571739 | 0.2572409 | 0.2573225 | 0.257465 | 0.2575492 | 0.2574605 | 0.2573851 | 0.2573393 | 0.2574657 | 0.2578865 | 0.257797 | 0.2570199
518 | 0.2444174 | 0.2445217 | 0.2454875 | 0.2464113 | 0.2466361 | 0.2468138 | 0.2466305 | 0.2464989 | 0.2466301 | 0.2465727 | 0.2458553 | 0.2455023 | 0.2460829 | 0.2464901 | 0.2465591 | 0.246647 | 0.2467637 | 0.247074 | 0.2476159 | 0.2480846 | 0.2484841 | 0.2483007 | 0.2476814 | 0.2477033 | 0.248101 | 0.2480067 | 0.2476898 | 0.2477487 | 0.2479349 | 0.247919 | 0.2478543 | 0.2481672 | 0.2485398 | 0.2490487 | 0.2495692 | 0.2494097 | 0.2492435 | 0.2492585 | 0.2492962 | 0.2495462 | 0.2497359 | 0.2495956 | 0.2496078 | 0.2501827 | 0.2505038 | 0.2501434 | 0.2498892 | 0.2498507 | 0.2498023 | 0.2497386 | 0.2498026 | 0.2500254 | 0.2502456 | 0.2504633 | 0.2507518 | 0.2510955 | 0.2509928 | 0.2506179 | 0.2506337 | 0.250834 | 0.2506433 | 0.2503133 | 0.2503383 | 0.2504543 | 0.2501755 | 0.2498294 | 0.2504688 | 0.2512029 | 0.2518745 | 0.2525046 | 0.2518066 | 0.2512236 | 0.2518468 | 0.2523476 | 0.2521284 | 0.2519034 | 0.2516555 | 0.2515285 | 0.2517416 | 0.2517529 | 0.2513373 | 0.2510016 | 0.2507974 | 0.2508878 | 0.2513609 | 0.2517255 | 0.2519794 | 0.2521537 | 0.2522638 | 0.2522931 | 0.2522712 | 0.2521381 | 0.2519502 | 0.2518397 | 0.2517581 | 0.2524793 | 0.2534182 | 0.2530998 | 0.2525504 | 0.252386 | 0.252263 | 0.2527275 | 0.2532015 | 0.2529143 | 0.2526975 | 0.2533122 | 0.2537843 | 0.2533504 | 0.252948 | 0.2526767 | 0.2526826 | 0.2535113 | 0.2539988 | 0.2537304 | 0.2535338 | 0.2534598 | 0.2531979 | 0.2526829
519 | 0.2398806 | 0.2411802 | 0.2410302 | 0.2409309 | 0.2416741 | 0.2423047 | 0.2420717 | 0.2418334 | 0.2415686 | 0.2414996 | 0.2421164 | 0.2423722 | 0.2417027 | 0.241605 | 0.2426219 | 0.2431644 | 0.242987 | 0.2427327 | 0.2423863 | 0.2426239 | 0.2434137 | 0.2434609 | 0.2429529 | 0.2432925 | 0.244129 | 0.2443983 | 0.2444112 | 0.2443503 | 0.2442642 | 0.2439497 | 0.2435799 | 0.244011 | 0.2445687 | 0.2448005 | 0.2450047 | 0.2451279 | 0.2452518 | 0.2454372 | 0.2456423 | 0.2460312 | 0.2463379 | 0.2461966 | 0.2459316 | 0.2452104 | 0.2448705 | 0.2455543 | 0.2459087 | 0.2455931 | 0.2455384 | 0.245895 | 0.2462822 | 0.2467075 | 0.2470605 | 0.2473426 | 0.2471347 | 0.2465462 | 0.2464741 | 0.246717 | 0.2463974 | 0.2458122 | 0.2464968 | 0.2476338 | 0.2470435 | 0.2460103 | 0.2466141 | 0.2474973 | 0.2478597 | 0.2481721 | 0.2476926 | 0.2472013 | 0.2471117 | 0.2470717 | 0.2475515 | 0.2478391 | 0.2469964 | 0.2465954 | 0.2479202 | 0.2487988 | 0.2484225 | 0.2480897 | 0.2478486 | 0.2477967 | 0.2480557 | 0.2481307 | 0.2479668 | 0.2482658 | 0.2490367 | 0.249039 | 0.2484212 | 0.248156 | 0.2481147 | 0.2480739 | 0.2480332 | 0.2483469 | 0.2487929 | 0.2491476 | 0.2494775 | 0.249335 | 0.2491057 | 0.2487989 | 0.2484838 | 0.2492713 | 0.2500697 | 0.2490917 | 0.2482585 | 0.2491357 | 0.2498594 | 0.2496067 | 0.2494959 | 0.2499744 | 0.2502621 | 0.2499834 | 0.2498541 | 0.2500559 | 0.2503087 | 0.2506488 | 0.2503964 | 0.2493459
520 | 0.2355958 | 0.2384757 | 0.2384281 | 0.2383698 | 0.2381564 | 0.2379475 | 0.2377729 | 0.2376311 | 0.2376561 | 0.2376373 | 0.2374654 | 0.2374762 | 0.2379556 | 0.2386082 | 0.2395985 | 0.239912 | 0.2391984 | 0.2391134 | 0.2397797 | 0.2403158 | 0.2407289 | 0.2401856 | 0.2389274 | 0.2391752 | 0.2403059 | 0.2406019 | 0.2405204 | 0.2405326 | 0.2405765 | 0.2404806 | 0.2403508 | 0.2409146 | 0.2415881 | 0.2415061 | 0.2413601 | 0.2414562 | 0.2415298 | 0.2409136 | 0.2403837 | 0.2406611 | 0.2409697 | 0.2414492 | 0.2418307 | 0.2418505 | 0.2420857 | 0.2428989 | 0.2432977 | 0.2428533 | 0.2423511 | 0.2417575 | 0.241547 | 0.2418121 | 0.2418989 | 0.2418106 | 0.2422249 | 0.2430297 | 0.2428945 | 0.2421858 | 0.2423158 | 0.2428415 | 0.2431202 | 0.2433109 | 0.2430611 | 0.2426983 | 0.242793 | 0.2429658 | 0.2428597 | 0.2427267 | 0.2443899 | 0.2460103 | 0.2443834 | 0.2428789 | 0.2426576 | 0.2424901 | 0.2426401 | 0.2427808 | 0.2428849 | 0.2431158 | 0.2437034 | 0.2440089 | 0.2437176 | 0.2436546 | 0.2439671 | 0.2442972 | 0.2446505 | 0.2449235 | 0.2451148 | 0.2447348 | 0.2438936 | 0.2440384 | 0.2448093 | 0.2449524 | 0.2447863 | 0.2448467 | 0.2449918 | 0.2454359 | 0.2459611 | 0.2451149 | 0.2440167 | 0.2446553 | 0.2454804 | 0.2456249 | 0.2457381 | 0.2457406 | 0.2457693 | 0.2461083 | 0.2463826 | 0.2462466 | 0.2461214 | 0.2460415 | 0.2459864 | 0.2460049 | 0.2462178 | 0.2468615 | 0.2468832 | 0.2458409 | 0.2451615 | 0.2449709
521 | 0.2316838 | 0.2321407 | 0.2316998 | 0.2313079 | 0.23173 | 0.2321873 | 0.2329153 | 0.2335482 | 0.2336966 | 0.2339085 | 0.2343421 | 0.2348608 | 0.2355971 | 0.2359803 | 0.2356751 | 0.2356189 | 0.2359407 | 0.2358352 | 0.235219 | 0.2349146 | 0.2349052 | 0.2355702 | 0.2367395 | 0.2365616 | 0.2355938 | 0.2356945 | 0.2362782 | 0.2362003 | 0.2358985 | 0.2362062 | 0.2366614 | 0.2367215 | 0.236719 | 0.2369954 | 0.2372955 | 0.2375665 | 0.2378253 | 0.2377916 | 0.2377442 | 0.2375697 | 0.2375013 | 0.2380134 | 0.2383485 | 0.2380303 | 0.2378019 | 0.2378148 | 0.2378813 | 0.2380568 | 0.2385164 | 0.239424 | 0.239588 | 0.2388291 | 0.2386703 | 0.2391007 | 0.2391575 | 0.2389242 | 0.2388817 | 0.2389556 | 0.2396836 | 0.2407203 | 0.2406256 | 0.2401277 | 0.2394522 | 0.2387311 | 0.2388542 | 0.2391213 | 0.2396591 | 0.2402228 | 0.2398981 | 0.2395664 | 0.2398981 | 0.2402359 | 0.2406382 | 0.2409821 | 0.2409831 | 0.240936 | 0.2407015 | 0.2404057 | 0.2399374 | 0.2398277 | 0.240477 | 0.2408113 | 0.2406281 | 0.2404115 | 0.2401514 | 0.2402028 | 0.2405716 | 0.2406022 | 0.2403597 | 0.2404362 | 0.2407152 | 0.2405785 | 0.2402368 | 0.2408364 | 0.2417878 | 0.2419079 | 0.2418024 | 0.241942 | 0.2421265 | 0.2419773 | 0.2417921 | 0.2415417 | 0.2412998 | 0.2416157 | 0.2419383 | 0.2423398 | 0.2427274 | 0.243026 | 0.2431457 | 0.2425224 | 0.2420972 | 0.2422602 | 0.242328 | 0.242185 | 0.2424777 | 0.2435152 | 0.2435254 | 0.2421514
522 | 0.2271513 | 0.228713 | 0.2286963 | 0.2286613 | 0.2283369 | 0.2280656 | 0.2282014 | 0.2284923 | 0.2295717 | 0.2304438 | 0.2305899 | 0.2305447 | 0.2300092 | 0.2297975 | 0.2302168 | 0.2307001 | 0.2312805 | 0.2314433 | 0.2311067 | 0.2312163 | 0.231748 | 0.2318003 | 0.2314942 | 0.2318086 | 0.2324867 | 0.2324211 | 0.2320193 | 0.2319289 | 0.231944 | 0.232214 | 0.2325456 | 0.23278 | 0.2329991 | 0.2324468 | 0.2318291 | 0.2324159 | 0.2330067 | 0.2330831 | 0.2331914 | 0.2335984 | 0.2339406 | 0.2339295 | 0.2340281 | 0.234532 | 0.2347432 | 0.2341686 | 0.2338757 | 0.2341559 | 0.2342482 | 0.2340441 | 0.2342368 | 0.2349222 | 0.2353962 | 0.2356628 | 0.2355581 | 0.235165 | 0.2349164 | 0.2347559 | 0.2350183 | 0.2354801 | 0.2359564 | 0.2364378 | 0.2358919 | 0.2350824 | 0.2350518 | 0.2351541 | 0.2355258 | 0.2359235 | 0.2359156 | 0.2358963 | 0.2359038 | 0.2359122 | 0.2359296 | 0.2359813 | 0.2362349 | 0.2363129 | 0.2357049 | 0.2353232 | 0.2355777 | 0.2358691 | 0.2362385 | 0.2366239 | 0.2370354 | 0.2372127 | 0.2370859 | 0.2371785 | 0.2374948 | 0.2378285 | 0.2381762 | 0.2380241 | 0.2375547 | 0.2372389 | 0.2369988 | 0.2371239 | 0.2373854 | 0.237669 | 0.2379586 | 0.2381802 | 0.2383893 | 0.2387762 | 0.2391823 | 0.2394292 | 0.2396591 | 0.23939 | 0.2391045 | 0.2386241 | 0.2381989 | 0.2381244 | 0.2380954 | 0.2382553 | 0.2384892 | 0.238943 | 0.2393096 | 0.239483 | 0.2394777 | 0.239167 | 0.2387119 | 0.2380624
523 | 0.2228804 | 0.2241612 | 0.224199 | 0.2242541 | 0.224604 | 0.2249799 | 0.2255554 | 0.2260424 | 0.226079 | 0.2261545 | 0.2263665 | 0.2264375 | 0.2261469 | 0.2261081 | 0.2265601 | 0.2270501 | 0.2275978 | 0.2275774 | 0.226878 | 0.2271307 | 0.2282841 | 0.2285938 | 0.2282729 | 0.227994 | 0.2277396 | 0.2279538 | 0.2283798 | 0.2285265 | 0.2285786 | 0.2286966 | 0.2288304 | 0.2293136 | 0.2298521 | 0.2295419 | 0.2291596 | 0.2291531 | 0.2291683 | 0.2295329 | 0.2298625 | 0.2298644 | 0.2298774 | 0.2299509 | 0.2300097 | 0.2300144 | 0.2300515 | 0.2301756 | 0.2303165 | 0.2304915 | 0.2306089 | 0.2306352 | 0.2307075 | 0.2308367 | 0.2309906 | 0.2311689 | 0.2313459 | 0.2315218 | 0.231113 | 0.2303475 | 0.2307425 | 0.231685 | 0.2320246 | 0.2321494 | 0.2317034 | 0.2311111 | 0.2314228 | 0.2318887 | 0.2322067 | 0.2325105 | 0.2325021 | 0.2324827 | 0.2324102 | 0.2323882 | 0.2328961 | 0.2332931 | 0.2330376 | 0.2329044 | 0.2332489 | 0.2335792 | 0.2338693 | 0.2339448 | 0.2335662 | 0.233546 | 0.2341148 | 0.234232 | 0.2337628 | 0.2335871 | 0.2337108 | 0.2338265 | 0.2339359 | 0.2337618 | 0.2334077 | 0.2338558 | 0.2346991 | 0.2342666 | 0.2333574 | 0.2333379 | 0.2335599 | 0.2339564 | 0.234385 | 0.234858 | 0.2353357 | 0.2351465 | 0.234942 | 0.2353833 | 0.2357733 | 0.2355568 | 0.2353073 | 0.2348482 | 0.2345978 | 0.2352146 | 0.2357401 | 0.2359943 | 0.2361946 | 0.2362757 | 0.2362146 | 0.2359104 | 0.2354449 | 0.2347621
524 | 0.218916 | 0.2198271 | 0.2202186 | 0.220611 | 0.2210215 | 0.2213785 | 0.2213263 | 0.2212642 | 0.2211517 | 0.2211701 | 0.2216471 | 0.2220323 | 0.2221824 | 0.2226298 | 0.2236571 | 0.2242691 | 0.2242509 | 0.2239855 | 0.2234245 | 0.2233237 | 0.2236582 | 0.2238357 | 0.2238959 | 0.2241678 | 0.2245638 | 0.2247821 | 0.22492 | 0.224697 | 0.2243518 | 0.2247395 | 0.2253045 | 0.225093 | 0.2247588 | 0.2251882 | 0.2256824 | 0.225765 | 0.2258339 | 0.2257709 | 0.2257223 | 0.2258093 | 0.2260048 | 0.2267935 | 0.2272598 | 0.2265355 | 0.2260104 | 0.2260202 | 0.2260175 | 0.2259892 | 0.2260828 | 0.2263685 | 0.2267409 | 0.2272208 | 0.2274289 | 0.2273702 | 0.227352 | 0.2273652 | 0.2275486 | 0.2278357 | 0.2281437 | 0.2284615 | 0.2283207 | 0.2280164 | 0.2278296 | 0.2276729 | 0.2286419 | 0.2298031 | 0.2291864 | 0.2283989 | 0.2287721 | 0.2291563 | 0.2287339 | 0.2283736 | 0.2286649 | 0.2289032 | 0.2288299 | 0.2288069 | 0.2289807 | 0.2291529 | 0.2293206 | 0.2294239 | 0.2293908 | 0.229163 | 0.2286155 | 0.2288198 | 0.2300006 | 0.2308751 | 0.2314372 | 0.2312304 | 0.230403 | 0.2303701 | 0.2308419 | 0.2310342 | 0.2310887 | 0.2307778 | 0.2303303 | 0.2303654 | 0.2305314 | 0.2306268 | 0.2307092 | 0.2308553 | 0.2310082 | 0.2313704 | 0.2317415 | 0.2321053 | 0.2324177 | 0.2321243 | 0.2319171 | 0.2322579 | 0.2325373 | 0.2325618 | 0.2324752 | 0.2320587 | 0.2317287 | 0.2315902 | 0.2317951 | 0.2325873 | 0.2325474 | 0.2313866
525 | 0.2149481 | 0.216981 | 0.2161174 | 0.2153653 | 0.2164673 | 0.2174614 | 0.2176276 | 0.2178457 | 0.2183271 | 0.2187026 | 0.2187071 | 0.2187055 | 0.2186883 | 0.2188308 | 0.2192846 | 0.2194788 | 0.2192791 | 0.2192396 | 0.2193916 | 0.219518 | 0.2196201 | 0.2198822 | 0.2202639 | 0.2203407 | 0.2202389 | 0.2203081 | 0.2204548 | 0.2207242 | 0.2210353 | 0.2211232 | 0.2211571 | 0.2217059 | 0.222336 | 0.2214975 | 0.2205344 | 0.2211622 | 0.2218084 | 0.2221037 | 0.2223736 | 0.2224072 | 0.2224953 | 0.2228814 | 0.2232033 | 0.2232885 | 0.2233174 | 0.2231954 | 0.2229733 | 0.2225478 | 0.2224371 | 0.2228228 | 0.2233686 | 0.2241131 | 0.2240209 | 0.2231073 | 0.2230697 | 0.2237128 | 0.2243065 | 0.2248701 | 0.2247113 | 0.2242117 | 0.2240453 | 0.2239975 | 0.2240331 | 0.2240902 | 0.2241916 | 0.2243005 | 0.224673 | 0.2250709 | 0.2253281 | 0.225575 | 0.2256159 | 0.2257136 | 0.2264055 | 0.226878 | 0.2260604 | 0.2255429 | 0.2261973 | 0.2266273 | 0.2264264 | 0.2264912 | 0.2271185 | 0.2274155 | 0.2271699 | 0.2270085 | 0.2269565 | 0.2267815 | 0.2264811 | 0.2266872 | 0.2273021 | 0.2270905 | 0.2263541 | 0.2259328 | 0.2256668 | 0.2260897 | 0.2267701 | 0.2271084 | 0.2273539 | 0.227488 | 0.2276015 | 0.2276212 | 0.2276308 | 0.2273811 | 0.2271435 | 0.2280417 | 0.2288438 | 0.2285088 | 0.2282319 | 0.2283232 | 0.2284179 | 0.2285267 | 0.2286466 | 0.2287997 | 0.2286422 | 0.2277965 | 0.2274819 | 0.2280756 | 0.2281741 | 0.2276055
526 | 0.2104292 | 0.2129124 | 0.2128529 | 0.2127978 | 0.2128352 | 0.2129429 | 0.2135897 | 0.2141262 | 0.2141015 | 0.214106 | 0.214213 | 0.2142838 | 0.2142614 | 0.2142951 | 0.2144379 | 0.2143481 | 0.2139051 | 0.2142659 | 0.2155877 | 0.2165827 | 0.2172688 | 0.2178396 | 0.2183242 | 0.2178617 | 0.216844 | 0.2171817 | 0.2181321 | 0.2179779 | 0.2174495 | 0.2173707 | 0.2174007 | 0.2179424 | 0.2185651 | 0.2189398 | 0.2192936 | 0.2192752 | 0.2192033 | 0.2179746 | 0.2170032 | 0.2184374 | 0.2196923 | 0.219968 | 0.2200639 | 0.2194958 | 0.219103 | 0.2191808 | 0.2192273 | 0.2192103 | 0.2192013 | 0.2192048 | 0.2192349 | 0.219298 | 0.2195223 | 0.2199048 | 0.2201135 | 0.2201871 | 0.2202268 | 0.2202457 | 0.2201576 | 0.220019 | 0.2206373 | 0.2215253 | 0.2213857 | 0.2209825 | 0.2210834 | 0.2212703 | 0.2216549 | 0.2220585 | 0.2220476 | 0.2220283 | 0.2221475 | 0.2222755 | 0.2224972 | 0.2226005 | 0.2220076 | 0.2217721 | 0.2229329 | 0.2236553 | 0.2231449 | 0.2226746 | 0.2222891 | 0.2220404 | 0.2220163 | 0.2222284 | 0.2227471 | 0.2229001 | 0.2226802 | 0.2229771 | 0.2236911 | 0.2238977 | 0.2237819 | 0.2239319 | 0.2242128 | 0.2236913 | 0.2228701 | 0.2228822 | 0.2231205 | 0.2240262 | 0.2250547 | 0.2242566 | 0.2232623 | 0.2237786 | 0.2243613 | 0.2250385 | 0.2255734 | 0.2244259 | 0.2234764 | 0.223785 | 0.2241049 | 0.2244711 | 0.2248021 | 0.2250285 | 0.2251279 | 0.2249463 | 0.2252762 | 0.226481 | 0.2264233 | 0.2246644
527 | 0.2067972 | 0.2084534 | 0.2093545 | 0.2102176 | 0.2104601 | 0.2105817 | 0.2097774 | 0.2092114 | 0.2098581 | 0.2103616 | 0.2103636 | 0.2105528 | 0.2112217 | 0.2116931 | 0.21178 | 0.2119195 | 0.2121391 | 0.2123662 | 0.2126023 | 0.2126658 | 0.2125662 | 0.2128018 | 0.2132879 | 0.2127194 | 0.2115325 | 0.2118977 | 0.2129645 | 0.2133568 | 0.2135206 | 0.2133995 | 0.2132094 | 0.2135905 | 0.214062 | 0.2141474 | 0.2142 | 0.2148225 | 0.2154387 | 0.2156044 | 0.2157949 | 0.2162183 | 0.2165201 | 0.2161575 | 0.2157817 | 0.2153569 | 0.2150689 | 0.2151488 | 0.2154741 | 0.2162989 | 0.2168437 | 0.2169469 | 0.216874 | 0.2165825 | 0.2165425 | 0.2167496 | 0.2168716 | 0.2169274 | 0.2168943 | 0.2168068 | 0.2172465 | 0.2179348 | 0.2177273 | 0.2172007 | 0.2170744 | 0.2170509 | 0.2174219 | 0.2178602 | 0.2179164 | 0.217936 | 0.2180194 | 0.2181047 | 0.218186 | 0.2182936 | 0.2186775 | 0.2190201 | 0.2191191 | 0.2192094 | 0.2192657 | 0.2193788 | 0.2196517 | 0.2198582 | 0.2199237 | 0.2198776 | 0.219648 | 0.2193072 | 0.2188219 | 0.218885 | 0.2195072 | 0.2197434 | 0.2196682 | 0.219827 | 0.2201344 | 0.2204773 | 0.2208377 | 0.2205052 | 0.219914 | 0.2200387 | 0.2203576 | 0.2203285 | 0.2202353 | 0.2204971 | 0.220797 | 0.2210574 | 0.2213099 | 0.2212613 | 0.2212078 | 0.2210973 | 0.2210475 | 0.2213835 | 0.2216058 | 0.2213558 | 0.2214452 | 0.2225421 | 0.2231826 | 0.2228117 | 0.222243 | 0.2213361 | 0.2207247 | 0.2205115
528 | 0.2029359 | 0.205104 | 0.2053794 | 0.2056563 | 0.2059702 | 0.2062644 | 0.206408 | 0.2064659 | 0.2060884 | 0.2058968 | 0.2063558 | 0.2067397 | 0.2069309 | 0.2070038 | 0.2068461 | 0.2071175 | 0.2080402 | 0.2086298 | 0.2088212 | 0.2089219 | 0.2089366 | 0.208999 | 0.2090971 | 0.2090191 | 0.208838 | 0.2089687 | 0.2092404 | 0.2098874 | 0.2106614 | 0.2106587 | 0.2104682 | 0.2104001 | 0.2103514 | 0.2102456 | 0.210135 | 0.2108388 | 0.2115251 | 0.2113516 | 0.2112152 | 0.2114259 | 0.2115942 | 0.2115317 | 0.2115572 | 0.2119079 | 0.2121742 | 0.2122137 | 0.2124095 | 0.212923 | 0.2131121 | 0.2127894 | 0.2127401 | 0.2130298 | 0.2132577 | 0.2134249 | 0.213539 | 0.2136118 | 0.2137842 | 0.2140173 | 0.2138502 | 0.2134943 | 0.2133101 | 0.2131871 | 0.2129776 | 0.2127458 | 0.2132323 | 0.2138414 | 0.2143956 | 0.2149445 | 0.215124 | 0.2152876 | 0.2152908 | 0.2153109 | 0.2155075 | 0.2155957 | 0.2150468 | 0.2146896 | 0.2150817 | 0.2153641 | 0.2153383 | 0.2153758 | 0.2155474 | 0.2158563 | 0.2163911 | 0.2164554 | 0.2159087 | 0.2161082 | 0.2170689 | 0.2172379 | 0.2167681 | 0.2167084 | 0.2169092 | 0.2169612 | 0.2169399 | 0.2171066 | 0.2173436 | 0.21732 | 0.2172257 | 0.217589 | 0.2180364 | 0.2180465 | 0.2180096 | 0.2181396 | 0.2182653 | 0.2178384 | 0.2174935 | 0.2181194 | 0.2186061 | 0.2182091 | 0.2179569 | 0.2183064 | 0.2185674 | 0.2185656 | 0.2185605 | 0.218548 | 0.2186568 | 0.218973 | 0.2187174 | 0.2176914
529 | 0.1989244 | 0.2013891 | 0.2012205 | 0.2011049 | 0.2018817 | 0.2025639 | 0.2025204 | 0.2026202 | 0.2034487 | 0.2040604 | 0.2039128 | 0.2036491 | 0.2030882 | 0.2031206 | 0.2043096 | 0.2049033 | 0.2045936 | 0.2045027 | 0.2046732 | 0.2050055 | 0.2054907 | 0.205469 | 0.2050685 | 0.2052083 | 0.2056649 | 0.2059948 | 0.2062674 | 0.206239 | 0.2061085 | 0.2064088 | 0.2068134 | 0.2069176 | 0.2069743 | 0.2071463 | 0.2073282 | 0.2074696 | 0.207599 | 0.2074473 | 0.2073873 | 0.2081845 | 0.2087828 | 0.2082954 | 0.2079736 | 0.2082635 | 0.2084488 | 0.2083532 | 0.208404 | 0.2087524 | 0.2088142 | 0.208424 | 0.2085368 | 0.2092739 | 0.2095857 | 0.20948 | 0.2097641 | 0.210351 | 0.2106991 | 0.2109014 | 0.2107951 | 0.210543 | 0.2107507 | 0.2111221 | 0.2112512 | 0.2113182 | 0.2107861 | 0.2101518 | 0.2108243 | 0.2116224 | 0.2115705 | 0.2114934 | 0.2114286 | 0.2113835 | 0.2115455 | 0.2116982 | 0.2117962 | 0.2119555 | 0.2123545 | 0.2125465 | 0.2121561 | 0.2119321 | 0.21206 | 0.2122697 | 0.2126139 | 0.2127664 | 0.2126699 | 0.2126661 | 0.212757 | 0.2127443 | 0.2126479 | 0.2127965 | 0.2131007 | 0.2131153 | 0.2129874 | 0.2130084 | 0.2130851 | 0.2133762 | 0.2137254 | 0.2139211 | 0.2140885 | 0.2135782 | 0.212995 | 0.2134946 | 0.214042 | 0.2146589 | 0.2151916 | 0.2147269 | 0.2143254 | 0.2143249 | 0.214308 | 0.2142235 | 0.2141766 | 0.2142412 | 0.2144184 | 0.2148448 | 0.215097 | 0.2150512 | 0.2146637 | 0.2138159
530 | 0.1951629 | 0.1977975 | 0.1979718 | 0.1981245 | 0.1979407 | 0.1978287 | 0.198267 | 0.1986 | 0.1983972 | 0.1983311 | 0.1987433 | 0.1990751 | 0.1992008 | 0.1996006 | 0.2005346 | 0.2009364 | 0.2005306 | 0.2002076 | 0.1999836 | 0.2003992 | 0.2014199 | 0.2017544 | 0.2015759 | 0.2013139 | 0.2010031 | 0.2015439 | 0.2024696 | 0.2029588 | 0.2033001 | 0.2030952 | 0.2027582 | 0.2033507 | 0.2040902 | 0.2036132 | 0.2030331 | 0.2034721 | 0.203925 | 0.2042082 | 0.2044715 | 0.2045487 | 0.2046133 | 0.2046091 | 0.2046402 | 0.2048018 | 0.2049428 | 0.2050282 | 0.2050782 | 0.205056 | 0.2051318 | 0.2053622 | 0.2054427 | 0.2053371 | 0.2055482 | 0.20607 | 0.2065521 | 0.2070034 | 0.2071282 | 0.207054 | 0.2069168 | 0.2067499 | 0.2069026 | 0.2071691 | 0.2070159 | 0.206755 | 0.2071238 | 0.2076001 | 0.2075946 | 0.2075428 | 0.207488 | 0.2074429 | 0.2077238 | 0.2080003 | 0.2082307 | 0.2085426 | 0.2093341 | 0.2099189 | 0.209696 | 0.209404 | 0.2089181 | 0.208651 | 0.2088473 | 0.2090008 | 0.2090842 | 0.2092459 | 0.2095092 | 0.2097604 | 0.2099994 | 0.2101849 | 0.2103273 | 0.2102798 | 0.2101118 | 0.2100974 | 0.2101587 | 0.2101593 | 0.2101372 | 0.2102938 | 0.2104989 | 0.2109117 | 0.2113628 | 0.2108804 | 0.2102977 | 0.2102385 | 0.2102136 | 0.2107766 | 0.2112874 | 0.2111818 | 0.2111375 | 0.211483 | 0.2117708 | 0.2118194 | 0.2119004 | 0.2120779 | 0.2120931 | 0.2117486 | 0.2115387 | 0.211559 | 0.2113069 | 0.2106876
531 | 0.1916263 | 0.1932106 | 0.1938377 | 0.194442 | 0.1946769 | 0.1948496 | 0.1945457 | 0.1943912 | 0.1949965 | 0.1957117 | 0.1968114 | 0.1974789 | 0.1970387 | 0.1967516 | 0.196763 | 0.196804 | 0.1968901 | 0.1970286 | 0.1972296 | 0.1974909 | 0.1978092 | 0.1982042 | 0.1986566 | 0.1983725 | 0.1976566 | 0.198037 | 0.1989128 | 0.1991219 | 0.1991052 | 0.1994515 | 0.1998855 | 0.2003162 | 0.2007463 | 0.2000715 | 0.199303 | 0.2001672 | 0.2010359 | 0.2011802 | 0.2013213 | 0.2014317 | 0.2015684 | 0.2018487 | 0.2020924 | 0.2022012 | 0.2023244 | 0.2024862 | 0.202568 | 0.2024869 | 0.2025796 | 0.2029461 | 0.2031373 | 0.2031111 | 0.2033848 | 0.2039528 | 0.2038311 | 0.2031735 | 0.2032046 | 0.2036559 | 0.2034865 | 0.2030242 | 0.203298 | 0.2038341 | 0.2030758 | 0.2019854 | 0.2024836 | 0.2032528 | 0.2032502 | 0.2031734 | 0.2036571 | 0.2041474 | 0.2042973 | 0.2044953 | 0.2051982 | 0.2057561 | 0.2054616 | 0.2051453 | 0.2047441 | 0.2047722 | 0.2060078 | 0.2066227 | 0.2059238 | 0.2056176 | 0.2059566 | 0.2059857 | 0.2056125 | 0.2054723 | 0.2055698 | 0.2060849 | 0.2069371 | 0.2073258 | 0.2074201 | 0.2071455 | 0.2066893 | 0.2067925 | 0.2071048 | 0.2071225 | 0.2070603 | 0.2070634 | 0.2070785 | 0.2074148 | 0.2077857 | 0.2076837 | 0.2075609 | 0.2074161 | 0.2073561 | 0.2082999 | 0.2090626 | 0.2086758 | 0.2084297 | 0.2087687 | 0.2090851 | 0.2093346 | 0.2092693 | 0.2085061257 | 0.2082544 | 0.2088771 | 0.2087735 | 0.207691
532 | 0.1875294 | 0.1904147 | 0.1905633 | 0.1907001 | 0.1906647 | 0.1906913 | 0.1911932 | 0.191646 | 0.1918494 | 0.1921856 | 0.1929867 | 0.1934699 | 0.1931385 | 0.1929374 | 0.1929902 | 0.1932998 | 0.1939993 | 0.1942841 | 0.1940731 | 0.194115 | 0.1943959 | 0.1948244 | 0.1953632 | 0.1955052 | 0.1954146 | 0.1954053 | 0.1954328 | 0.1952753 | 0.195055 | 0.1955055 | 0.1961181 | 0.1961146 | 0.1960137 | 0.1967322 | 0.1975202 | 0.1974352 | 0.1973469 | 0.1976229 | 0.1978454 | 0.1975669 | 0.197418 | 0.1979767 | 0.1983704 | 0.1981549 | 0.198135 | 0.1986404 | 0.1987885 | 0.1982097 | 0.1981366 | 0.1988611 | 0.1990556 | 0.1985925 | 0.1985322 | 0.1988673 | 0.1993803 | 0.2000315 | 0.2002612 | 0.2002337 | 0.1998277 | 0.1992431 | 0.1994424 | 0.199921 | 0.2004942 | 0.2010918 | 0.2013016 | 0.2014453 | 0.201646 | 0.2018522 | 0.2014831 | 0.2011061 | 0.2010441 | 0.2009628 | 0.2006794 | 0.2005071 | 0.2009883 | 0.2015698 | 0.2025429 | 0.2030641 | 0.2023138 | 0.2018844 | 0.2021337 | 0.2023145 | 0.2023826 | 0.2026505 | 0.2031779 | 0.2030963 | 0.2023934 | 0.2021328 | 0.202229 | 0.2029751 | 0.204134 | 0.2040169 | 0.2032711 | 0.2030941 | 0.2031296 | 0.2031115 | 0.2030789 | 0.2040116 | 0.2051217 | 0.2046046 | 0.2039127 | 0.2046007 | 0.2053391 | 0.2056548 | 0.2059076 | 0.2054172 | 0.2050181 | 0.2051991 | 0.2054089 | 0.2057389 | 0.2058667 | 0.2053943 | 0.2049697 | 0.2046514 | 0.2046843 | 0.205318 | 0.2052485 | 0.2042312
533 | 0.184096 | 0.1858319 | 0.1866448 | 0.1874252 | 0.1876769 | 0.1879011 | 0.1879156 | 0.1880274 | 0.1886346 | 0.1891114 | 0.189132 | 0.1892808 | 0.1897582 | 0.1900701 | 0.1900592 | 0.1900895 | 0.1901823 | 0.1905338 | 0.1911945 | 0.191479 | 0.1914075 | 0.1914842 | 0.1916716 | 0.1917892 | 0.191866 | 0.1918212 | 0.1917214 | 0.1922103 | 0.1928985 | 0.1927727 | 0.19245 | 0.1926203 | 0.1928685 | 0.1928879 | 0.1928879 | 0.1936029 | 0.194279 | 0.1936109 | 0.1930813 | 0.1938463 | 0.1945216 | 0.1947074 | 0.1947479 | 0.1942518 | 0.1940278 | 0.194534 | 0.1949458 | 0.1951655 | 0.1952852 | 0.1952472 | 0.1954019 | 0.1957956 | 0.1957668 | 0.195323 | 0.1951672 | 0.1952353 | 0.195743 | 0.196519 | 0.1969299 | 0.1971685 | 0.1972142 | 0.1971911 | 0.1971503 | 0.197105 | 0.1969034 | 0.1966752 | 0.1964094 | 0.19614 | 0.1970177 | 0.1979069 | 0.1980266 | 0.1981534 | 0.198356 | 0.1985393 | 0.1986095 | 0.1986199 | 0.1983967 | 0.1983203 | 0.1986573 | 0.1990061 | 0.1993799 | 0.1994893 | 0.1991643 | 0.1990004 | 0.1990457 | 0.1991952 | 0.1994512 | 0.1997087 | 0.1999673 | 0.1996607 | 0.1989951 | 0.1993485 | 0.2002041 | 0.20029 | 0.2000882 | 0.2003369 | 0.2007078 | 0.2008429 | 0.2009346 | 0.2007858 | 0.2006111 | 0.200955 | 0.2013267 | 0.2019765 | 0.2025108 | 0.2016807 | 0.2009973 | 0.2012465 | 0.2015326 | 0.201972 | 0.2021941 | 0.2017709 | 0.2015455 | 0.2017583 | 0.2019766 | 0.2022043 | 0.2018928 | 0.2008546
534 | 0.180426 | 0.1822475 | 0.1825289 | 0.1828496 | 0.1838275 | 0.1846569 | 0.1843484 | 0.183988 | 0.183363 | 0.1831885 | 0.1845905 | 0.1856789 | 0.1859634 | 0.1863007 | 0.1867409 | 0.1871449 | 0.1874939 | 0.1876103 | 0.1874486 | 0.1872918 | 0.1871394 | 0.1874097 | 0.1879959 | 0.1885433 | 0.189068 | 0.1889342 | 0.1885028 | 0.1884991 | 0.1886402 | 0.1891517 | 0.1897528 | 0.1899185 | 0.1900153 | 0.1903723 | 0.1907514 | 0.1908617 | 0.190957 | 0.1908122 | 0.1907738 | 0.1917308 | 0.1924345 | 0.1917556 | 0.1912334 | 0.1912897 | 0.1914281 | 0.1917864 | 0.1920663 | 0.1921866 | 0.1920899 | 0.1916511 | 0.1914649 | 0.1915923 | 0.1917416 | 0.1919126 | 0.1923738 | 0.1930604 | 0.1933409 | 0.1933737 | 0.1934952 | 0.1936585 | 0.1937647 | 0.1938505 | 0.1937931 | 0.1936991 | 0.1937946 | 0.1939224 | 0.19356 | 0.1931505 | 0.1940688 | 0.1949938 | 0.194798 | 0.1946404 | 0.1948831 | 0.195118 | 0.1953077 | 0.1954961 | 0.1956794 | 0.1957133 | 0.1953267 | 0.1952592 | 0.1958668 | 0.1961917 | 0.1960524 | 0.1962365 | 0.1968406 | 0.1970523 | 0.1968636 | 0.196885 | 0.1970758 | 0.1971104 | 0.1970458 | 0.1973146 | 0.1977476 | 0.1977016 | 0.1974767 | 0.1976171 | 0.1978565 | 0.1978151 | 0.1977221 | 0.1978101 | 0.1979176 | 0.1981452 | 0.1983699 | 0.1982037 | 0.1980401 | 0.197908 | 0.197845 | 0.1982218 | 0.1986266 | 0.1991481 | 0.1994078 | 0.1988903 | 0.1986971 | 0.1992223 | 0.1996875 | 0.2000504 | 0.1996306 | 0.1981562
535 | 0.1769189 | 0.1796216 | 0.1799381 | 0.1802475 | 0.1804573 | 0.1806468 | 0.1806809 | 0.1808468 | 0.1816835 | 0.1822209 | 0.181711 | 0.181655 | 0.1827625 | 0.1832738 | 0.1826229 | 0.1824341 | 0.1829465 | 0.1833086 | 0.1834907 | 0.183595 | 0.1836255 | 0.1838406 | 0.1841939 | 0.1842059 | 0.184018 | 0.1847679 | 0.1859416 | 0.1860294 | 0.1857494 | 0.1861095 | 0.1866244 | 0.186701 | 0.1867081 | 0.1868565 | 0.1870168 | 0.1868636 | 0.1867067 | 0.1866209 | 0.1866001 | 0.1871878 | 0.1877042 | 0.1878316 | 0.1880886 | 0.1888239 | 0.1892951 | 0.1890574 | 0.1887564 | 0.1883266 | 0.1884851 | 0.1895713 | 0.1899355 | 0.1894037 | 0.1891286 | 0.1891056 | 0.1893822 | 0.1898918 | 0.190024 | 0.189926 | 0.1899351 | 0.1899949 | 0.1903929 | 0.1909115 | 0.1907146 | 0.1903342 | 0.1902276 | 0.1901678 | 0.1902981 | 0.1904468 | 0.1909762 | 0.1915184 | 0.1921013 | 0.1926492 | 0.1928302 | 0.1929328 | 0.192574 | 0.192294 | 0.1923218 | 0.1924157 | 0.1926954 | 0.1929304 | 0.1930709 | 0.1931476 | 0.1931196 | 0.1930683 | 0.1929866 | 0.192912 | 0.1928445 | 0.1928816 | 0.193003 | 0.1933285 | 0.1937836 | 0.193523 | 0.1929096 | 0.1933215 | 0.1941163 | 0.1945706 | 0.1949324 | 0.1951557 | 0.1953536 | 0.1947263 | 0.1940103 | 0.1941453 | 0.1943163 | 0.1944719 | 0.1946239 | 0.1947345 | 0.1948863 | 0.1952997 | 0.1956403 | 0.1956786 | 0.19569 | 0.1956212 | 0.1953239 | 0.1945204 | 0.1946087 | 0.1962218 | 0.1964809 | 0.1949153
536 | 0.1734916 | 0.1757391 | 0.1768699 | 0.1779012 | 0.1773022 | 0.1768514 | 0.1775354 | 0.1780951 | 0.1780218 | 0.1779969 | 0.1781411 | 0.1784293 | 0.1790864 | 0.1794546 | 0.1792601 | 0.1793442 | 0.1798514 | 0.1803361 | 0.1807939 | 0.1806671 | 0.1799873 | 0.1803416 | 0.1814691 | 0.1820657 | 0.182351 | 0.1825129 | 0.1826189 | 0.1825748 | 0.1824799 | 0.1829121 | 0.1834718 | 0.1831466 | 0.1826815 | 0.1837033 | 0.1848512 | 0.1838425 | 0.1828437 | 0.1831965 | 0.1835928 | 0.1843954 | 0.1851112 | 0.1853534 | 0.1853704 | 0.1845557 | 0.1841366 | 0.1847791 | 0.1854527 | 0.1861894 | 0.186676 | 0.1867682 | 0.1864957 | 0.1857706 | 0.1856634 | 0.1861627 | 0.1865686 | 0.1869017 | 0.1868365 | 0.1865282 | 0.1871558 | 0.188225 | 0.1878033 | 0.1868504 | 0.1866457 | 0.1866329 | 0.1868995 | 0.1872137 | 0.187874 | 0.1885675 | 0.1888078 | 0.1890236 | 0.1888784 | 0.1887787 | 0.1891559 | 0.1894119 | 0.188956 | 0.1887516 | 0.1895295 | 0.1901409 | 0.190284 | 0.1901493 | 0.1894266 | 0.1891531 | 0.1896174 | 0.1896004 | 0.1889584 | 0.1890936 | 0.1900213 | 0.1905909 | 0.1908714 | 0.1911732 | 0.1914884 | 0.191295 | 0.190851 | 0.1909985 | 0.1913669 | 0.1916548 | 0.1919209 | 0.1915806 | 0.1911287 | 0.191693 | 0.1923663 | 0.1925312 | 0.1926599 | 0.1920795 | 0.1915775 | 0.1920017 | 0.1924284 | 0.1928715 | 0.1931932 | 0.1930105 | 0.1929005 | 0.1930061 | 0.1930194 | 0.192828 | 0.1928907 | 0.1933877 | 0.1931485 | 0.1919171
537 | 0.1699579 | 0.1716229 | 0.1723585 | 0.1730726 | 0.1734398 | 0.1738037 | 0.1741426 | 0.1745823 | 0.1755345 | 0.1760792 | 0.1751978 | 0.1746115 | 0.1747815 | 0.175277 | 0.1764069 | 0.1769633 | 0.1766493 | 0.1768062 | 0.1775258 | 0.177719 | 0.1774143 | 0.1771846 | 0.1770109 | 0.1775752 | 0.1785724 | 0.1790247 | 0.1792308 | 0.179269 | 0.1792502 | 0.1792123 | 0.1791696 | 0.1794948 | 0.1798781 | 0.1804382 | 0.1810133 | 0.1804781 | 0.1799666 | 0.1806182 | 0.1812356 | 0.1815334 | 0.1817273 | 0.1813543 | 0.1810989 | 0.1812777 | 0.1814499 | 0.1816048 | 0.1819305 | 0.1826035 | 0.182985 | 0.1829067 | 0.1829393 | 0.1831096 | 0.1833551 | 0.1836745 | 0.1835553 | 0.1830954 | 0.1832427 | 0.1837604 | 0.184261 | 0.1847535 | 0.18425 | 0.1833916 | 0.1837253 | 0.1843647 | 0.1845708 | 0.1847029 | 0.1854023 | 0.1861564 | 0.1860264 | 0.1858652 | 0.1855521 | 0.1853157 | 0.1858822 | 0.1862875 | 0.1857451 | 0.1854649 | 0.1862089 | 0.1867043 | 0.1865001 | 0.186378 | 0.1864293 | 0.1865462 | 0.1867707 | 0.1870191 | 0.1872984 | 0.1874153 | 0.1873668 | 0.1874143 | 0.1875394 | 0.1873405 | 0.1869358 | 0.1871281 | 0.1876147 | 0.1876094 | 0.1874205 | 0.187977 | 0.1887357 | 0.1891933 | 0.1895956 | 0.1889472 | 0.1881861 | 0.1891325 | 0.1901225 | 0.1896633 | 0.1892349 | 0.1891703 | 0.1891732 | 0.1896052 | 0.189958 | 0.189982 | 0.1899781 | 0.1898915 | 0.1898258 | 0.1898062 | 0.1900221 | 0.1906408 | 0.1903728 | 0.18891
538 | 0.1663706 | 0.1690385 | 0.1697441 | 0.170407 | 0.1703808 | 0.1703388 | 0.1701744 | 0.1701434 | 0.170791 | 0.1713391 | 0.171539 | 0.1717049 | 0.1717839 | 0.1719735 | 0.1723788 | 0.1730115 | 0.1739893 | 0.1745545 | 0.1746265 | 0.1744546 | 0.1740519 | 0.174178 | 0.1746993 | 0.1750865 | 0.1753949 | 0.1753108 | 0.1750493 | 0.1756049 | 0.1764372 | 0.176334 | 0.1760045 | 0.1765339 | 0.177199 | 0.176789 | 0.1762879 | 0.1771398 | 0.1779721 | 0.1776157 | 0.1773803 | 0.1782763 | 0.1790317 | 0.179019 | 0.1790786 | 0.1794052 | 0.1795325 | 0.1791252 | 0.1790428 | 0.1796213 | 0.1798239 | 0.179434 | 0.179475 | 0.1800509 | 0.1802307 | 0.1800214 | 0.1797334 | 0.1793843 | 0.1797598 | 0.1805774 | 0.1805245 | 0.1800609 | 0.1804559 | 0.1811569 | 0.1808377 | 0.1802569 | 0.1806303 | 0.1811667 | 0.1814328 | 0.1816731 | 0.1814167 | 0.1811685 | 0.1816955 | 0.1822124 | 0.1826243 | 0.1829363 | 0.1826605 | 0.1825631 | 0.1831625 | 0.1836265 | 0.1837093 | 0.1837621 | 0.183751 | 0.1838411 | 0.1840977 | 0.1843838 | 0.1847083 | 0.1845336 | 0.1838498 | 0.1837867 | 0.1842245 | 0.1844463 | 0.184531 | 0.1846852 | 0.1848737 | 0.1848499 | 0.1847468 | 0.1848445 | 0.1849967 | 0.1849678 | 0.1849057 | 0.1850052 | 0.185122 | 0.185076 | 0.1850367 | 0.1856673 | 0.1862457 | 0.186206 | 0.1861877 | 0.1863059 | 0.1863968 | 0.1863749 | 0.1864487 | 0.1868065 | 0.1871627 | 0.1875152 | 0.1875374 | 0.1869948 | 0.1863013 | 0.1854048
539 | 0.1632907 | 0.1665459 | 0.1663099 | 0.1661492 | 0.1672538 | 0.1681999 | 0.1679316 | 0.1677641 | 0.1681098 | 0.1684874 | 0.1689767 | 0.1693526 | 0.1694379 | 0.1697052 | 0.1703271 | 0.1706525 | 0.1705277 | 0.1704829 | 0.1705337 | 0.1705762 | 0.1706108 | 0.1705518 | 0.1704229 | 0.1710067 | 0.1720084 | 0.1721766 | 0.1719679 | 0.172088 | 0.1723195 | 0.172792 | 0.1733228 | 0.1737938 | 0.1742554 | 0.1742573 | 0.1742202 | 0.1745298 | 0.1748395 | 0.1749727 | 0.1751459 | 0.1756917 | 0.176134 | 0.1760113 | 0.1757952 | 0.1752341 | 0.1749037 | 0.175193 | 0.1754145 | 0.1754984 | 0.1756926 | 0.1760607 | 0.1764336 | 0.1768124 | 0.1768886 | 0.1766674 | 0.1765961 | 0.176641 | 0.1771037 | 0.1778213 | 0.1777756 | 0.1773697 | 0.1776494 | 0.1781736 | 0.1780905 | 0.1778517 | 0.1776648 | 0.1774868 | 0.1780533 | 0.1786914 | 0.1788305 | 0.1789525 | 0.1790066 | 0.1790667 | 0.1791896 | 0.1793757 | 0.1799337 | 0.1804235 | 0.1806467 | 0.1806773 | 0.1801664 | 0.1798622 | 0.1799952 | 0.1801649 | 0.1803947 | 0.1805832 | 0.180718 | 0.1808183 | 0.1808835 | 0.18108 | 0.1813823 | 0.1815072 | 0.1815192 | 0.1813219 | 0.1810215 | 0.1811548 | 0.1814503 | 0.1816221 | 0.1817603 | 0.1814887 | 0.1811419 | 0.1818702 | 0.182714 | 0.1825729 | 0.1824037 | 0.1829227 | 0.1833867 | 0.1832002 | 0.1830951 | 0.1835077 | 0.1837914 | 0.1835401 | 0.1834218 | 0.1836984 | 0.1838396 | 0.1836811 | 0.1834901 | 0.1832434 | 0.1828115 | 0.18213
540 | 0.1599739 | 0.1624157 | 0.1625445 | 0.1627174 | 0.1636314 | 0.1644592 | 0.1646258 | 0.1647669 | 0.1647777 | 0.1648915 | 0.1653662 | 0.16588 | 0.1664944 | 0.1668346 | 0.1666406 | 0.1669193 | 0.1679154 | 0.1682363 | 0.1677498 | 0.1674488 | 0.1673231 | 0.1674545 | 0.1677781 | 0.1688501 | 0.1703609 | 0.1708796 | 0.17095 | 0.1706382 | 0.1701971 | 0.1698657 | 0.1695608 | 0.1700418 | 0.1706471 | 0.17061 | 0.1705185 | 0.1709549 | 0.1713899 | 0.1715209 | 0.1716869 | 0.1721813 | 0.1725792 | 0.1724497 | 0.1724566 | 0.1729671 | 0.1732034 | 0.1727037 | 0.1725379 | 0.1730512 | 0.1732357 | 0.1729018 | 0.1728291 | 0.1730805 | 0.1736558 | 0.174549 | 0.1747145 | 0.1743144 | 0.1741273 | 0.1740702 | 0.1737566 | 0.173322 | 0.1741726 | 0.175481 | 0.1753508 | 0.1748516 | 0.1755079 | 0.1763616 | 0.176721 | 0.1770329 | 0.1774867 | 0.1779066 | 0.1770459 | 0.1762515 | 0.1761511 | 0.1761856 | 0.1770136 | 0.1775719 | 0.1770767 | 0.1768107 | 0.1771891 | 0.1774062 | 0.177282 | 0.177133 | 0.1769432 | 0.1768502 | 0.1768828 | 0.1772863 | 0.1780681 | 0.1780081 | 0.1772688 | 0.1776851 | 0.1788351 | 0.1789749 | 0.1786169 | 0.1784583 | 0.1783741 | 0.1786926 | 0.1791204 | 0.1796003 | 0.1800898 | 0.1798283 | 0.1794861 | 0.1794345 | 0.1794058 | 0.1798914 | 0.1803478 | 0.1804587 | 0.1805827 | 0.1807904 | 0.1809219 | 0.180737 | 0.1807747 | 0.1814731 | 0.1817342 | 0.1810264 | 0.1808173 | 0.1814607 | 0.1811848 | 0.1796701
541 | 0.157036 | 0.1595592 | 0.1599694 | 0.1603489 | 0.1602386 | 0.1602525 | 0.1612185 | 0.1620121 | 0.1619283 | 0.1619764 | 0.1624861 | 0.1629162 | 0.1631427 | 0.1634347 | 0.1638545 | 0.1641092 | 0.1641131 | 0.164022 | 0.1638173 | 0.1639663 | 0.1644497 | 0.165289 | 0.1663943 | 0.1665376 | 0.1661169 | 0.1659919 | 0.1660007 | 0.166213 | 0.1664943 | 0.1668713 | 0.1672714 | 0.1679197 | 0.1686073 | 0.1686876 | 0.1687164 | 0.168276 | 0.1678574 | 0.1682257 | 0.1685963 | 0.168989 | 0.1693082 | 0.1692256 | 0.1692171 | 0.1694822 | 0.1694997 | 0.1688528 | 0.1687007 | 0.1695552 | 0.1699176 | 0.1695045 | 0.1692725 | 0.1692655 | 0.169643 | 0.1703978 | 0.1707761 | 0.1708618 | 0.1710001 | 0.1711705 | 0.1711868 | 0.1711302 | 0.1711321 | 0.1711548 | 0.1710704 | 0.1709586 | 0.1711916 | 0.1714835 | 0.1719554 | 0.1724446 | 0.1722925 | 0.1721278 | 0.1721874 | 0.1722377 | 0.1721903 | 0.1722058 | 0.1725915 | 0.1729804 | 0.1733815 | 0.1736312 | 0.1734546 | 0.1734067 | 0.1736307 | 0.1736096 | 0.1731859 | 0.1733038 | 0.1741254 | 0.1744895 | 0.1743871 | 0.1744301 | 0.1745905 | 0.1747623 | 0.1749413 | 0.1749804 | 0.1749506 | 0.1749621 | 0.1749891 | 0.1752396 | 0.1755507 | 0.1757717 | 0.1759761 | 0.1763716 | 0.1767876 | 0.1767547 | 0.1767025 | 0.1766481 | 0.1766105 | 0.1767709 | 0.1769504 | 0.1772513 | 0.1774811 | 0.177416 | 0.1775423 | 0.178237 | 0.1786409 | 0.1784005 | 0.1781572 | 0.1779089 | 0.1772548 | 0.1760536
542 | 0.1536663 | 0.1563775 | 0.1565571 | 0.156775 | 0.1576433 | 0.1583907 | 0.158212 | 0.1581671 | 0.1588025 | 0.1593265 | 0.1594608 | 0.1596057 | 0.1597776 | 0.1601045 | 0.1607333 | 0.1611326 | 0.1611835 | 0.1614339 | 0.1619226 | 0.1620709 | 0.1618971 | 0.1621719 | 0.1627821 | 0.163254 | 0.163645 | 0.1634368 | 0.1629577 | 0.1630319 | 0.1632934 | 0.1637724 | 0.164304 | 0.1649953 | 0.1657119 | 0.165166 | 0.1645129 | 0.1649139 | 0.1653112 | 0.1650764 | 0.1649764 | 0.1661376 | 0.1670951 | 0.16694 | 0.1668002 | 0.1667171 | 0.166654 | 0.1666445 | 0.1664952 | 0.1660613 | 0.1657805 | 0.1657413 | 0.1657075 | 0.1656807 | 0.1659208 | 0.166423 | 0.1668067 | 0.1670984 | 0.167202 | 0.167191 | 0.1672866 | 0.1674326 | 0.1673638 | 0.1672185 | 0.1675016 | 0.1678945 | 0.1680414 | 0.1681463 | 0.168828 | 0.1695651 | 0.1692491 | 0.1689161 | 0.1690806 | 0.1692579 | 0.1695683 | 0.1698154 | 0.1696899 | 0.1696341 | 0.1698511 | 0.1699816 | 0.1698691 | 0.1698605 | 0.1700719 | 0.1702433 | 0.1703491 | 0.1704542 | 0.1705583 | 0.1708583 | 0.1713582 | 0.1714628 | 0.1712483 | 0.1711636 | 0.1711613 | 0.1716875 | 0.1724741 | 0.1727243 | 0.1727742 | 0.172594 | 0.1723515 | 0.1724361 | 0.1725809 | 0.1727471 | 0.1729155 | 0.1732086 | 0.1734958 | 0.1732389 | 0.1730761 | 0.1740252 | 0.1747638 | 0.1741655 | 0.1737549 | 0.1741236 | 0.1744671 | 0.1747358 | 0.1747798 | 0.1743257 | 0.174046 | 0.1740646 | 0.1736539 | 0.172665
543 | 0.1507997 | 0.1537713 | 0.1542442 | 0.1547165 | 0.1551971 | 0.1556362 | 0.155757 | 0.1559203 | 0.1562999 | 0.1566204 | 0.1567342 | 0.1569437 | 0.1573987 | 0.1577094 | 0.1577389 | 0.1577741 | 0.157818 | 0.1582287 | 0.1590779 | 0.1592536 | 0.1587922 | 0.158875 | 0.1593647 | 0.1598034 | 0.1602123 | 0.160317 | 0.1602842 | 0.1608242 | 0.1615582 | 0.1617587 | 0.1618301 | 0.1619697 | 0.1621202 | 0.1624429 | 0.1627802 | 0.1628363 | 0.1629049 | 0.1634315 | 0.1638608 | 0.1633816 | 0.1631684 | 0.1644073 | 0.1651709 | 0.1641791 | 0.1634365 | 0.1633635 | 0.1630321 | 0.1621754 | 0.1618316 | 0.1622967 | 0.1627039 | 0.1630392 | 0.16327 | 0.1633982 | 0.1636308 | 0.1639445 | 0.1638956 | 0.1636254 | 0.1637304 | 0.1640124 | 0.1642683 | 0.1645148 | 0.1645211 | 0.1644658 | 0.1647759 | 0.1651483 | 0.1653807 | 0.1655996 | 0.1657812 | 0.1659731 | 0.1665467 | 0.1670353 | 0.1666313 | 0.1663119 | 0.16649 | 0.1667192 | 0.1671476 | 0.1673158 | 0.1667525 | 0.1663894 | 0.16645 | 0.166701 | 0.167265 | 0.1676695 | 0.1678667 | 0.1681068 | 0.1683905 | 0.1685652 | 0.168652 | 0.1685866 | 0.1684244 | 0.1687776 | 0.1693847 | 0.1693816 | 0.1691505 | 0.1689867 | 0.1688411 | 0.1694492 | 0.170196 | 0.1696892 | 0.1690477 | 0.1698575 | 0.1707179 | 0.1710201 | 0.1713031 | 0.1713593 | 0.1713733 | 0.1711191 | 0.1709438 | 0.1710966 | 0.1713923 | 0.1721123 | 0.1726601 | 0.1728264 | 0.17256 | 0.1715535 | 0.1706108 | 0.1697541
544 | 0.1477947 | 0.1510161 | 0.1510368 | 0.1510955 | 0.1518044 | 0.1523685 | 0.1518241 | 0.151465 | 0.1520491 | 0.1526559 | 0.153342 | 0.1538314 | 0.1538168 | 0.1540143 | 0.1546253 | 0.1550409 | 0.1551599 | 0.1553259 | 0.1555481 | 0.155805 | 0.1560948 | 0.1567941 | 0.1577998 | 0.1577183 | 0.1569995 | 0.1571352 | 0.1576571 | 0.1581224 | 0.1585687 | 0.1584462 | 0.1581861 | 0.158293 | 0.158458 | 0.1591461 | 0.1598787 | 0.1592368 | 0.1586309 | 0.1596336 | 0.1605547 | 0.1607124 | 0.1608522 | 0.160894 | 0.160996 | 0.1613204 | 0.1615858 | 0.1616926 | 0.1613092 | 0.1599287 | 0.1594207 | 0.1602886 | 0.1607462 | 0.1606946 | 0.1605777 | 0.1603968 | 0.1608062 | 0.1616742 | 0.1618263 | 0.1615414 | 0.1616143 | 0.1618558 | 0.1620597 | 0.16225 | 0.1621745 | 0.1620308 | 0.161992 | 0.1619712 | 0.1618414 | 0.1617011 | 0.1627007 | 0.1636905 | 0.1632014 | 0.1628005 | 0.163324 | 0.1637748 | 0.1637973 | 0.1639188 | 0.164427 | 0.1647504 | 0.1645538 | 0.1645499 | 0.1649536 | 0.164903 | 0.164106 | 0.1642808 | 0.1657176 | 0.1663286 | 0.1660976 | 0.1658776 | 0.1656664 | 0.1660238 | 0.1667421 | 0.1668301 | 0.1666076 | 0.166616 | 0.1667106 | 0.1663954 | 0.165969 | 0.1667473 | 0.1677471 | 0.1676654 | 0.1674674 | 0.1675062 | 0.1675634 | 0.1680274 | 0.1684593 | 0.1685125 | 0.1686164 | 0.1690422 | 0.16933 | 0.1690448 | 0.1688568 | 0.1689572 | 0.1690828 | 0.1692643 | 0.1693534 | 0.1692846 | 0.1686938 | 0.1673999
545 | 0.1450117 | 0.1480667 | 0.1483559 | 0.1486406 | 0.1488704 | 0.1491288 | 0.1496068 | 0.1500244 | 0.1501343 | 0.1502553 | 0.1504151 | 0.1508517 | 0.1519975 | 0.152709 | 0.1525739 | 0.1526101 | 0.1529061 | 0.1532038 | 0.1535037 | 0.1535821 | 0.1534511 | 0.1536156 | 0.1540009 | 0.1542978 | 0.1545428 | 0.1547805 | 0.155015 | 0.1556272 | 0.1563673 | 0.1565973 | 0.1567038 | 0.1566343 | 0.1565369 | 0.1565074 | 0.1564837 | 0.1571629 | 0.1578194 | 0.1575464 | 0.1573149 | 0.1574707 | 0.1576814 | 0.1581914 | 0.1586781 | 0.1590788 | 0.1593391 | 0.1592224 | 0.1588252 | 0.1578572 | 0.1573188 | 0.1574578 | 0.1573744 | 0.157015 | 0.1569282 | 0.1571089 | 0.1575664 | 0.1582389 | 0.1586589 | 0.1589248 | 0.1591745 | 0.1594165 | 0.1597909 | 0.1602124 | 0.160158 | 0.1599817 | 0.1599655 | 0.1599768 | 0.1600961 | 0.1602258 | 0.1610804 | 0.1619143 | 0.1613244 | 0.1608472 | 0.1615524 | 0.1620681 | 0.1614696 | 0.1610116 | 0.1611023 | 0.1612268 | 0.1614459 | 0.1617383 | 0.1621858 | 0.1624258 | 0.162325 | 0.1623852 | 0.1626543 | 0.1629146 | 0.1631658 | 0.1632538 | 0.16321 | 0.1632703 | 0.1633968 | 0.1638114 | 0.1643679 | 0.1643873 | 0.164206 | 0.1638962 | 0.1635515 | 0.1639752 | 0.1645401 | 0.1649035 | 0.1652453 | 0.1651615 | 0.1650651 | 0.1652453 | 0.1654337 | 0.1657187 | 0.1659087 | 0.1654957 | 0.1652185 | 0.1655049 | 0.166031 | 0.1672685 | 0.1679289 | 0.1673109 | 0.1667689 | 0.1663571 | 0.1656683 | 0.1646061
546 | 0.1421855 | 0.1447478 | 0.1457616 | 0.1467126 | 0.1466414 | 0.146632 | 0.1470962 | 0.147505 | 0.1476317 | 0.1477029 | 0.14758 | 0.1477315 | 0.1485861 | 0.149362 | 0.1499845 | 0.1503044 | 0.150165 | 0.1502774 | 0.1506908 | 0.1511759 | 0.1517287 | 0.1520813 | 0.1522842 | 0.152348 | 0.1523302 | 0.1525418 | 0.152857 | 0.152692 | 0.1523642 | 0.1526392 | 0.15306 | 0.1532581 | 0.153421 | 0.1540466 | 0.1547115 | 0.154775 | 0.1548359 | 0.1551393 | 0.155384 | 0.1550805 | 0.1548822 | 0.1552583 | 0.1556452 | 0.1560724 | 0.156322 | 0.1560946 | 0.1557196 | 0.1550446 | 0.1549428 | 0.1557446 | 0.1559799 | 0.1555121 | 0.1555731 | 0.1561534 | 0.1561309 | 0.1556401 | 0.1556008 | 0.155837 | 0.1564822 | 0.1573206 | 0.1574916 | 0.1574248 | 0.1571169 | 0.1567471 | 0.1571109 | 0.1575998 | 0.1581467 | 0.1586991 | 0.1583093 | 0.1579264 | 0.1587296 | 0.1594485 | 0.1592838 | 0.1591757 | 0.1594004 | 0.1595589 | 0.1594586 | 0.1594747 | 0.1598184 | 0.1600492 | 0.1600407 | 0.1600584 | 0.1601191 | 0.1602737 | 0.1605503 | 0.1606937 | 0.1607014 | 0.1609047 | 0.1612659 | 0.1614411 | 0.1614981 | 0.1613336 | 0.1610598 | 0.1614057 | 0.1619829 | 0.1622784 | 0.1624975 | 0.16273 | 0.162965 | 0.1627107 | 0.1624038 | 0.1628338 | 0.1632833 | 0.1631522 | 0.163025 | 0.1629449 | 0.1629362 | 0.1633817 | 0.1638157 | 0.1642023 | 0.164501 | 0.1645386 | 0.1645669 | 0.1645746 | 0.1644918 | 0.1642543 | 0.1636492 | 0.1625489
547 | 0.1393719 | 0.1421452 | 0.1427746 | 0.1433669 | 0.1433645 | 0.1434305 | 0.1440205 | 0.1445884 | 0.1450435 | 0.145451 | 0.1456922 | 0.1459236 | 0.1461297 | 0.1463026 | 0.1464107 | 0.1466225 | 0.1469913 | 0.1473187 | 0.1475966 | 0.1480689 | 0.1487253 | 0.1491936 | 0.1495213 | 0.1497133 | 0.1498255 | 0.1498692 | 0.1498819 | 0.1504004 | 0.1510901 | 0.1511523 | 0.1510627 | 0.1505405 | 0.1499499 | 0.1506552 | 0.1514704 | 0.152005 | 0.1525171 | 0.1526049 | 0.1527398 | 0.1533157 | 0.1537559 | 0.1534557 | 0.1532693 | 0.1535032 | 0.1537873 | 0.1542065 | 0.1543209 | 0.1538153 | 0.1535516 | 0.1536695 | 0.1537772 | 0.1538725 | 0.1538045 | 0.1535763 | 0.1536119 | 0.1538523 | 0.1543822 | 0.1550885 | 0.1552798 | 0.1552282 | 0.1555259 | 0.1559482 | 0.156214 | 0.1564397 | 0.1565616 | 0.1566659 | 0.1561634 | 0.1556026 | 0.1561161 | 0.1566541 | 0.1569281 | 0.1572146 | 0.157632 | 0.1579455 | 0.157648 | 0.1574499 | 0.1576406 | 0.1578012 | 0.157877 | 0.1580019 | 0.1582308 | 0.1583451 | 0.1582711 | 0.1582885 | 0.1584247 | 0.1584713 | 0.1584266 | 0.1586713 | 0.1591495 | 0.1594938 | 0.159753 | 0.1596333 | 0.1593268 | 0.1599839 | 0.1610009 | 0.1607058 | 0.1600548 | 0.1604189 | 0.1609696 | 0.1611601 | 0.1613118 | 0.1611141 | 0.1609081 | 0.1610309 | 0.161169 | 0.1614889 | 0.1618197 | 0.1622199 | 0.1625335 | 0.1624872 | 0.1625114 | 0.1627453 | 0.1628375 | 0.1626158 | 0.1625073 | 0.1625924 | 0.1620845 | 0.1607774
548 | 0.1363677 | 0.1399252 | 0.1398931 | 0.1399045 | 0.1406573 | 0.1413522 | 0.141602 | 0.1418843 | 0.1423324 | 0.1425809 | 0.1421306 | 0.142052 | 0.142926 | 0.143685 | 0.1442198 | 0.1445656 | 0.1446243 | 0.1445971 | 0.1444672 | 0.1449962 | 0.1461483 | 0.146556 | 0.1464072 | 0.1465289 | 0.1468092 | 0.1470838 | 0.1473558 | 0.1473802 | 0.1473208 | 0.1475279 | 0.1477995 | 0.1477627 | 0.1476773 | 0.148418 | 0.1492287 | 0.1494183 | 0.1496105 | 0.1501855 | 0.1506776 | 0.1503932 | 0.1501837 | 0.150383 | 0.1504464 | 0.1500074 | 0.1498223 | 0.1503186 | 0.1506709 | 0.1507302 | 0.1508151 | 0.1509403 | 0.1512102 | 0.1516598 | 0.1518975 | 0.1519273 | 0.15208 | 0.1523282 | 0.152319 | 0.1521528 | 0.1522615 | 0.1524998 | 0.152812 | 0.1531505 | 0.1533436 | 0.1534993 | 0.1534952 | 0.1534638 | 0.1539825 | 0.154554 | 0.1549054 | 0.1552437 | 0.1553644 | 0.1554372 | 0.1550075 | 0.1546621 | 0.1548117 | 0.1549914 | 0.1552885 | 0.1554142 | 0.1550578 | 0.1550201 | 0.1556568 | 0.1562426 | 0.1567447 | 0.1569872 | 0.1568925 | 0.156939 | 0.1571295 | 0.1572074 | 0.1571946 | 0.1574802 | 0.1579555 | 0.1580505 | 0.1579582 | 0.157932 | 0.1579306 | 0.1584753 | 0.1591682 | 0.1583474 | 0.1572483 | 0.15744 | 0.1577705 | 0.1582985 | 0.1588245 | 0.1588383 | 0.158867 | 0.1590714 | 0.1593376 | 0.1599967 | 0.1604516 | 0.160058 | 0.1597489 | 0.1596905 | 0.1597443 | 0.1600464 | 0.1604229 | 0.1609266 | 0.1604832 | 0.1587638
549 | 0.1337466 | 0.1365753 | 0.1370117 | 0.1374542 | 0.1380134 | 0.1385381 | 0.1387979 | 0.1391172 | 0.1397391 | 0.140189 | 0.1400369 | 0.1400886 | 0.1406627 | 0.1410417 | 0.1410406 | 0.1412031 | 0.1416138 | 0.1421287 | 0.1427683 | 0.1431533 | 0.1432974 | 0.1433528 | 0.1433418 | 0.1435672 | 0.1439312 | 0.1442914 | 0.1446499 | 0.1450819 | 0.1455389 | 0.1455347 | 0.145419 | 0.1458637 | 0.146397 | 0.1464334 | 0.1464277 | 0.1466769 | 0.1469145 | 0.1467268 | 0.1466438 | 0.1475405 | 0.1483364 | 0.1485825 | 0.1487756 | 0.1487728 | 0.1487669 | 0.1487527 | 0.1486537 | 0.1483825 | 0.1483708 | 0.1487682 | 0.14898 | 0.1489615 | 0.1491684 | 0.1495966 | 0.1496317 | 0.1493613 | 0.1494537 | 0.1497674 | 0.1501498 | 0.1505647 | 0.1508019 | 0.1509759 | 0.1510779 | 0.1511615 | 0.150892 | 0.1505622 | 0.1508914 | 0.1512839 | 0.1519269 | 0.1525493 | 0.1522264 | 0.1519683 | 0.1523892 | 0.1527503 | 0.1527601 | 0.1528296 | 0.1531326 | 0.1533032 | 0.1531015 | 0.1530771 | 0.1534278 | 0.1535239 | 0.1532017 | 0.1533198 | 0.1540098 | 0.154164 | 0.1537719 | 0.1540292 | 0.1548105 | 0.1548303 | 0.1543664 | 0.1548011 | 0.1556785 | 0.1559427 | 0.1559778 | 0.1557017 | 0.1553412 | 0.155606 | 0.1559857 | 0.156415 | 0.1568495 | 0.1566947 | 0.1565296 | 0.1570908 | 0.1575683 | 0.1570552 | 0.1566425 | 0.1568677 | 0.1570938 | 0.1573236 | 0.1575903 | 0.1579662 | 0.1581124 | 0.1577499 | 0.1575857 | 0.1577605 | 0.1573256 | 0.1560692
550 | 0.1310874 | 0.1337572 | 0.1340529 | 0.1343675 | 0.1350102 | 0.1355753 | 0.135545 | 0.1356869 | 0.1367043 | 0.1375024 | 0.1375323 | 0.1377168 | 0.1382975 | 0.1386378 | 0.1385094 | 0.1385371 | 0.1388017 | 0.1391085 | 0.139466 | 0.1397468 | 0.1399551 | 0.1403651 | 0.1409258 | 0.1412888 | 0.1415358 | 0.1418037 | 0.142081 | 0.1424073 | 0.1427503 | 0.1425186 | 0.142148 | 0.1427321 | 0.1434671 | 0.1438101 | 0.1441199 | 0.1439935 | 0.143877 | 0.1442311 | 0.1445699 | 0.1447666 | 0.1449873 | 0.1453392 | 0.1455981 | 0.1455133 | 0.1455875 | 0.1460884 | 0.1463265 | 0.1460305 | 0.1457991 | 0.1456699 | 0.1457102 | 0.1459608 | 0.1461422 | 0.1462557 | 0.1465206 | 0.1469032 | 0.1474593 | 0.1481213 | 0.1481397 | 0.1478545 | 0.1479421 | 0.1481626 | 0.1485407 | 0.1489592 | 0.1489681 | 0.1489069 | 0.1489795 | 0.1490649 | 0.1490651 | 0.1490812 | 0.1497154 | 0.1502827 | 0.1501489 | 0.1500993 | 0.1505453 | 0.1508158 | 0.1504007 | 0.1501789 | 0.1505004 | 0.1509025 | 0.151475 | 0.1517151 | 0.1514094 | 0.1512969 | 0.1514355 | 0.1516408 | 0.1519142 | 0.1522221 | 0.152558 | 0.1525296 | 0.1522699 | 0.1526817 | 0.1534243 | 0.1533224 | 0.1529051 | 0.1530014 | 0.153237 | 0.1535858 | 0.1539555 | 0.1537876 | 0.153562 | 0.1537231 | 0.153897 | 0.1538819 | 0.1538841 | 0.1540916 | 0.1543106 | 0.1546026 | 0.1548195 | 0.1547238 | 0.1547812 | 0.155293 | 0.1555987 | 0.155448 | 0.1554454 | 0.1556962 | 0.1552168 | 0.1537535
551 | 0.1286271 | 0.1318171 | 0.131844 | 0.1319482 | 0.1333462 | 0.1345609 | 0.1343719 | 0.1342849 | 0.1347169 | 0.1350149 | 0.1348437 | 0.1349304 | 0.1356779 | 0.1362298 | 0.1364005 | 0.1369411 | 0.1380431 | 0.1382701 | 0.1374514 | 0.1375025 | 0.1383764 | 0.1384883 | 0.1380305 | 0.138677 | 0.139971 | 0.1403699 | 0.1403643 | 0.1406734 | 0.1410891 | 0.1411667 | 0.1411626 | 0.1410912 | 0.1410092 | 0.141461 | 0.1419581 | 0.1420327 | 0.1421009 | 0.1422243 | 0.1423436 | 0.1424258 | 0.1426177 | 0.1434091 | 0.1440132 | 0.143926 | 0.1438843 | 0.1439652 | 0.1439203 | 0.1436197 | 0.1435131 | 0.1437126 | 0.1441969 | 0.1450346 | 0.1453816 | 0.1452466 | 0.1451579 | 0.1451052 | 0.1453339 | 0.1457342 | 0.1456619 | 0.1453665 | 0.1454197 | 0.1455971 | 0.1457767 | 0.1459568 | 0.1461506 | 0.1463467 | 0.1465007 | 0.1466507 | 0.1473727 | 0.1480816 | 0.1477744 | 0.1474993 | 0.1475599 | 0.1477463 | 0.1486718 | 0.1494069 | 0.1493974 | 0.1492143 | 0.1485429 | 0.1481917 | 0.1485183 | 0.1490031 | 0.1497481 | 0.150103 | 0.149951 | 0.1501309 | 0.1506494 | 0.1506642 | 0.1502725 | 0.1507644 | 0.1518173 | 0.1517122 | 0.1510365 | 0.1510151 | 0.1512381 | 0.1508064 | 0.1501971 | 0.1507199 | 0.1514507 | 0.1509691 | 0.1503573 | 0.1506041 | 0.1508978 | 0.1516889 | 0.1524258 | 0.1525213 | 0.152531 | 0.1519954 | 0.1517403 | 0.1526507 | 0.1533455 | 0.1534005 | 0.1533571 | 0.1530959 | 0.1529955 | 0.1531701 | 0.1527511 | 0.1515324
552 | 0.1259803 | 0.1293446 | 0.1300221 | 0.1306634 | 0.1307272 | 0.1308611 | 0.1315317 | 0.1321547 | 0.132535 | 0.1328346 | 0.1328512 | 0.1330867 | 0.1338829 | 0.1343703 | 0.1342557 | 0.1342006 | 0.1342361 | 0.1345525 | 0.1352049 | 0.1354005 | 0.1351641 | 0.1355833 | 0.1364928 | 0.1368763 | 0.1369516 | 0.1371321 | 0.1373602 | 0.1373821 | 0.1373341 | 0.1376823 | 0.1381264 | 0.138322 | 0.1384783 | 0.1389309 | 0.1394086 | 0.1396745 | 0.1399209 | 0.1397877 | 0.1397299 | 0.1403777 | 0.1408405 | 0.1402933 | 0.1399998 | 0.1406433 | 0.1410791 | 0.1409574 | 0.140954 | 0.1411909 | 0.1414653 | 0.1417987 | 0.1420219 | 0.1421081 | 0.1420207 | 0.1417626 | 0.1421987 | 0.1431743 | 0.1437553 | 0.1440955 | 0.1438661 | 0.1433679 | 0.1433581 | 0.1435223 | 0.1435882 | 0.1436289 | 0.1443355 | 0.1451558 | 0.1449498 | 0.1446452 | 0.1450045 | 0.1453705 | 0.1452863 | 0.1451778 | 0.1448149 | 0.1446001 | 0.1452565 | 0.1458377 | 0.1461246 | 0.1463227 | 0.146271 | 0.1463428 | 0.1466761 | 0.1469051 | 0.1469626 | 0.1470563 | 0.1471971 | 0.1474567 | 0.1478375 | 0.1481249 | 0.1483367 | 0.1480244 | 0.1473792 | 0.1477721 | 0.1486765 | 0.1490318 | 0.1491819 | 0.1487111 | 0.1480717 | 0.1484189 | 0.1489475 | 0.1490976 | 0.1492071 | 0.1495556 | 0.1499154 | 0.1503302 | 0.1506651 | 0.1500565 | 0.149575 | 0.1499019 | 0.1502244 | 0.1505289 | 0.1507477 | 0.1507123 | 0.1507062 | 0.150765 | 0.1508852 | 0.1511102 | 0.1506311 | 0.1492032
553 | 0.1238453 | 0.127291 | 0.1279594 | 0.1286066 | 0.1289251 | 0.1291938 | 0.1290805 | 0.1291156 | 0.1299061 | 0.1304778 | 0.1302836 | 0.1303579 | 0.1311203 | 0.131646 | 0.1317104 | 0.1319354 | 0.1324042 | 0.1328054 | 0.1331261 | 0.1332856 | 0.1332926 | 0.1335813 | 0.1340805 | 0.1345745 | 0.1350653 | 0.1350392 | 0.1347794 | 0.1349436 | 0.1352515 | 0.1356153 | 0.1359926 | 0.1363283 | 0.1366574 | 0.1366934 | 0.1367045 | 0.1372689 | 0.1378243 | 0.1378718 | 0.1379738 | 0.138585 | 0.1391119 | 0.1391792 | 0.1393128 | 0.1396911 | 0.1399655 | 0.139961 | 0.1399456 | 0.1399079 | 0.1400431 | 0.1404509 | 0.1407421 | 0.1408887 | 0.1408636 | 0.1406702 | 0.1408295 | 0.1412631 | 0.1413164 | 0.1411377 | 0.1412616 | 0.1415282 | 0.1417588 | 0.1419766 | 0.1417727 | 0.1414606 | 0.1416531 | 0.1419316 | 0.1421486 | 0.1423597 | 0.1426358 | 0.1429077 | 0.14297 | 0.1430427 | 0.1432235 | 0.1434656 | 0.1440682 | 0.1444791 | 0.1441415 | 0.1439282 | 0.1440648 | 0.1442726 | 0.144631 | 0.1448926 | 0.1449948 | 0.1452735 | 0.1457813 | 0.145945 | 0.1457578 | 0.1457006 | 0.1457481 | 0.1460124 | 0.1464143 | 0.1463134 | 0.1459647 | 0.1459543 | 0.1460703 | 0.1467325 | 0.1475429 | 0.147342 | 0.1469552 | 0.147275 | 0.1476707 | 0.1477261 | 0.1477702 | 0.1479742 | 0.148171 | 0.1482843 | 0.1483736 | 0.148311 | 0.1483131 | 0.148584 | 0.1488305 | 0.1490048 | 0.1490621 | 0.1488603 | 0.1487796 | 0.148906 | 0.1484562 | 0.1472299
554 | 0.1216551 | 0.1242094 | 0.1250059 | 0.1257984 | 0.1265376 | 0.1271899 | 0.1271768 | 0.1272683 | 0.1278918 | 0.1284111 | 0.1285659 | 0.1287518 | 0.1290177 | 0.1291604 | 0.1290633 | 0.1293297 | 0.1301477 | 0.1307313 | 0.1310348 | 0.1314382 | 0.1319361 | 0.132051 | 0.1318795 | 0.1321818 | 0.1327618 | 0.1330146 | 0.1331195 | 0.133188 | 0.1332442 | 0.1336211 | 0.1340756 | 0.1343618 | 0.1346213 | 0.1348551 | 0.1350868 | 0.134908 | 0.1347543 | 0.1354408 | 0.1360321 | 0.1357318 | 0.1355416 | 0.1359522 | 0.1363551 | 0.1367302 | 0.1369217 | 0.1366207 | 0.1366072 | 0.1371786 | 0.1376083 | 0.1378145 | 0.1379183 | 0.1378947 | 0.1379331 | 0.1380323 | 0.1383565 | 0.1388558 | 0.139146 | 0.1393087 | 0.1395765 | 0.1398938 | 0.1400078 | 0.1400493 | 0.1397634 | 0.1393936 | 0.1397225 | 0.1401707 | 0.1408511 | 0.1415539 | 0.1412493 | 0.1409352 | 0.1413189 | 0.1416516 | 0.1414509 | 0.1412555 | 0.1410912 | 0.1411023 | 0.1417984 | 0.1422691 | 0.1421056 | 0.1420277 | 0.1421311 | 0.1424249 | 0.1430316 | 0.1434358 | 0.1435768 | 0.1435308 | 0.1432941 | 0.1431781 | 0.1431596 | 0.1434533 | 0.1439452 | 0.1439773 | 0.1437826 | 0.1439398 | 0.1442285 | 0.1448963 | 0.145667 | 0.1450882 | 0.1442613 | 0.1449702 | 0.1458441 | 0.1458991 | 0.1459257 | 0.1462727 | 0.1465952 | 0.1466293 | 0.1466138 | 0.1462829 | 0.1461052 | 0.1465633 | 0.1469182 | 0.1469664 | 0.1469637 | 0.146848 | 0.1468133 | 0.1469171 | 0.1464303 | 0.1451477
555 | 0.1194084 | 0.1227607 | 0.1226033 | 0.1225157 | 0.1236033 | 0.124582 | 0.1247254 | 0.1249246 | 0.1254073 | 0.1259195 | 0.1265346 | 0.1268555 | 0.1264229 | 0.1264374 | 0.1273237 | 0.1278673 | 0.127891 | 0.1280365 | 0.1283279 | 0.1286289 | 0.1289391 | 0.1291842 | 0.1293807 | 0.1297099 | 0.130117 | 0.130612 | 0.1311467 | 0.1311317 | 0.1309305 | 0.1314843 | 0.1322207 | 0.1323023 | 0.1322804 | 0.132476 | 0.1326902 | 0.1329314 | 0.1331715 | 0.1333684 | 0.1335548 | 0.1336429 | 0.1337753 | 0.1341502 | 0.1344743 | 0.1346107 | 0.1346146 | 0.1342627 | 0.1341254 | 0.134425 | 0.1348656 | 0.1355286 | 0.1359859 | 0.1361879 | 0.136568 | 0.1371229 | 0.1371137 | 0.136666 | 0.1365526 | 0.1366432 | 0.1369564 | 0.1373746 | 0.1378979 | 0.1384587 | 0.1383616 | 0.1380958 | 0.1386494 | 0.1393429 | 0.1388966 | 0.1383407 | 0.1388489 | 0.1393873 | 0.139866 | 0.140298 | 0.1402406 | 0.1401392 | 0.1397788 | 0.1396024 | 0.1401445 | 0.1404993 | 0.1403276 | 0.1404806 | 0.1413207 | 0.1417292 | 0.1414286 | 0.1411929 | 0.1410413 | 0.1411756 | 0.1416013 | 0.1417446 | 0.14166 | 0.1415838 | 0.141513 | 0.1416545 | 0.1419006 | 0.1419395 | 0.141901 | 0.1420293 | 0.1422028 | 0.1425361 | 0.1428987 | 0.14268 | 0.1423989 | 0.1429821 | 0.1435949 | 0.1438438 | 0.1440833 | 0.1442106 | 0.1443495 | 0.1445615 | 0.144688 | 0.1444592 | 0.1444444 | 0.1450647 | 0.1454068 | 0.1451328 | 0.1451171 | 0.1455432 | 0.1450753 | 0.143403
556 | 0.1171534 | 0.1205777 | 0.120871 | 0.1211751 | 0.1216798 | 0.1221663 | 0.1225141 | 0.1228648 | 0.1232304 | 0.1236022 | 0.1239954 | 0.1243337 | 0.1245312 | 0.1247885 | 0.1251628 | 0.1255185 | 0.1258458 | 0.1261804 | 0.1265236 | 0.1269179 | 0.1273606 | 0.1274533 | 0.1272844 | 0.1276375 | 0.1282966 | 0.1286235 | 0.1288 | 0.1290413 | 0.1293043 | 0.1294375 | 0.1295392 | 0.1298013 | 0.1300887 | 0.1305289 | 0.130982 | 0.1312137 | 0.1314342 | 0.1314885 | 0.131555 | 0.1317362 | 0.1319689 | 0.1324832 | 0.1328833 | 0.1328621 | 0.1328539 | 0.1328801 | 0.1329812 | 0.1332346 | 0.1334052 | 0.1334453 | 0.1334995 | 0.1335713 | 0.1337904 | 0.1341542 | 0.1344028 | 0.134562 | 0.1349246 | 0.1354112 | 0.1352377 | 0.1347527 | 0.1352032 | 0.1359869 | 0.1357345 | 0.1352165 | 0.1355461 | 0.1360203 | 0.1358668 | 0.1356529 | 0.1365955 | 0.1375361 | 0.1372408 | 0.1370247 | 0.1376387 | 0.1381457 | 0.1380233 | 0.1379535 | 0.1380895 | 0.138208 | 0.1382772 | 0.1384839 | 0.1389819 | 0.1392378 | 0.1390962 | 0.1390257 | 0.1390475 | 0.1392289 | 0.1395729 | 0.139728 | 0.1397307 | 0.1399222 | 0.1402336 | 0.1404735 | 0.1406782 | 0.1404341 | 0.1400224 | 0.1403412 | 0.1408582 | 0.1409792 | 0.1410274 | 0.1409342 | 0.1408258 | 0.1414075 | 0.1420043 | 0.1418976 | 0.1418208 | 0.1420962 | 0.1423196 | 0.142213 | 0.1421795 | 0.1424499 | 0.1427061 | 0.14292 | 0.1430631 | 0.143049 | 0.142956 | 0.1427284 | 0.1421545 | 0.1411142
557 | 0.1151205 | 0.1177595 | 0.1185572 | 0.1193413 | 0.1199144 | 0.1204428 | 0.1206287 | 0.1208116 | 0.1209796 | 0.1213428 | 0.1223896 | 0.1230911 | 0.1229077 | 0.1227866 | 0.1227872 | 0.1231069 | 0.1239112 | 0.1244474 | 0.1246631 | 0.1249717 | 0.1253681 | 0.125629 | 0.1257887 | 0.1258512 | 0.1258569 | 0.1263208 | 0.1269917 | 0.1269664 | 0.1267053 | 0.1269518 | 0.127321 | 0.1278201 | 0.1283398 | 0.1283323 | 0.1282801 | 0.1286429 | 0.1290004 | 0.1290118 | 0.1290253 | 0.1290581 | 0.1291667 | 0.1296891 | 0.130197 | 0.1306514 | 0.1309225 | 0.1307017 | 0.1305585 | 0.1305731 | 0.1307933 | 0.1313376 | 0.1319047 | 0.1324999 | 0.132708 | 0.1325359 | 0.1324336 | 0.1323855 | 0.1328518 | 0.1336318 | 0.1334825 | 0.1328947 | 0.1332907 | 0.1340373 | 0.134082 | 0.1339466 | 0.1340159 | 0.1341201 | 0.1341365 | 0.1341445 | 0.1349364 | 0.1357179 | 0.1353641 | 0.1350743 | 0.1354562 | 0.1357568 | 0.1355794 | 0.1354893 | 0.1357402 | 0.135946 | 0.136025 | 0.1361857 | 0.1365192 | 0.1367 | 0.1366299 | 0.1367337 | 0.1370635 | 0.1372786 | 0.1373768 | 0.1376164 | 0.1379701 | 0.1380243 | 0.1378882 | 0.1381239 | 0.138543 | 0.1383383 | 0.1379005 | 0.1379479 | 0.1381268 | 0.1386967 | 0.1393384 | 0.1394304 | 0.1394633 | 0.1396016 | 0.1397382 | 0.1395695 | 0.1394507 | 0.1399229 | 0.1403568 | 0.1405477 | 0.140721 | 0.1408215 | 0.1408619 | 0.1407244 | 0.1406915 | 0.1408904 | 0.1413703 | 0.1423304 | 0.1419212 | 0.1396671
558 | 0.1133656 | 0.1170763 | 0.1172079 | 0.1173562 | 0.1178066 | 0.1182617 | 0.1187536 | 0.1192124 | 0.1195032 | 0.119789 | 0.1200574 | 0.1203598 | 0.1207495 | 0.1212321 | 0.1218958 | 0.1221659 | 0.1218387 | 0.1218541 | 0.1222791 | 0.122625 | 0.122896 | 0.123351 | 0.1239436 | 0.1241189 | 0.1240496 | 0.1244876 | 0.125155 | 0.1257535 | 0.1263287 | 0.1266347 | 0.1268755 | 0.1266231 | 0.1262928 | 0.1263899 | 0.1265233 | 0.1270176 | 0.1274967 | 0.1274076 | 0.1273889 | 0.1280297 | 0.1285391 | 0.1283309 | 0.1283152 | 0.1290106 | 0.1293075 | 0.1285347 | 0.1282261 | 0.1288615 | 0.1294254 | 0.1298765 | 0.1301068 | 0.130063 | 0.1303942 | 0.1310937 | 0.1312171 | 0.1308927 | 0.1310213 | 0.1314262 | 0.1317266 | 0.1319776 | 0.1321103 | 0.1322009 | 0.1322111 | 0.1322007 | 0.13216 | 0.132114 | 0.1329796 | 0.1339327 | 0.1339946 | 0.134011 | 0.1334057 | 0.13292 | 0.1336887 | 0.1343027 | 0.134007 | 0.1339352 | 0.1347376 | 0.1351958 | 0.1346861 | 0.1345351 | 0.1351433 | 0.1356082 | 0.1358379 | 0.1360658 | 0.1362913 | 0.1363105 | 0.1361191 | 0.13614 | 0.1363322 | 0.1363661 | 0.1362997 | 0.1363841 | 0.1365427 | 0.1370025 | 0.1375748 | 0.1375677 | 0.1374035 | 0.1375991 | 0.1378609 | 0.1381112 | 0.1383602 | 0.1382984 | 0.138221 | 0.1380333 | 0.1378927 | 0.1383091 | 0.1386503 | 0.1385131 | 0.1384383 | 0.138623 | 0.1386947 | 0.1384305 | 0.1385572 | 0.1395498 | 0.1400862 | 0.1398428 | 0.1391116 | 0.1377232
559 | 0.1115356 | 0.1143439 | 0.1152442 | 0.1161138 | 0.1164949 | 0.1168415 | 0.1169242 | 0.1171127 | 0.1178404 | 0.1183649 | 0.1181785 | 0.1181306 | 0.1184378 | 0.1188771 | 0.119574 | 0.1200909 | 0.1203345 | 0.1206655 | 0.1211008 | 0.1213331 | 0.1213735 | 0.1216319 | 0.1220533 | 0.1226502 | 0.1233501 | 0.1235352 | 0.1234876 | 0.1234798 | 0.1234855 | 0.1237729 | 0.1241285 | 0.1245183 | 0.1249136 | 0.1250048 | 0.1250702 | 0.12533 | 0.1255801 | 0.1254867 | 0.1254367 | 0.1257926 | 0.1261541 | 0.126546 | 0.1268764 | 0.1269802 | 0.1270843 | 0.1271894 | 0.1274744 | 0.1281254 | 0.1284673 | 0.1283217 | 0.1282912 | 0.1284036 | 0.128473 | 0.1285003 | 0.1288324 | 0.1294014 | 0.1293693 | 0.1289706 | 0.1292939 | 0.129958 | 0.130181 | 0.1302469 | 0.130605 | 0.1310381 | 0.1310909 | 0.1310788 | 0.1310057 | 0.1309266 | 0.1312929 | 0.1316632 | 0.1317213 | 0.1317797 | 0.131842 | 0.1319232 | 0.1321152 | 0.1323061 | 0.1324931 | 0.1326881 | 0.1329056 | 0.1330232 | 0.1329294 | 0.1330082 | 0.1333708 | 0.1338065 | 0.134337 | 0.1345909 | 0.1345628 | 0.1346096 | 0.1347169 | 0.134668 | 0.1345199 | 0.1345607 | 0.1346945 | 0.1346849 | 0.1346216 | 0.1348836 | 0.1352339 | 0.1354858 | 0.1357196 | 0.1358565 | 0.1359831 | 0.1364609 | 0.1369392 | 0.1367013 | 0.1365139 | 0.1369232 | 0.1372409 | 0.1369765 | 0.1368018 | 0.1369995 | 0.1371448 | 0.1371343 | 0.1372654 | 0.1377103 | 0.1381005 | 0.1383969 | 0.1378191 | 0.1360635
560 | 0.109851 | 0.113043 | 0.1133894 | 0.1137469 | 0.1143084 | 0.1148814 | 0.1155422 | 0.1161176 | 0.1162581 | 0.1163841 | 0.116459 | 0.1166081 | 0.1169474 | 0.1171827 | 0.1172156 | 0.1176144 | 0.1185687 | 0.119115 | 0.1191737 | 0.1194731 | 0.1200003 | 0.1202996 | 0.1204285 | 0.120535 | 0.1206284 | 0.1211244 | 0.1218025 | 0.1219152 | 0.1218363 | 0.121798 | 0.1217694 | 0.1226341 | 0.1236399 | 0.1234449 | 0.1231479 | 0.1233932 | 0.1236492 | 0.1238999 | 0.12413 | 0.1241682 | 0.1242869 | 0.1248454 | 0.1253312 | 0.1255483 | 0.1256856 | 0.125609 | 0.1255534 | 0.1255404 | 0.1256346 | 0.1258981 | 0.1263294 | 0.126969 | 0.1271945 | 0.1270136 | 0.1269346 | 0.1269348 | 0.1274312 | 0.1282304 | 0.1286576 | 0.1289092 | 0.1287688 | 0.1284887 | 0.1282286 | 0.1279736 | 0.1283776 | 0.1288941 | 0.1292271 | 0.1295426 | 0.1294563 | 0.1293633 | 0.1294531 | 0.1295885 | 0.1302018 | 0.1307479 | 0.1308975 | 0.1310685 | 0.1313232 | 0.1314247 | 0.1310948 | 0.1310887 | 0.1317678 | 0.1320882 | 0.1318195 | 0.1318288 | 0.1321992 | 0.1325967 | 0.133022 | 0.1331093 | 0.1329239 | 0.1327984 | 0.132711 | 0.1329275 | 0.1332939 | 0.1332896 | 0.1331467 | 0.1333414 | 0.1336276 | 0.1338712 | 0.134107 | 0.1345151 | 0.1349418 | 0.1346366 | 0.134322 | 0.1350763 | 0.1357582 | 0.1355852 | 0.1354291 | 0.135381 | 0.1353043 | 0.1351091 | 0.1350244 | 0.1352679 | 0.1355466 | 0.135903 | 0.1360628 | 0.1358864 | 0.1352835 | 0.1341061
561 | 0.1080281 | 0.111618 | 0.1119106 | 0.112187 | 0.1122195 | 0.1123489 | 0.1132198 | 0.1140091 | 0.1143833 | 0.1146353 | 0.1144592 | 0.1145604 | 0.1153724 | 0.1159614 | 0.1161161 | 0.1162246 | 0.116263 | 0.1166701 | 0.1175178 | 0.1180331 | 0.1182339 | 0.1187251 | 0.1194333 | 0.1196307 | 0.1195287 | 0.1197948 | 0.1202273 | 0.1199791 | 0.1195003 | 0.1198843 | 0.1204771 | 0.1208736 | 0.121239 | 0.1212449 | 0.1212203 | 0.1223573 | 0.1234372 | 0.1224884 | 0.1216476 | 0.1218161 | 0.1221379 | 0.1232972 | 0.124074 | 0.1234382 | 0.1231585 | 0.123835 | 0.124313 | 0.1243873 | 0.1245653 | 0.1249064 | 0.1250776 | 0.1250378 | 0.1247921 | 0.1243444 | 0.1245022 | 0.1251308 | 0.1257172 | 0.1262781 | 0.1265348 | 0.1266481 | 0.1268758 | 0.1271444 | 0.1271216 | 0.127024 | 0.1269931 | 0.1269736 | 0.1271614 | 0.127369 | 0.1278628 | 0.1283384 | 0.1279126 | 0.1275887 | 0.1283322 | 0.1288798 | 0.1282745 | 0.1279474 | 0.1287068 | 0.1292197 | 0.1290391 | 0.1289999 | 0.1292601 | 0.1295379 | 0.1298444 | 0.1301675 | 0.1305123 | 0.1307459 | 0.1308664 | 0.1310841 | 0.1313802 | 0.1312443 | 0.1308341 | 0.1309121 | 0.1312306 | 0.1313608 | 0.1314206 | 0.1315366 | 0.1316679 | 0.1321592 | 0.1327167 | 0.1332753 | 0.133834 | 0.1332966 | 0.1327261 | 0.1328316 | 0.1329598 | 0.1333579 | 0.1336657 | 0.1333993 | 0.1332979 | 0.1338817 | 0.1342591 | 0.1340242 | 0.1338789 | 0.1339322 | 0.1340833 | 0.1344017 | 0.1339455 | 0.1324455
562 | 0.1062962 | 0.1094654 | 0.1103926 | 0.1112912 | 0.1117344 | 0.1121174 | 0.1120405 | 0.1120452 | 0.112465 | 0.1128307 | 0.113007 | 0.1133274 | 0.1140169 | 0.1145202 | 0.1146607 | 0.1148317 | 0.1150488 | 0.1153703 | 0.1158166 | 0.1163641 | 0.1170074 | 0.1171234 | 0.1168452 | 0.1171068 | 0.117685 | 0.1178866 | 0.117918 | 0.1182243 | 0.1186236 | 0.1188399 | 0.1190118 | 0.119295 | 0.1195959 | 0.1197441 | 0.1198795 | 0.1204977 | 0.1210928 | 0.1208578 | 0.1206686 | 0.1209085 | 0.1212054 | 0.1218132 | 0.1223405 | 0.1225704 | 0.1227071 | 0.1225937 | 0.1225739 | 0.1227445 | 0.1229513 | 0.1232151 | 0.123326 | 0.1232471 | 0.1233759 | 0.1237085 | 0.1239462 | 0.1241102 | 0.1245088 | 0.1250507 | 0.1250649 | 0.12483 | 0.124992 | 0.1252955 | 0.1255223 | 0.1257294 | 0.1260604 | 0.1264125 | 0.126599 | 0.1267695 | 0.1268689 | 0.1269549 | 0.1266619 | 0.126426 | 0.1267872 | 0.1271161 | 0.1272547 | 0.1273696 | 0.1273918 | 0.1274823 | 0.1277645 | 0.1280872 | 0.1284954 | 0.1285315 | 0.1279563 | 0.1279565 | 0.1287039 | 0.128983 | 0.1287844 | 0.1287645 | 0.1288888 | 0.1293169 | 0.1299378 | 0.1301102 | 0.1300616 | 0.1300307 | 0.1300065 | 0.1300227 | 0.1300499 | 0.1301915 | 0.1303542 | 0.1301963 | 0.1300039 | 0.1302982 | 0.1306195 | 0.1312453 | 0.1318139 | 0.1317057 | 0.1316599 | 0.1320104 | 0.1322875 | 0.1322597 | 0.1323365 | 0.1327241 | 0.1328764 | 0.1325074 | 0.1323079 | 0.1323981 | 0.1319049 | 0.1306259
563 | 0.1046602 | 0.1074955 | 0.108149 | 0.1087737 | 0.1089429 | 0.1091651 | 0.1097946 | 0.1104469 | 0.1112155 | 0.1118211 | 0.1118558 | 0.111896 | 0.1119503 | 0.1122095 | 0.1128684 | 0.1135419 | 0.1142378 | 0.1145051 | 0.11426 | 0.1143671 | 0.1148074 | 0.1148942 | 0.1147167 | 0.1150714 | 0.1157383 | 0.1161804 | 0.1165209 | 0.1168568 | 0.117191 | 0.1173139 | 0.1173856 | 0.1179163 | 0.1185197 | 0.1184168 | 0.1182541 | 0.1181924 | 0.1181548 | 0.1186691 | 0.119156 | 0.1193865 | 0.1196568 | 0.1201449 | 0.1205341 | 0.1205581 | 0.120631 | 0.1208351 | 0.1208875 | 0.1206317 | 0.1206166 | 0.120981 | 0.1212792 | 0.1214953 | 0.1217738 | 0.1221136 | 0.1223744 | 0.1225738 | 0.1229969 | 0.1235565 | 0.1235344 | 0.1232377 | 0.1233187 | 0.1235342 | 0.1237183 | 0.1238944 | 0.1240706 | 0.1242469 | 0.1243097 | 0.1243616 | 0.1250141 | 0.1256568 | 0.1253649 | 0.1251248 | 0.1254279 | 0.1256728 | 0.1255756 | 0.1255713 | 0.1259299 | 0.1261834 | 0.1261413 | 0.1261607 | 0.1263102 | 0.1264199 | 0.1264641 | 0.1268112 | 0.1275519 | 0.1277494 | 0.1273929 | 0.1272519 | 0.1272848 | 0.1276914 | 0.1283352 | 0.1287281 | 0.1289976 | 0.1286276 | 0.1280189 | 0.1281058 | 0.1283815 | 0.1288327 | 0.1293161 | 0.1294549 | 0.1295566 | 0.1298742 | 0.130194 | 0.1301627 | 0.1301388 | 0.130203 | 0.1302724 | 0.1303743 | 0.130469 | 0.1305336 | 0.1306449 | 0.1308946 | 0.1310573 | 0.1310271 | 0.1311717 | 0.1316151 | 0.1311508 | 0.1294634
564 | 0.1033056 | 0.1053879 | 0.106621 | 0.107773 | 0.1075991 | 0.1075435 | 0.1083948 | 0.109114 | 0.1091607 | 0.1093073 | 0.1098031 | 0.11031 | 0.110845 | 0.111326 | 0.1117015 | 0.1118555 | 0.1116733 | 0.1116738 | 0.1118927 | 0.1123448 | 0.1130177 | 0.113311 | 0.1133205 | 0.1136386 | 0.1141377 | 0.1146794 | 0.1152404 | 0.1154337 | 0.1155025 | 0.1152236 | 0.1148606 | 0.1153515 | 0.1159772 | 0.1161728 | 0.1163319 | 0.1166747 | 0.1170103 | 0.1170724 | 0.1172072 | 0.1180217 | 0.1187021 | 0.11865 | 0.1184638 | 0.1177827 | 0.1176227 | 0.1188616 | 0.1197291 | 0.1198411 | 0.1198446 | 0.1196769 | 0.1197436 | 0.1201012 | 0.1203611 | 0.1205251 | 0.1204819 | 0.1202776 | 0.1206577 | 0.1213942 | 0.1216217 | 0.121609 | 0.1217621 | 0.1219744 | 0.1221066 | 0.1222183 | 0.1223799 | 0.12255 | 0.1222995 | 0.1220085 | 0.1226746 | 0.1233421 | 0.1230881 | 0.1229084 | 0.1235062 | 0.1240871 | 0.1245675 | 0.1249912 | 0.125193 | 0.1251322 | 0.1243331 | 0.1239938 | 0.1246276 | 0.1250946 | 0.1252877 | 0.125515 | 0.1257867 | 0.1257728 | 0.1254677 | 0.1257769 | 0.1265821 | 0.1266614 | 0.1262799 | 0.126534 | 0.1271013 | 0.12743 | 0.1276695 | 0.1274554 | 0.1271183 | 0.1275313 | 0.1280823 | 0.1280866 | 0.1280321 | 0.1277294 | 0.1274297 | 0.1277998 | 0.1281793 | 0.128669 | 0.1290243 | 0.1285257 | 0.1281795 | 0.1284663 | 0.1288678 | 0.1296096 | 0.1300214 | 0.1297025 | 0.1297969 | 0.1305981 | 0.1301761 | 0.1281059
565 | 0.1015619 | 0.1047729 | 0.1052373 | 0.1057123 | 0.1063827 | 0.1069802 | 0.107019 | 0.1071273 | 0.1075889 | 0.1080485 | 0.1085009 | 0.1088641 | 0.108999 | 0.1092833 | 0.1098588 | 0.1102809 | 0.1104704 | 0.1107816 | 0.1112384 | 0.1114807 | 0.11152 | 0.1115939 | 0.1116938 | 0.1118931 | 0.1121506 | 0.1126338 | 0.1132191 | 0.1135061 | 0.113692 | 0.1138234 | 0.1139416 | 0.114089 | 0.114241 | 0.1147502 | 0.1152898 | 0.1154715 | 0.1156394 | 0.1156452 | 0.1157158 | 0.1163928 | 0.1169076 | 0.1165364 | 0.1163284 | 0.1167225 | 0.1170876 | 0.1173749 | 0.117634 | 0.1178357 | 0.1179514 | 0.1179316 | 0.1181591 | 0.1186937 | 0.1190006 | 0.1190841 | 0.1192587 | 0.1195041 | 0.1197889 | 0.1200978 | 0.1202754 | 0.1203911 | 0.1206819 | 0.1210352 | 0.1210303 | 0.1209334 | 0.1212428 | 0.1216214 | 0.1215785 | 0.1214951 | 0.1220775 | 0.1226512 | 0.1222655 | 0.121977 | 0.1227065 | 0.1232754 | 0.1228993 | 0.1226479 | 0.1228831 | 0.123088 | 0.1232076 | 0.1233676 | 0.123613 | 0.1236535 | 0.1233574 | 0.1232448 | 0.1233704 | 0.1235041 | 0.1236462 | 0.1239677 | 0.1244341 | 0.1248405 | 0.1252087 | 0.1252119 | 0.1250351 | 0.1251318 | 0.1253307 | 0.1255633 | 0.1258051 | 0.1262728 | 0.126782 | 0.1265099 | 0.1261538 | 0.1261088 | 0.1260921 | 0.1268091 | 0.1274662 | 0.1274143 | 0.127363 | 0.1273147 | 0.1273753 | 0.1278888 | 0.1282334 | 0.128077 | 0.1280229 | 0.1281953 | 0.1282675 | 0.1281681 | 0.1275325 | 0.1261742
566 | 0.1000549 | 0.1031213 | 0.1037509 | 0.104368 | 0.1047961 | 0.1052205 | 0.1056165 | 0.1060242 | 0.1064916 | 0.1069391 | 0.1073166 | 0.1076299 | 0.1077787 | 0.107951 | 0.1081691 | 0.1084977 | 0.1089939 | 0.1093386 | 0.1095023 | 0.1096751 | 0.1098567 | 0.1101923 | 0.110643 | 0.1110829 | 0.1115164 | 0.111588 | 0.111496 | 0.1119243 | 0.1125288 | 0.1125056 | 0.1123307 | 0.1122266 | 0.1121337 | 0.1130911 | 0.1141376 | 0.1141364 | 0.1141137 | 0.1140904 | 0.1141104 | 0.1145364 | 0.114923 | 0.115094 | 0.1153179 | 0.1157376 | 0.1161805 | 0.1166858 | 0.116969 | 0.1168004 | 0.1167107 | 0.1167454 | 0.1168634 | 0.1170847 | 0.1174506 | 0.1179584 | 0.1180918 | 0.1179342 | 0.1179885 | 0.1181721 | 0.1183143 | 0.1184368 | 0.1186602 | 0.1189196 | 0.118974 | 0.1189759 | 0.119191 | 0.1194425 | 0.1198973 | 0.1203717 | 0.1204603 | 0.1205315 | 0.1204113 | 0.1203601 | 0.1210319 | 0.1215376 | 0.1210666 | 0.1207991 | 0.1213269 | 0.1217609 | 0.121931 | 0.1220869 | 0.1222129 | 0.122339 | 0.1224656 | 0.1225135 | 0.1224591 | 0.1224856 | 0.1225947 | 0.1229706 | 0.1235619 | 0.1238117 | 0.1238446 | 0.1238868 | 0.1239335 | 0.1238881 | 0.1238082 | 0.1235832 | 0.1233188 | 0.1239884 | 0.1248297 | 0.1248483 | 0.1247785 | 0.1250002 | 0.1252385 | 0.1256802 | 0.1260742 | 0.1259042 | 0.1257201 | 0.1254458 | 0.1253685 | 0.1261092 | 0.1266989 | 0.1268402 | 0.1270132 | 0.1272564 | 0.127442 | 0.127529 | 0.1268223 | 0.1250459
567 | 0.0987429 | 0.1008314 | 0.1019515 | 0.1030495 | 0.1037918 | 0.1043796 | 0.1037842 | 0.1034614 | 0.1045251 | 0.105319 | 0.1051688 | 0.1053032 | 0.1061667 | 0.1067171 | 0.1066572 | 0.1068016 | 0.1072558 | 0.1076051 | 0.1078288 | 0.1080955 | 0.1084029 | 0.1086264 | 0.1087874 | 0.1092403 | 0.1098645 | 0.1102371 | 0.110496 | 0.110769 | 0.1110467 | 0.1107659 | 0.11035 | 0.1109313 | 0.1116703 | 0.1120597 | 0.1124194 | 0.1132945 | 0.1141355 | 0.113855 | 0.1135967 | 0.1135455 | 0.1135155 | 0.1136008 | 0.1137969 | 0.1144021 | 0.1148456 | 0.114855 | 0.1149328 | 0.1151497 | 0.1153075 | 0.1153723 | 0.1153559 | 0.1152389 | 0.1154053 | 0.1158499 | 0.1160717 | 0.1161203 | 0.1165257 | 0.1171487 | 0.1171776 | 0.1169263 | 0.117475 | 0.1183087 | 0.1182462 | 0.1179539 | 0.1178692 | 0.1178199 | 0.1181052 | 0.1184227 | 0.1187439 | 0.1190505 | 0.1188604 | 0.1187112 | 0.1189905 | 0.1192074 | 0.1190577 | 0.1191423 | 0.1201422 | 0.1208155 | 0.1205704 | 0.120683 | 0.1215525 | 0.1218159 | 0.1210836 | 0.1210784 | 0.1220177 | 0.1221307 | 0.1214009 | 0.12133 | 0.1217908 | 0.1218292 | 0.1215995 | 0.1221324 | 0.1230412 | 0.1231093 | 0.1228634 | 0.1230818 | 0.1234261 | 0.1234202 | 0.1233499 | 0.1234901 | 0.123653 | 0.1241457 | 0.1246461 | 0.1248362 | 0.1249542 | 0.1242207 | 0.1237029 | 0.1245553 | 0.1253007 | 0.125601 | 0.1257727 | 0.1255623 | 0.1254482 | 0.1255472 | 0.1258516 | 0.1265071 | 0.1260112 | 0.1239641
568 | 0.09754723 | 0.1003482 | 0.1011435 | 0.1019116 | 0.1022482 | 0.1026068 | 0.1031331 | 0.1036129 | 0.1038564 | 0.1040408 | 0.1040183 | 0.1041921 | 0.1048686 | 0.1053344 | 0.1053894 | 0.1057251 | 0.1064865 | 0.1070972 | 0.1075277 | 0.1076892 | 0.1075964 | 0.1076804 | 0.1078966 | 0.1081759 | 0.1084921 | 0.1088278 | 0.1091722 | 0.1096797 | 0.1102425 | 0.1103972 | 0.1104532 | 0.1106369 | 0.1108408 | 0.1109458 | 0.1110423 | 0.1114747 | 0.1118916 | 0.1117477 | 0.1116687 | 0.1121977 | 0.1126556 | 0.1127255 | 0.1127911 | 0.1128404 | 0.1129351 | 0.1131516 | 0.1133832 | 0.1136455 | 0.1139602 | 0.1143574 | 0.1146108 | 0.1146857 | 0.1149868 | 0.1155099 | 0.115591 | 0.1153287 | 0.1152683 | 0.1153312 | 0.1155633 | 0.1158752 | 0.1160501 | 0.1161763 | 0.1161798 | 0.1161518 | 0.1168416 | 0.1176539 | 0.1177704 | 0.1178201 | 0.1181314 | 0.1184307 | 0.1180654 | 0.1177658 | 0.1181544 | 0.1185026 | 0.1186132 | 0.1186891 | 0.1186296 | 0.1186847 | 0.1190616 | 0.1193787 | 0.1195691 | 0.119676 | 0.1196456 | 0.1197602 | 0.1200632 | 0.1202716 | 0.1203835 | 0.1205271 | 0.1206964 | 0.1209805 | 0.1213373 | 0.1214805 | 0.1215183 | 0.1213725 | 0.1211582 | 0.1211615 | 0.1212239 | 0.1216979 | 0.1222476 | 0.1222879 | 0.1222735 | 0.122029 | 0.1217959 | 0.1226004 | 0.123359 | 0.1235755 | 0.1237497 | 0.1236552 | 0.12358 | 0.1235849 | 0.1236509 | 0.1238983 | 0.1240778 | 0.1241069 | 0.1241513 | 0.1242219 | 0.1236505 | 0.1222139
569 | 0.09606113 | 0.09940186 | 0.09993249 | 0.100461 | 0.100975 | 0.1014532 | 0.1016565 | 0.1018634 | 0.102088 | 0.1023538 | 0.1027635 | 0.1031311 | 0.1033907 | 0.1037299 | 0.1042241 | 0.1045678 | 0.1046831 | 0.105098 | 0.1058709 | 0.1062058 | 0.1061263 | 0.106372 | 0.1068608 | 0.1070687 | 0.107112 | 0.1072995 | 0.1075521 | 0.107595 | 0.1075667 | 0.1083894 | 0.109418 | 0.1092284 | 0.1088461 | 0.1091731 | 0.1095603 | 0.110061 | 0.1105454 | 0.1105608 | 0.1105761 | 0.1105915 | 0.11069 | 0.1112422 | 0.111721 | 0.1119293 | 0.112071 | 0.1120341 | 0.1120707 | 0.1122569 | 0.1125233 | 0.1129161 | 0.1129384 | 0.112501 | 0.1126622 | 0.1134111 | 0.1139269 | 0.1142617 | 0.1143921 | 0.1143979 | 0.1143697 | 0.1143255 | 0.1145982 | 0.1149839 | 0.1151984 | 0.115369 | 0.1160268 | 0.1167678 | 0.1163044 | 0.1157252 | 0.1159596 | 0.1162184 | 0.1164743 | 0.1166976 | 0.1165791 | 0.1165815 | 0.1172948 | 0.1177827 | 0.11739 | 0.1171401 | 0.1172917 | 0.1175824 | 0.1181677 | 0.1186351 | 0.1189092 | 0.1190794 | 0.1191148 | 0.1189958 | 0.1187196 | 0.1187693 | 0.1190819 | 0.1193867 | 0.1196865 | 0.1197521 | 0.1197024 | 0.1195813 | 0.1194336 | 0.119918 | 0.1205739 | 0.1208446 | 0.1210444 | 0.1208378 | 0.1205875 | 0.1211553 | 0.1217437 | 0.1216299 | 0.1215335 | 0.1216423 | 0.1217643 | 0.1219704 | 0.1221519 | 0.1222309 | 0.1222917 | 0.1222985 | 0.1223513 | 0.122506 | 0.1226668 | 0.1228379 | 0.1223088 | 0.1208363
570 | 0.09494347 | 0.09874041 | 0.09883267 | 0.09893303 | 0.09919398 | 0.0995094 | 0.1002422 | 0.1008802 | 0.1010363 | 0.1012778 | 0.1018179 | 0.102167 | 0.1020269 | 0.1020579 | 0.1024226 | 0.1028504 | 0.103374 | 0.1039313 | 0.1045289 | 0.1049244 | 0.1051288 | 0.1051964 | 0.1051618 | 0.1056797 | 0.1065217 | 0.1067896 | 0.106798 | 0.1065938 | 0.1063176 | 0.1068433 | 0.107563 | 0.1075214 | 0.1073594 | 0.1076263 | 0.1079296 | 0.1085321 | 0.1091066 | 0.1088244 | 0.1086649 | 0.1096527 | 0.1104776 | 0.1104129 | 0.1104036 | 0.1105982 | 0.1106208 | 0.1101816 | 0.1100249 | 0.1104425 | 0.1107406 | 0.1108501 | 0.1113142 | 0.1122182 | 0.1125907 | 0.1124415 | 0.1125577 | 0.1128802 | 0.112847 | 0.1125969 | 0.1129732 | 0.1136452 | 0.1139431 | 0.1141077 | 0.1140341 | 0.1138995 | 0.1140316 | 0.1142092 | 0.1144898 | 0.1147803 | 0.1152329 | 0.1156762 | 0.1156408 | 0.1155989 | 0.1154896 | 0.1154773 | 0.1160361 | 0.1165213 | 0.1167192 | 0.1168005 | 0.1165536 | 0.1163656 | 0.1163023 | 0.1162305 | 0.1161448 | 0.1166076 | 0.117783 | 0.1183375 | 0.1182591 | 0.1182447 | 0.1182819 | 0.1179306 | 0.1173325 | 0.1178958 | 0.1190315 | 0.1190721 | 0.1187035 | 0.118746 | 0.1189 | 0.1192116 | 0.1195522 | 0.1196177 | 0.1196536 | 0.1195197 | 0.1193975 | 0.120208 | 0.1209295 | 0.1205994 | 0.1203751 | 0.1208233 | 0.1211811 | 0.121163 | 0.1212425 | 0.1216113 | 0.1218429 | 0.1217703 | 0.1216535 | 0.1214612 | 0.120801 | 0.1195103
571 | 0.09376555 | 0.09663092 | 0.09724711 | 0.09786948 | 0.09861023 | 0.09924987 | 0.09911475 | 0.0990959 | 0.0996686 | 0.1001755 | 0.100452 | 0.1007092 | 0.1009172 | 0.1013353 | 0.1021629 | 0.1026743 | 0.1027058 | 0.102942 | 0.103423 | 0.1038048 | 0.1040928 | 0.1041542 | 0.1040462 | 0.1042147 | 0.1045452 | 0.104869 | 0.1051897 | 0.1055852 | 0.1060061 | 0.1066122 | 0.1072631 | 0.1069461 | 0.106476 | 0.106947 | 0.1074978 | 0.1075642 | 0.1076291 | 0.1079053 | 0.1081859 | 0.1085073 | 0.1087877 | 0.1088441 | 0.1089144 | 0.1090363 | 0.109141 | 0.1091999 | 0.1094671 | 0.1101579 | 0.1106123 | 0.1106941 | 0.1107769 | 0.1108613 | 0.111057 | 0.1113621 | 0.1114872 | 0.1114725 | 0.1115799 | 0.1117618 | 0.1120276 | 0.1123329 | 0.1125993 | 0.1128517 | 0.1130659 | 0.1132704 | 0.1133611 | 0.1134324 | 0.113355 | 0.1132633 | 0.1136011 | 0.1139367 | 0.1137678 | 0.1136379 | 0.1139167 | 0.114194 | 0.1144627 | 0.114669 | 0.1146318 | 0.1147368 | 0.1152419 | 0.115575 | 0.1155442 | 0.1156063 | 0.1158212 | 0.1160396 | 0.1162627 | 0.1164515 | 0.1166053 | 0.1166243 | 0.1165344 | 0.1169738 | 0.1177493 | 0.1174531 | 0.1166288 | 0.1170111 | 0.1178442 | 0.1182839 | 0.1186167 | 0.118549 | 0.1184076 | 0.118356 | 0.118314 | 0.1187826 | 0.1192624 | 0.1192267 | 0.1191903 | 0.1191465 | 0.1191291 | 0.1192795 | 0.1195281 | 0.1201847 | 0.1206504 | 0.1205495 | 0.1203996 | 0.1201412 | 0.1200751 | 0.1203379 | 0.1198551 | 0.1183678
572 | 0.09265405 | 0.0957232 | 0.09642965 | 0.0971314 | 0.09777341 | 0.09833558 | 0.09828602 | 0.09830521 | 0.09867426 | 0.09900576 | 0.09920583 | 0.09942491 | 0.09969269 | 0.1000519 | 0.1005893 | 0.1010968 | 0.1015587 | 0.1017771 | 0.1017044 | 0.1021301 | 0.1030273 | 0.1034037 | 0.1033906 | 0.1035483 | 0.103806 | 0.1039272 | 0.1039866 | 0.1044418 | 0.1050312 | 0.105191 | 0.105247 | 0.1052859 | 0.1053221 | 0.1058074 | 0.1063307 | 0.1063608 | 0.1063907 | 0.1066667 | 0.1069724 | 0.1075559 | 0.1080393 | 0.1079765 | 0.1078882 | 0.1077055 | 0.1077774 | 0.1085331 | 0.1089841 | 0.108815 | 0.1088102 | 0.1090641 | 0.1092924 | 0.109489 | 0.1096275 | 0.109709 | 0.1098675 | 0.110086 | 0.1105604 | 0.1111908 | 0.111285 | 0.111126 | 0.1111931 | 0.1113407 | 0.1117533 | 0.1122338 | 0.1118076 | 0.1112267 | 0.1116501 | 0.1121699 | 0.1126913 | 0.1132007 | 0.1133057 | 0.1134041 | 0.1134328 | 0.1134566 | 0.1134515 | 0.1135396 | 0.1139916 | 0.1141897 | 0.1136736 | 0.1136055 | 0.1144853 | 0.114968 | 0.1147985 | 0.1147634 | 0.1149026 | 0.1151849 | 0.115613 | 0.1157653 | 0.1156951 | 0.1158493 | 0.1161462 | 0.1161421 | 0.1159897 | 0.116287 | 0.1167522 | 0.1165718 | 0.1162164 | 0.116409 | 0.1167023 | 0.1168641 | 0.1170118 | 0.1172026 | 0.1174046 | 0.1180659 | 0.1186761 | 0.1186834 | 0.1186971 | 0.1187519 | 0.1187589 | 0.1185674 | 0.1184662 | 0.1186333 | 0.1188155 | 0.1190312 | 0.1192733 | 0.1195604 | 0.1190108 | 0.1173338
573 | 0.09159937 | 0.09428017 | 0.09461156 | 0.09497167 | 0.09582146 | 0.09659132 | 0.09674876 | 0.09690963 | 0.09708797 | 0.09742554 | 0.09832043 | 0.09900248 | 0.09913913 | 0.09935264 | 0.09971595 | 0.1001253 | 0.1006044 | 0.1011016 | 0.1016203 | 0.1017804 | 0.1016011 | 0.101429 | 0.1012624 | 0.1015523 | 0.10211 | 0.1026988 | 0.1033017 | 0.1033717 | 0.1032614 | 0.1037907 | 0.1044748 | 0.1046758 | 0.1048004 | 0.1047272 | 0.1046374 | 0.1052408 | 0.1058287 | 0.1056704 | 0.1055555 | 0.1058457 | 0.1061304 | 0.1063852 | 0.1067188 | 0.1073438 | 0.1077036 | 0.1073515 | 0.1071708 | 0.1073384 | 0.1076035 | 0.1080223 | 0.1082001 | 0.1080788 | 0.1084115 | 0.1091901 | 0.1093079 | 0.1089122 | 0.109077 | 0.1095839 | 0.109879 | 0.1100742 | 0.1104319 | 0.1108474 | 0.1108804 | 0.1108154 | 0.1109408 | 0.1110989 | 0.111331 | 0.1115703 | 0.1113229 | 0.1110816 | 0.111538 | 0.111964 | 0.11207 | 0.112232 | 0.1127231 | 0.113099 | 0.1130249 | 0.1128373 | 0.1123306 | 0.1121812 | 0.1127879 | 0.1132389 | 0.1134342 | 0.1135858 | 0.1136809 | 0.1139699 | 0.1144568 | 0.1147979 | 0.1150214 | 0.1149838 | 0.1147804 | 0.1147037 | 0.1146893 | 0.1153106 | 0.1161694 | 0.1160692 | 0.1157087 | 0.1158371 | 0.1160554 | 0.1160898 | 0.1161046 | 0.1167449 | 0.1174011 | 0.1175271 | 0.1176115 | 0.1172047 | 0.1169137 | 0.1173581 | 0.1177342 | 0.1178268 | 0.1180486 | 0.118654 | 0.118962 | 0.1186111 | 0.1182814 | 0.1179879 | 0.1173064 | 0.1161018
574 | 0.09039092 | 0.09253631 | 0.09353105 | 0.09448493 | 0.09477508 | 0.09509526 | 0.09564549 | 0.09611414 | 0.09616764 | 0.09630281 | 0.09672378 | 0.09721712 | 0.09789591 | 0.09838032 | 0.0984859 | 0.09866089 | 0.0989412 | 0.09926761 | 0.09964912 | 0.1000509 | 0.100472 | 0.1006343 | 0.1006032 | 0.1007792 | 0.1010768 | 0.1014253 | 0.1017967 | 0.1022392 | 0.1027058 | 0.1030049 | 0.1032634 | 0.1034001 | 0.1035175 | 0.1037499 | 0.1039919 | 0.104309 | 0.1046192 | 0.1047175 | 0.1048046 | 0.1047872 | 0.1048035 | 0.1050043 | 0.1053228 | 0.1060757 | 0.106637 | 0.1066841 | 0.1065488 | 0.1060427 | 0.1059159 | 0.1063873 | 0.106776 | 0.107062 | 0.1072218 | 0.1072577 | 0.1074885 | 0.1078706 | 0.1080173 | 0.1080204 | 0.1083095 | 0.1087337 | 0.1089939 | 0.1091956 | 0.1092679 | 0.1093071 | 0.1092532 | 0.1091835 | 0.1094669 | 0.1097844 | 0.1105367 | 0.1112657 | 0.1107741 | 0.1103695 | 0.1108767 | 0.1113001 | 0.1112306 | 0.1113104 | 0.1119735 | 0.1124185 | 0.1122501 | 0.1121906 | 0.1123614 | 0.1122769 | 0.1117728 | 0.1117259 | 0.112273 | 0.1128067 | 0.1133267 | 0.1135224 | 0.1134564 | 0.1132962 | 0.1130762 | 0.1134825 | 0.1141976 | 0.1143197 | 0.1142202 | 0.1141601 | 0.1141107 | 0.1145942 | 0.1151757 | 0.1148492 | 0.1144252 | 0.1147876 | 0.1151814 | 0.115466 | 0.1157287 | 0.1157329 | 0.1158245 | 0.1164718 | 0.1169392 | 0.11666 | 0.1164399 | 0.1163956 | 0.1164739 | 0.1168244 | 0.1169961 | 0.1168624 | 0.1162072 | 0.1148496
575 | 0.08959573 | 0.09201922 | 0.09281133 | 0.09354813 | 0.09338718 | 0.09333756 | 0.09414104 | 0.09496503 | 0.09589346 | 0.09657827 | 0.09641038 | 0.09634269 | 0.09653178 | 0.09688948 | 0.09757582 | 0.0979601 | 0.09788598 | 0.09795867 | 0.09820683 | 0.09869938 | 0.09942309 | 0.09960685 | 0.09938693 | 0.09988199 | 0.1007962 | 0.1008521 | 0.10052 | 0.1008773 | 0.1014682 | 0.1016879 | 0.1018179 | 0.1017021 | 0.1015475 | 0.1017382 | 0.1019581 | 0.1028209 | 0.1036663 | 0.1037414 | 0.1038448 | 0.1042116 | 0.1045491 | 0.1047263 | 0.1048783 | 0.1049371 | 0.1049415 | 0.1047994 | 0.1047374 | 0.1048384 | 0.1049884 | 0.1052155 | 0.1054433 | 0.1056718 | 0.1058888 | 0.1060944 | 0.1063844 | 0.10674 | 0.1070109 | 0.1072301 | 0.1075496 | 0.1079163 | 0.1082947 | 0.1086772 | 0.10859 | 0.1083824 | 0.1087198 | 0.1091502 | 0.1087919 | 0.1083578 | 0.1093332 | 0.1103113 | 0.1099522 | 0.1096167 | 0.1095293 | 0.109482 | 0.1096707 | 0.109931 | 0.1104704 | 0.1109459 | 0.1112415 | 0.1114148 | 0.1113293 | 0.1113939 | 0.1117051 | 0.1117401 | 0.1114164 | 0.1113836 | 0.1116476 | 0.1118656 | 0.1120463 | 0.1122332 | 0.1124239 | 0.1126046 | 0.1127804 | 0.1129098 | 0.1130219 | 0.1133115 | 0.1136493 | 0.1134571 | 0.1131675 | 0.1132996 | 0.1134771 | 0.1137853 | 0.1140889 | 0.1138972 | 0.1137585 | 0.1142451 | 0.1146875 | 0.1148497 | 0.1149182 | 0.1145975 | 0.1144785 | 0.1149579 | 0.1152667 | 0.1151974 | 0.1153242 | 0.1157862 | 0.1153595 | 0.1137353
576 | 0.08845212 | 0.09148341 | 0.09227411 | 0.09301645 | 0.09297972 | 0.09303152 | 0.09376155 | 0.09440116 | 0.09458075 | 0.09477764 | 0.09503509 | 0.0953659 | 0.09588472 | 0.09619806 | 0.09611091 | 0.09630198 | 0.09691527 | 0.09746703 | 0.09794522 | 0.09818988 | 0.09821364 | 0.09831191 | 0.09846588 | 0.098801 | 0.09924233 | 0.09954986 | 0.09979692 | 0.100162 | 0.1005672 | 0.1007128 | 0.1007956 | 0.1010723 | 0.1013798 | 0.1017101 | 0.1020424 | 0.101844 | 0.1016599 | 0.1021048 | 0.1025565 | 0.1030723 | 0.103481 | 0.1033052 | 0.1031966 | 0.1033365 | 0.1035153 | 0.1037985 | 0.1041024 | 0.104448 | 0.1046801 | 0.104733 | 0.1048671 | 0.1051021 | 0.1052976 | 0.1054546 | 0.1057217 | 0.1060745 | 0.1064533 | 0.1068479 | 0.1067537 | 0.1064287 | 0.1066067 | 0.106964 | 0.1070594 | 0.1070878 | 0.1073455 | 0.1076423 | 0.1077808 | 0.1079041 | 0.1079757 | 0.1080424 | 0.107998 | 0.1079604 | 0.1079933 | 0.1081198 | 0.1087967 | 0.1093576 | 0.1094656 | 0.1095694 | 0.1096611 | 0.109788 | 0.1099895 | 0.1101732 | 0.1103276 | 0.1106089 | 0.1110553 | 0.1111419 | 0.1108618 | 0.1111271 | 0.1118325 | 0.1118299 | 0.1113777 | 0.1114268 | 0.1117229 | 0.112018 | 0.1123128 | 0.1122462 | 0.1120817 | 0.1123372 | 0.1126701 | 0.1125963 | 0.1124789 | 0.1126763 | 0.112886 | 0.1130373 | 0.1132001 | 0.1134988 | 0.1137961 | 0.1140848 | 0.1143624 | 0.1145937 | 0.1147998 | 0.1149305 | 0.1149461 | 0.1147068 | 0.1147144 | 0.1151442 | 0.1146578 | 0.1129371
577 | 0.08768408 | 0.09057317 | 0.0913933 | 0.09218032 | 0.09243794 | 0.09268689 | 0.09286948 | 0.09303976 | 0.09314744 | 0.0932651 | 0.09341774 | 0.09372434 | 0.09442548 | 0.09503765 | 0.09547641 | 0.09578425 | 0.09589343 | 0.09620312 | 0.0967525 | 0.09703091 | 0.09705298 | 0.09716357 | 0.09734033 | 0.09761238 | 0.0979403 | 0.09823986 | 0.09852661 | 0.09876812 | 0.09899431 | 0.0993143 | 0.09965699 | 0.09998662 | 0.1003142 | 0.1005045 | 0.1006832 | 0.1005168 | 0.1003649 | 0.1007513 | 0.1011338 | 0.1014796 | 0.1018616 | 0.102441 | 0.1028996 | 0.1029126 | 0.1028551 | 0.1026084 | 0.1025212 | 0.1027584 | 0.1030667 | 0.1034869 | 0.1037595 | 0.1038488 | 0.1041494 | 0.1046574 | 0.1047317 | 0.1044687 | 0.1046556 | 0.1051168 | 0.1053552 | 0.1054884 | 0.1055707 | 0.105635 | 0.1058031 | 0.1059979 | 0.1062158 | 0.1064376 | 0.1068668 | 0.107316 | 0.1074065 | 0.1074829 | 0.1074465 | 0.1074216 | 0.1075173 | 0.1076442 | 0.1079551 | 0.1083135 | 0.1088575 | 0.1092039 | 0.1089942 | 0.1088324 | 0.1087722 | 0.1088096 | 0.1090074 | 0.1093211 | 0.1097853 | 0.1100598 | 0.1101411 | 0.1100947 | 0.1099452 | 0.1100652 | 0.1103563 | 0.1104429 | 0.1104286 | 0.1108289 | 0.111384 | 0.1113004 | 0.1110436 | 0.1114521 | 0.1119829 | 0.111906 | 0.1117638 | 0.1120253 | 0.1123036 | 0.112558 | 0.1127937 | 0.1128078 | 0.1128089 | 0.1127281 | 0.1127415 | 0.113146 | 0.1134924 | 0.113666 | 0.1138496 | 0.1140552 | 0.1141379 | 0.1140105 | 0.1133123 | 0.1118447
578 | 0.08653296 | 0.08848643 | 0.0895552 | 0.09060562 | 0.09136061 | 0.09202195 | 0.09196565 | 0.09198693 | 0.09240287 | 0.09270949 | 0.09263346 | 0.09281855 | 0.09367278 | 0.09431044 | 0.09452602 | 0.09478595 | 0.09511317 | 0.09526101 | 0.09519442 | 0.09586278 | 0.09722633 | 0.09771981 | 0.0975628 | 0.09728901 | 0.09694677 | 0.09740583 | 0.09822707 | 0.09832315 | 0.09817362 | 0.09850359 | 0.09894955 | 0.09913436 | 0.09927789 | 0.09931874 | 0.09935087 | 0.09943741 | 0.09954601 | 0.1001808 | 0.1007783 | 0.1010281 | 0.101284 | 0.1015731 | 0.1017132 | 0.101303 | 0.1012086 | 0.1019617 | 0.1024581 | 0.1024323 | 0.102455 | 0.1025541 | 0.1026201 | 0.102645 | 0.1029969 | 0.1036698 | 0.1039689 | 0.1039774 | 0.1040732 | 0.1042222 | 0.1044486 | 0.1047114 | 0.1051285 | 0.1056007 | 0.1053373 | 0.1048854 | 0.1049363 | 0.1050731 | 0.1059254 | 0.1068465 | 0.1066226 | 0.1063746 | 0.1064779 | 0.1065797 | 0.1066671 | 0.1067331 | 0.1066735 | 0.1067444 | 0.107325 | 0.1077593 | 0.1077823 | 0.1078631 | 0.1080664 | 0.1082197 | 0.1082909 | 0.1082613 | 0.1081007 | 0.1081088 | 0.1082888 | 0.1081923 | 0.1078727 | 0.1083292 | 0.1092785 | 0.1092678 | 0.108784 | 0.1093626 | 0.1103381 | 0.1105732 | 0.1106075 | 0.1105643 | 0.1105068 | 0.1103075 | 0.1100929 | 0.1103142 | 0.1105604 | 0.1111154 | 0.1116579 | 0.1120518 | 0.1123267 | 0.1118457 | 0.111439 | 0.1113407 | 0.1114353 | 0.1121028 | 0.1126077 | 0.1127521 | 0.112881 | 0.1129832 | 0.1123294 | 0.1106569
579 | 0.08557546 | 0.0884455 | 0.08929533 | 0.09011017 | 0.09036435 | 0.09063369 | 0.09101915 | 0.09135045 | 0.09140617 | 0.09151773 | 0.09182475 | 0.09214793 | 0.09251249 | 0.09295987 | 0.09356864 | 0.09391641 | 0.09386807 | 0.09407756 | 0.09459526 | 0.09499252 | 0.09527586 | 0.09559946 | 0.09595317 | 0.09601111 | 0.09589563 | 0.09605102 | 0.09632884 | 0.09672294 | 0.09715643 | 0.09733861 | 0.09746 | 0.09761788 | 0.09778153 | 0.09817208 | 0.09858189 | 0.09880039 | 0.09902224 | 0.09942644 | 0.09976769 | 0.09952028 | 0.099376 | 0.09979479 | 0.100237 | 0.1007656 | 0.1011116 | 0.1009674 | 0.100952 | 0.1011986 | 0.1014271 | 0.101627 | 0.1018651 | 0.1021506 | 0.1023485 | 0.1024604 | 0.1027486 | 0.1031738 | 0.103266 | 0.1031551 | 0.1031005 | 0.1030726 | 0.1036412 | 0.1044225 | 0.1044132 | 0.1042012 | 0.1042764 | 0.1044008 | 0.1049916 | 0.1056272 | 0.1056063 | 0.1055543 | 0.1051232 | 0.104775 | 0.1052965 | 0.1057848 | 0.1060772 | 0.1063353 | 0.1064591 | 0.1065528 | 0.1065615 | 0.1065959 | 0.1066848 | 0.1067881 | 0.1069152 | 0.1072862 | 0.1079742 | 0.1082374 | 0.1080671 | 0.1078561 | 0.1076122 | 0.1077877 | 0.1082295 | 0.1083892 | 0.10841 | 0.1086216 | 0.1089044 | 0.1090602 | 0.1091814 | 0.1092857 | 0.1093868 | 0.1092439 | 0.1090748 | 0.1092549 | 0.1094556 | 0.1099362 | 0.1104157 | 0.1108833 | 0.1112396 | 0.110889 | 0.1106464 | 0.1108524 | 0.1110078 | 0.111013 | 0.1110085 | 0.1109825 | 0.1111724 | 0.1117312 | 0.1113295 | 0.1096335
580 | 0.08487505 | 0.08702449 | 0.08801291 | 0.08894548 | 0.08896785 | 0.08908284 | 0.0899074 | 0.09064533 | 0.09094245 | 0.09127716 | 0.09174349 | 0.09209446 | 0.09214983 | 0.09218452 | 0.09217892 | 0.09235164 | 0.092795 | 0.09309949 | 0.09323798 | 0.09369279 | 0.0944468 | 0.0948235 | 0.0949181 | 0.09502302 | 0.095134 | 0.09550789 | 0.09600064 | 0.09630581 | 0.09654746 | 0.09696815 | 0.09743216 | 0.09732171 | 0.09712045 | 0.09765559 | 0.0982532 | 0.09782853 | 0.09741283 | 0.09774645 | 0.09811187 | 0.09877478 | 0.09933106 | 0.09930515 | 0.09939583 | 0.09991701 | 0.1001118 | 0.09943046 | 0.09935552 | 0.100514 | 0.1012023 | 0.101149 | 0.1010555 | 0.1009119 | 0.1011906 | 0.101884 | 0.1018909 | 0.1013645 | 0.1016971 | 0.1025539 | 0.1027005 | 0.1025119 | 0.1027699 | 0.1031869 | 0.1033844 | 0.1035255 | 0.1039688 | 0.1044637 | 0.1041415 | 0.1037408 | 0.1036953 | 0.1036662 | 0.1038274 | 0.1040333 | 0.1047071 | 0.1052593 | 0.1050962 | 0.1050885 | 0.1056882 | 0.1061328 | 0.1061412 | 0.1061249 | 0.1060562 | 0.1061127 | 0.1063746 | 0.1065786 | 0.1067072 | 0.1068589 | 0.107034 | 0.1070727 | 0.1070013 | 0.106984 | 0.1070009 | 0.1073041 | 0.1077483 | 0.1078887 | 0.1079155 | 0.1076748 | 0.1073614 | 0.1079074 | 0.1086114 | 0.1084997 | 0.1083004 | 0.1087823 | 0.1092814 | 0.1091969 | 0.1091565 | 0.109636 | 0.1100043 | 0.1096655 | 0.109499 | 0.1100486 | 0.1103253 | 0.1097919 | 0.1095496 | 0.1099517 | 0.1105665 | 0.1115446 | 0.111191 | 0.1090429
581 | 0.0841455 | 0.08707513 | 0.08729575 | 0.08754672 | 0.08831705 | 0.08902475 | 0.08925256 | 0.08952682 | 0.09003744 | 0.09039576 | 0.090221 | 0.09027179 | 0.09090057 | 0.09146166 | 0.09189085 | 0.092283 | 0.09261893 | 0.09284427 | 0.09293742 | 0.09313625 | 0.09343504 | 0.09383334 | 0.09430603 | 0.09465904 | 0.09494188 | 0.09498438 | 0.09491826 | 0.09517262 | 0.09553553 | 0.09557323 | 0.09553227 | 0.09592646 | 0.09638944 | 0.09666413 | 0.09692285 | 0.09754127 | 0.09813152 | 0.09783024 | 0.09759945 | 0.09802784 | 0.09841141 | 0.09855023 | 0.09866319 | 0.0986806 | 0.09871706 | 0.09880465 | 0.09895575 | 0.09923602 | 0.0997308 | 0.1005638 | 0.1008422 | 0.1004323 | 0.1001428 | 0.09997138 | 0.1000159 | 0.1002281 | 0.1007158 | 0.1013717 | 0.1017513 | 0.1020007 | 0.1021271 | 0.1022097 | 0.1018555 | 0.1013893 | 0.1019531 | 0.1026926 | 0.1032629 | 0.1038169 | 0.1037104 | 0.1035934 | 0.1037895 | 0.103981 | 0.1041244 | 0.104243 | 0.104215 | 0.1042434 | 0.1044918 | 0.1046657 | 0.1046301 | 0.104735 | 0.1051369 | 0.1052415 | 0.1048575 | 0.1050183 | 0.1058866 | 0.1061367 | 0.1057563 | 0.105736 | 0.1060063 | 0.106232 | 0.1064292 | 0.1064777 | 0.1064527 | 0.1066658 | 0.1069677 | 0.1073592 | 0.1077749 | 0.1077824 | 0.1077148 | 0.107738 | 0.107771 | 0.1077694 | 0.1077726 | 0.1080862 | 0.1084029 | 0.1087576 | 0.1091225 | 0.1095531 | 0.1098313 | 0.1094768 | 0.1093043 | 0.1096719 | 0.1098578 | 0.1096413 | 0.1096542 | 0.1100597 | 0.1095941 | 0.1079547
582 | 0.08333999 | 0.0862839 | 0.08684821 | 0.08738559 | 0.08749742 | 0.08765484 | 0.08816156 | 0.08862721 | 0.08888396 | 0.08913359 | 0.08935834 | 0.08963749 | 0.09005605 | 0.09049459 | 0.09097206 | 0.09127241 | 0.09130398 | 0.09155048 | 0.09205392 | 0.09241777 | 0.09264958 | 0.09280486 | 0.09290294 | 0.09302814 | 0.09316925 | 0.09373988 | 0.09450466 | 0.09480996 | 0.09495962 | 0.09510588 | 0.0952513 | 0.0953871 | 0.09552137 | 0.09592101 | 0.09634316 | 0.09635768 | 0.09637093 | 0.09656144 | 0.0967643 | 0.09708256 | 0.097411 | 0.09779496 | 0.09809065 | 0.09806043 | 0.09808382 | 0.09825108 | 0.09832337 | 0.09820247 | 0.09817386 | 0.09829077 | 0.09856086 | 0.09902105 | 0.09940081 | 0.09970158 | 0.1000453 | 0.1004224 | 0.1002927 | 0.09985372 | 0.09995837 | 0.1003195 | 0.1008111 | 0.1013492 | 0.1010542 | 0.1005456 | 0.1010429 | 0.1017119 | 0.1019197 | 0.1020832 | 0.1021828 | 0.1022955 | 0.1029121 | 0.1034594 | 0.1032818 | 0.1031581 | 0.1033515 | 0.1035479 | 0.1037561 | 0.1038639 | 0.103689 | 0.1035191 | 0.1033597 | 0.1035138 | 0.1041829 | 0.1044715 | 0.1042658 | 0.1044608 | 0.1050645 | 0.1051735 | 0.1048834 | 0.1049668 | 0.1052875 | 0.1057065 | 0.1061739 | 0.1060538 | 0.1057142 | 0.1059287 | 0.1062935 | 0.1064714 | 0.106615 | 0.1069073 | 0.1072155 | 0.1069985 | 0.1067766 | 0.1074164 | 0.1080007 | 0.1079282 | 0.1078673 | 0.1078805 | 0.1079761 | 0.1084144 | 0.1087569 | 0.1088147 | 0.1088061 | 0.1086505 | 0.1085959 | 0.1087142 | 0.1081883 | 0.1067943
583 | 0.08257667 | 0.0853156 | 0.08560873 | 0.08593242 | 0.08677691 | 0.08755706 | 0.08784421 | 0.08809555 | 0.08816465 | 0.08839947 | 0.08921437 | 0.08977606 | 0.08968891 | 0.0897937 | 0.09027261 | 0.09066642 | 0.09093108 | 0.09103646 | 0.09095146 | 0.09132441 | 0.09213054 | 0.09250853 | 0.09256641 | 0.09280523 | 0.09315014 | 0.09325571 | 0.0932531 | 0.09381292 | 0.09456324 | 0.09479501 | 0.09490132 | 0.09505359 | 0.09521312 | 0.09507647 | 0.0949147 | 0.0955521 | 0.09617988 | 0.09615651 | 0.09614562 | 0.09625139 | 0.09640614 | 0.09682835 | 0.09721623 | 0.09747739 | 0.09762404 | 0.09746329 | 0.09742887 | 0.09765141 | 0.09796975 | 0.09843914 | 0.09858792 | 0.09833878 | 0.09823722 | 0.09828056 | 0.09858365 | 0.0990886 | 0.09935722 | 0.09948168 | 0.0995986 | 0.09971197 | 0.1000628 | 0.1004983 | 0.1004211 | 0.1002125 | 0.1006474 | 0.1011922 | 0.1011141 | 0.100976 | 0.1013295 | 0.1016941 | 0.1019326 | 0.1021558 | 0.1022195 | 0.1022839 | 0.1023515 | 0.1024457 | 0.102644 | 0.1027916 | 0.1027968 | 0.1029664 | 0.1034841 | 0.1037161 | 0.1034788 | 0.1035679 | 0.1040812 | 0.1041502 | 0.1037664 | 0.1037912 | 0.1041456 | 0.1043179 | 0.1043746 | 0.1044553 | 0.104548 | 0.1052108 | 0.1060865 | 0.1060191 | 0.1056959 | 0.1056996 | 0.1057635 | 0.1055374 | 0.1052801 | 0.1059029 | 0.1065493 | 0.1065054 | 0.1064872 | 0.1067727 | 0.1069817 | 0.1067043 | 0.1066558 | 0.1075579 | 0.1082724 | 0.1084301 | 0.1085051 | 0.1083969 | 0.1083352 | 0.1083529 | 0.107685 | 0.1060932
584 | 0.08202437 | 0.0847063 | 0.08515435 | 0.08559198 | 0.08587463 | 0.08618381 | 0.0866962 | 0.08717139 | 0.08745729 | 0.08773361 | 0.08797642 | 0.08823235 | 0.08852194 | 0.08888865 | 0.08940569 | 0.08964866 | 0.08947571 | 0.08967882 | 0.09033147 | 0.09089937 | 0.0913871 | 0.09172711 | 0.09195666 | 0.09207439 | 0.09212656 | 0.09230335 | 0.09253646 | 0.09279256 | 0.09305646 | 0.09321968 | 0.09335855 | 0.09373918 | 0.09415803 | 0.09472377 | 0.09530196 | 0.09531197 | 0.09530536 | 0.09517285 | 0.09508053 | 0.09536401 | 0.09565729 | 0.09600411 | 0.09632519 | 0.09655123 | 0.09672962 | 0.09678009 | 0.09684747 | 0.09694925 | 0.09713946 | 0.09746911 | 0.09774143 | 0.0979426 | 0.09803089 | 0.09800836 | 0.09818453 | 0.09851512 | 0.09880956 | 0.09908195 | 0.09905098 | 0.09887684 | 0.09927785 | 0.09988378 | 0.09985216 | 0.09965704 | 0.09963538 | 0.09964333 | 0.1003511 | 0.1011261 | 0.1011828 | 0.1012042 | 0.1007681 | 0.1003978 | 0.1007181 | 0.1010585 | 0.1015166 | 0.1019172 | 0.1020934 | 0.1021962 | 0.1020923 | 0.1021482 | 0.1025423 | 0.1027432 | 0.102627 | 0.1026364 | 0.1028091 | 0.1030238 | 0.1032813 | 0.1035016 | 0.1036919 | 0.1038718 | 0.104045 | 0.1040947 | 0.1040836 | 0.1040012 | 0.1038922 | 0.104256 | 0.1047481 | 0.1048224 | 0.1048199 | 0.1048701 | 0.104926 | 0.1050141 | 0.1051112 | 0.1055785 | 0.1060322 | 0.1063233 | 0.1065735 | 0.1065635 | 0.1065766 | 0.1066856 | 0.1068105 | 0.1069823 | 0.1070014 | 0.106682 | 0.1067012 | 0.1072998 | 0.1069287 | 0.1052512
585 | 0.08110017 | 0.08431195 | 0.08458606 | 0.0848718 | 0.08537062 | 0.08586466 | 0.08632212 | 0.0866787 | 0.08652201 | 0.08656594 | 0.08731205 | 0.08793487 | 0.08824177 | 0.08851015 | 0.08870346 | 0.08882142 | 0.08882504 | 0.08901917 | 0.08944104 | 0.08988327 | 0.09034476 | 0.09071569 | 0.0910189 | 0.09125425 | 0.09144981 | 0.0920184 | 0.09275561 | 0.09264835 | 0.09225509 | 0.09261472 | 0.09315651 | 0.09327123 | 0.09331845 | 0.09324423 | 0.0931597 | 0.09376384 | 0.09436586 | 0.09456155 | 0.09473165 | 0.09466241 | 0.09457915 | 0.09441932 | 0.09445205 | 0.0951958 | 0.09564307 | 0.09529441 | 0.09523754 | 0.09577416 | 0.09614942 | 0.09627029 | 0.09649579 | 0.09685115 | 0.09703256 | 0.09704318 | 0.09725473 | 0.09762243 | 0.09781087 | 0.09788995 | 0.09833057 | 0.0989418 | 0.09884023 | 0.09848468 | 0.09843464 | 0.09846294 | 0.09859442 | 0.09874351 | 0.09936632 | 0.1000347 | 0.09947103 | 0.09890819 | 0.09961774 | 0.1002719 | 0.1003454 | 0.1004374 | 0.1006387 | 0.1008722 | 0.1012314 | 0.1014425 | 0.1012369 | 0.1012064 | 0.1015462 | 0.1018719 | 0.1021746 | 0.1025808 | 0.1031215 | 0.1032269 | 0.1028885 | 0.1028706 | 0.1031112 | 0.1031101 | 0.1029554 | 0.1028231 | 0.1027018 | 0.1029956 | 0.1034444 | 0.1035467 | 0.1035549 | 0.103791 | 0.1040691 | 0.1041891 | 0.1042921 | 0.1045785 | 0.1048682 | 0.1049373 | 0.1049941 | 0.1049053 | 0.1048574 | 0.1050691 | 0.1053409 | 0.1058632 | 0.1061926 | 0.1059499 | 0.1058462 | 0.1060505 | 0.1061837 | 0.106195 | 0.1056243 | 0.1042694
586 | 0.08055851 | 0.0831384 | 0.08366574 | 0.08416931 | 0.08429702 | 0.08446788 | 0.0849693 | 0.08547225 | 0.08598298 | 0.08643042 | 0.08665635 | 0.08695926 | 0.08745941 | 0.08784495 | 0.08800715 | 0.08819542 | 0.08842326 | 0.08871484 | 0.08908261 | 0.08950084 | 0.0899668 | 0.09007199 | 0.08990745 | 0.09029907 | 0.09101677 | 0.09113222 | 0.09097546 | 0.09100176 | 0.09109005 | 0.09173007 | 0.09250356 | 0.0925012 | 0.0923762 | 0.09283641 | 0.09334628 | 0.09312318 | 0.09291573 | 0.09347687 | 0.09396677 | 0.09379043 | 0.09371208 | 0.09416869 | 0.094597 | 0.09492083 | 0.0951725 | 0.09523046 | 0.09522623 | 0.0950955 | 0.09520285 | 0.0956856 | 0.09602706 | 0.09619319 | 0.09633707 | 0.09645913 | 0.09643924 | 0.09630905 | 0.09642749 | 0.09669759 | 0.0971907 | 0.09778903 | 0.09804034 | 0.09816801 | 0.09812264 | 0.09803291 | 0.09803455 | 0.09805179 | 0.09856608 | 0.09912816 | 0.09907564 | 0.0990223 | 0.09956245 | 0.1000185 | 0.099593 | 0.09926786 | 0.09953302 | 0.09984837 | 0.1003598 | 0.1007744 | 0.1009167 | 0.1008803 | 0.1004654 | 0.1003611 | 0.100767 | 0.1010639 | 0.1012193 | 0.101645 | 0.1023465 | 0.102253 | 0.1015179 | 0.1015404 | 0.1020439 | 0.1021397 | 0.1020345 | 0.1024308 | 0.1030145 | 0.1029882 | 0.1027964 | 0.1031072 | 0.1035104 | 0.1038975 | 0.1042828 | 0.1043671 | 0.1044371 | 0.1044371 | 0.1044379 | 0.1044482 | 0.1044267 | 0.1042027 | 0.1041408 | 0.1047518 | 0.1051239 | 0.1047869 | 0.1048349 | 0.1057357 | 0.1061193 | 0.1056186 | 0.1047757 | 0.1034717
587 | 0.07951333 | 0.08275407 | 0.08299564 | 0.08325969 | 0.08391589 | 0.08449042 | 0.08443911 | 0.08450643 | 0.08517729 | 0.08569495 | 0.08567636 | 0.08581274 | 0.08634624 | 0.08690035 | 0.08749461 | 0.08775757 | 0.08751773 | 0.08747843 | 0.08767884 | 0.08802041 | 0.0884955 | 0.08897102 | 0.08944686 | 0.08979717 | 0.09007388 | 0.08994275 | 0.08962727 | 0.0901062 | 0.09085419 | 0.09122132 | 0.09149632 | 0.09164804 | 0.09178027 | 0.09206955 | 0.09237217 | 0.09265031 | 0.09291804 | 0.09293673 | 0.0929823 | 0.09327926 | 0.09350977 | 0.09337752 | 0.09332889 | 0.09358903 | 0.0938686 | 0.09420035 | 0.09441751 | 0.09440158 | 0.09457003 | 0.09502917 | 0.0950548 | 0.09454238 | 0.09459609 | 0.09520563 | 0.0955331 | 0.09564137 | 0.09594464 | 0.09636687 | 0.09636771 | 0.0961697 | 0.09655541 | 0.0971491 | 0.09713976 | 0.09697578 | 0.09725021 | 0.09759947 | 0.09814923 | 0.09871826 | 0.09861362 | 0.09849132 | 0.09845879 | 0.09841354 | 0.0982349 | 0.09813352 | 0.09848661 | 0.09877861 | 0.098832 | 0.0988869 | 0.09894605 | 0.09917032 | 0.09974403 | 0.1000321 | 0.09985091 | 0.09994575 | 0.1003991 | 0.1008186 | 0.1012037 | 0.1012347 | 0.1009798 | 0.1008198 | 0.1007199 | 0.1007501 | 0.1008443 | 0.1013337 | 0.1019708 | 0.1021249 | 0.1021479 | 0.1026572 | 0.1032559 | 0.1029882 | 0.1026274 | 0.1028523 | 0.1030966 | 0.103069 | 0.1030691 | 0.103395 | 0.1036312 | 0.1032971 | 0.1031127 | 0.1035504 | 0.1040354 | 0.1046605 | 0.1049035 | 0.1042999 | 0.104 | 0.1042197 | 0.1037644 | 0.1023997
588 | 0.07886593 | 0.08225017 | 0.08215348 | 0.08213443 | 0.0834185 | 0.08451819 | 0.08420504 | 0.08400816 | 0.08440285 | 0.08467875 | 0.08453884 | 0.08456367 | 0.08501066 | 0.0854886 | 0.08602686 | 0.08635597 | 0.08636765 | 0.08664836 | 0.08725068 | 0.08764234 | 0.08783473 | 0.08808281 | 0.08837253 | 0.08894635 | 0.08968674 | 0.0899148 | 0.08991128 | 0.0900147 | 0.09015434 | 0.09016496 | 0.09014438 | 0.09067394 | 0.09129047 | 0.09083763 | 0.09029407 | 0.0908107 | 0.09135498 | 0.09205032 | 0.09264287 | 0.09227403 | 0.09206965 | 0.09276319 | 0.09334104 | 0.09349171 | 0.09361738 | 0.09367595 | 0.09377679 | 0.09396359 | 0.09403405 | 0.09392108 | 0.09379084 | 0.09363916 | 0.0937588 | 0.0941448 | 0.0945039 | 0.0948421 | 0.09508394 | 0.09526701 | 0.09527787 | 0.09520747 | 0.09555441 | 0.09605005 | 0.09597874 | 0.09576205 | 0.09627035 | 0.09690239 | 0.09716258 | 0.09738702 | 0.09688652 | 0.09639146 | 0.09681128 | 0.09724148 | 0.09778055 | 0.09826698 | 0.09844383 | 0.09863367 | 0.09887426 | 0.09895111 | 0.09856744 | 0.09858767 | 0.09946267 | 0.09987176 | 0.09951548 | 0.09912117 | 0.09867748 | 0.09873294 | 0.09929742 | 0.09941683 | 0.09917705 | 0.09961053 | 0.1004716 | 0.1008006 | 0.1008674 | 0.1008724 | 0.1008543 | 0.1009218 | 0.1010124 | 0.1015051 | 0.1020717 | 0.1018713 | 0.1015885 | 0.1019209 | 0.1022729 | 0.10229 | 0.1022943 | 0.1021463 | 0.1020559 | 0.1023311 | 0.1026431 | 0.1031074 | 0.1034524 | 0.1034433 | 0.1035015 | 0.1037087 | 0.1036256 | 0.1030459 | 0.1023096 | 0.1013624
589 | 0.07828234 | 0.08103816 | 0.08139182 | 0.08174101 | 0.0820346 | 0.08236763 | 0.08300297 | 0.08357891 | 0.08385261 | 0.08410596 | 0.08428807 | 0.08455821 | 0.08505391 | 0.08540816 | 0.08548669 | 0.08567992 | 0.08604721 | 0.08649865 | 0.08705065 | 0.08739644 | 0.08754716 | 0.08765731 | 0.08773712 | 0.08821403 | 0.08892376 | 0.08892917 | 0.08861623 | 0.08877029 | 0.08908253 | 0.0894409 | 0.08981043 | 0.09008822 | 0.09035151 | 0.09078048 | 0.09122352 | 0.09109652 | 0.0909623 | 0.09093909 | 0.09094231 | 0.09119274 | 0.0914732 | 0.09191755 | 0.09228957 | 0.09239453 | 0.09242085 | 0.09223602 | 0.09233876 | 0.09302638 | 0.09336747 | 0.09316221 | 0.09317073 | 0.0934446 | 0.09364173 | 0.09376353 | 0.09381193 | 0.09380328 | 0.09416213 | 0.09474517 | 0.0945678 | 0.09403161 | 0.0944449 | 0.09519648 | 0.09531912 | 0.09528047 | 0.09535763 | 0.09545456 | 0.09549077 | 0.09552114 | 0.09600934 | 0.09649798 | 0.09653905 | 0.09660855 | 0.09697611 | 0.09729396 | 0.09731941 | 0.09745261 | 0.09800676 | 0.09844485 | 0.09855655 | 0.09858985 | 0.09845728 | 0.09832324 | 0.09818682 | 0.09840506 | 0.09908394 | 0.09930039 | 0.09904527 | 0.09931896 | 0.1000194 | 0.1000477 | 0.09964908 | 0.09963695 | 0.09981525 | 0.09988124 | 0.09990527 | 0.1001012 | 0.1003437 | 0.1003767 | 0.1003712 | 0.1008754 | 0.1014344 | 0.1010814 | 0.1007073 | 0.1012117 | 0.1017023 | 0.1020314 | 0.102305 | 0.1022259 | 0.1022318 | 0.1025903 | 0.1028869 | 0.1029994 | 0.1029173 | 0.1024041 | 0.1022389 | 0.1026688 | 0.1023274 | 0.1009467
590 | 0.07744364 | 0.08030405 | 0.08105217 | 0.08176866 | 0.08198036 | 0.08218606 | 0.08234589 | 0.08244681 | 0.08224801 | 0.08224203 | 0.08291095 | 0.08349749 | 0.08387294 | 0.08446637 | 0.08548462 | 0.08586374 | 0.0852729 | 0.08518044 | 0.08568376 | 0.08619113 | 0.08670233 | 0.08680539 | 0.08660329 | 0.08716825 | 0.08818291 | 0.08848159 | 0.08845665 | 0.0883919 | 0.08831369 | 0.08843067 | 0.08859488 | 0.0883144 | 0.08796362 | 0.08918651 | 0.09054291 | 0.09092751 | 0.09125131 | 0.09054662 | 0.0899745 | 0.09064221 | 0.0912506 | 0.09153513 | 0.09173411 | 0.09161714 | 0.09156395 | 0.09168197 | 0.09179332 | 0.09189112 | 0.09225057 | 0.09302256 | 0.09312312 | 0.09239033 | 0.09215905 | 0.09242011 | 0.09278658 | 0.09323497 | 0.09377477 | 0.09437034 | 0.09450955 | 0.0944334 | 0.09424794 | 0.09402354 | 0.09415631 | 0.09438068 | 0.0949222 | 0.09551785 | 0.09584486 | 0.09614605 | 0.09609064 | 0.09603135 | 0.09620247 | 0.0963636 | 0.09642005 | 0.09646482 | 0.09644089 | 0.09658529 | 0.09738727 | 0.0978665 | 0.09743801 | 0.09723202 | 0.09749688 | 0.09766495 | 0.09767405 | 0.09811076 | 0.09910288 | 0.09931374 | 0.0987279 | 0.09850027 | 0.09856173 | 0.09864125 | 0.09873225 | 0.09871068 | 0.09863365 | 0.09872044 | 0.09886844 | 0.09929263 | 0.09979173 | 0.1002831 | 0.100773 | 0.1007547 | 0.1006818 | 0.1004365 | 0.100197 | 0.1006064 | 0.1009543 | 0.1005746 | 0.1003227 | 0.1008826 | 0.1014317 | 0.1019358 | 0.1021771 | 0.1016384 | 0.1014675 | 0.1021112 | 0.1024069 | 0.1021075 | 0.1014044 | 0.1001573
591 | 0.07706329 | 0.07966361 | 0.08001443 | 0.08037801 | 0.08096814 | 0.08149209 | 0.08150895 | 0.08160457 | 0.08210087 | 0.08249196 | 0.08251478 | 0.08265403 | 0.08309163 | 0.08357732 | 0.08415677 | 0.08474434 | 0.08534425 | 0.08570621 | 0.08578373 | 0.08587402 | 0.08597639 | 0.08608169 | 0.08618916 | 0.08649681 | 0.08692183 | 0.08752655 | 0.08821251 | 0.08825162 | 0.08807165 | 0.08802868 | 0.08801885 | 0.08829433 | 0.08861492 | 0.08873961 | 0.08884769 | 0.08901458 | 0.0891844 | 0.08939789 | 0.08960115 | 0.08970883 | 0.08988647 | 0.09044609 | 0.09091122 | 0.09102743 | 0.09103064 | 0.09073052 | 0.09083546 | 0.09176431 | 0.09233031 | 0.0923242 | 0.09240929 | 0.09260756 | 0.09264401 | 0.09252158 | 0.09281183 | 0.09342279 | 0.09351719 | 0.09329647 | 0.09370496 | 0.09441037 | 0.09435486 | 0.09402822 | 0.09390909 | 0.09384317 | 0.09420693 | 0.09464403 | 0.09469516 | 0.09470919 | 0.09479433 | 0.09488941 | 0.09524567 | 0.095583 | 0.09572199 | 0.09587469 | 0.096108 | 0.09638022 | 0.09680446 | 0.09705675 | 0.09682546 | 0.09675678 | 0.09703223 | 0.09714936 | 0.09700643 | 0.09699431 | 0.09715211 | 0.09730067 | 0.09743982 | 0.0976206 | 0.09783499 | 0.09821634 | 0.09870373 | 0.09865971 | 0.09835382 | 0.09836223 | 0.09848806 | 0.09875174 | 0.09905282 | 0.09917567 | 0.09926576 | 0.0994167 | 0.09957417 | 0.09954196 | 0.09950767 | 0.09976868 | 0.1000509 | 0.1005834 | 0.101013 | 0.1007887 | 0.1006361 | 0.1007814 | 0.1009553 | 0.1012143 | 0.1013395 | 0.101168 | 0.1012409 | 0.1017317 | 0.1013088 | 0.09965487
592 | 0.07638133 | 0.0794711 | 0.07975409 | 0.08004788 | 0.08054021 | 0.08102743 | 0.08147548 | 0.08182076 | 0.08164314 | 0.08156119 | 0.08181408 | 0.08208027 | 0.0823805 | 0.0827036 | 0.08307128 | 0.08339562 | 0.08365418 | 0.0840586 | 0.08463737 | 0.08517354 | 0.0856694 | 0.08574045 | 0.0854939 | 0.08588745 | 0.08665629 | 0.08693431 | 0.08699048 | 0.08698786 | 0.08696532 | 0.08699408 | 0.08703525 | 0.08737495 | 0.08776184 | 0.08792901 | 0.08807754 | 0.08892028 | 0.08972872 | 0.08932026 | 0.08898837 | 0.08937261 | 0.0897297 | 0.08993855 | 0.0902642 | 0.09102117 | 0.09142466 | 0.0908792 | 0.09057328 | 0.09075455 | 0.09110333 | 0.09171621 | 0.09204815 | 0.0920314 | 0.09191357 | 0.0916965 | 0.09171919 | 0.0919282 | 0.09229488 | 0.09275775 | 0.09297831 | 0.09308454 | 0.09321344 | 0.09335042 | 0.0933617 | 0.09334073 | 0.09361805 | 0.09394629 | 0.09423032 | 0.09451011 | 0.09485828 | 0.09518677 | 0.09478729 | 0.09445767 | 0.09486026 | 0.09523302 | 0.09543029 | 0.09562454 | 0.09580702 | 0.09601952 | 0.09631646 | 0.09645935 | 0.09627627 | 0.09622377 | 0.0963858 | 0.09660975 | 0.09691412 | 0.09714268 | 0.09729391 | 0.09753561 | 0.09785032 | 0.09793707 | 0.09787906 | 0.09788373 | 0.09791929 | 0.09804963 | 0.09821537 | 0.09817854 | 0.09808675 | 0.0980855 | 0.09810089 | 0.0983058 | 0.09853108 | 0.0986648 | 0.09879299 | 0.09884185 | 0.09891927 | 0.09933424 | 0.0996413 | 0.09926286 | 0.0991201 | 0.09995653 | 0.1006168 | 0.1007542 | 0.1007736 | 0.1005314 | 0.1005773 | 0.101116 | 0.1006946 | 0.09897938
593 | 0.07578097 | 0.0776757 | 0.07839271 | 0.07908657 | 0.0794083 | 0.07974622 | 0.0802083 | 0.08065375 | 0.08101459 | 0.08131915 | 0.08142666 | 0.0816158 | 0.08201412 | 0.08240312 | 0.08277396 | 0.08311157 | 0.08339876 | 0.08365821 | 0.08388449 | 0.08417831 | 0.08453602 | 0.0845833 | 0.08439848 | 0.08458795 | 0.08499686 | 0.0853708 | 0.08572892 | 0.08592493 | 0.08606603 | 0.08639172 | 0.08676206 | 0.08671876 | 0.08661007 | 0.08738037 | 0.08822524 | 0.08801853 | 0.08782151 | 0.0884069 | 0.08895134 | 0.08911277 | 0.0892953 | 0.08959308 | 0.08978829 | 0.08960477 | 0.08951935 | 0.0896973 | 0.08975517 | 0.08956879 | 0.08965659 | 0.09017668 | 0.09053975 | 0.09070793 | 0.090948 | 0.09125863 | 0.09136411 | 0.09131016 | 0.09165971 | 0.0922554 | 0.09262607 | 0.09289055 | 0.09274406 | 0.09245114 | 0.09226011 | 0.09209521 | 0.09239364 | 0.09277115 | 0.0930789 | 0.09337994 | 0.09396452 | 0.09453295 | 0.09427409 | 0.09409436 | 0.09474395 | 0.09519225 | 0.09445651 | 0.09400624 | 0.09467127 | 0.09509881 | 0.09485846 | 0.09481984 | 0.09520812 | 0.09554334 | 0.09579139 | 0.09595071 | 0.0959948 | 0.09617759 | 0.09650183 | 0.09669125 | 0.09677189 | 0.09686669 | 0.09697048 | 0.09702754 | 0.09706157 | 0.09724069 | 0.09747402 | 0.09720331 | 0.09679586 | 0.09755365 | 0.09852568 | 0.09822808 | 0.09779409 | 0.09854867 | 0.09933112 | 0.09898978 | 0.0986997 | 0.09901542 | 0.09929182 | 0.09931842 | 0.09930355 | 0.09911637 | 0.09909022 | 0.09954204 | 0.09994271 | 0.1002301 | 0.1003647 | 0.1002381 | 0.09956031 | 0.09813991
594 | 0.07495734 | 0.07761179 | 0.07829919 | 0.07894919 | 0.07899856 | 0.07911908 | 0.07978479 | 0.08031848 | 0.08018047 | 0.08013384 | 0.08040705 | 0.08068911 | 0.08099386 | 0.08137583 | 0.08190831 | 0.0821592 | 0.08198275 | 0.08228796 | 0.08316894 | 0.08356854 | 0.0835128 | 0.08355112 | 0.08365975 | 0.08409401 | 0.08471917 | 0.08499272 | 0.08510733 | 0.08537394 | 0.08569204 | 0.08570162 | 0.08563655 | 0.08596754 | 0.08636113 | 0.08646719 | 0.08654885 | 0.08687241 | 0.08719872 | 0.0874701 | 0.08774358 | 0.08803677 | 0.0883225 | 0.0885675 | 0.08877497 | 0.08884389 | 0.08885818 | 0.08872579 | 0.08882659 | 0.08940171 | 0.08969471 | 0.08954291 | 0.08971759 | 0.09029749 | 0.09064693 | 0.09077012 | 0.09086727 | 0.09094419 | 0.09122358 | 0.09162648 | 0.09131021 | 0.09065457 | 0.09072121 | 0.09104521 | 0.09117763 | 0.09126093 | 0.09165244 | 0.09209656 | 0.09241241 | 0.09271593 | 0.09260705 | 0.09249899 | 0.09283469 | 0.09314002 | 0.09312689 | 0.0931813 | 0.09363299 | 0.09400281 | 0.09405278 | 0.09419157 | 0.0945802 | 0.09484925 | 0.09486524 | 0.09472792 | 0.09433876 | 0.09435209 | 0.09488819 | 0.09518982 | 0.09525233 | 0.09536107 | 0.09550711 | 0.09570466 | 0.09593492 | 0.09614374 | 0.09634199 | 0.09665685 | 0.09701528 | 0.09695806 | 0.09678807 | 0.09725879 | 0.0978473 | 0.09789107 | 0.09787633 | 0.09766131 | 0.09745274 | 0.09797967 | 0.09848166 | 0.09868866 | 0.09880802 | 0.09837062 | 0.09809296 | 0.09847901 | 0.09883083 | 0.09908109 | 0.0993193 | 0.09953084 | 0.09961415 | 0.09947817 | 0.09879248 | 0.09736609
595 | 0.07455157 | 0.07705901 | 0.07776895 | 0.07845333 | 0.07873026 | 0.07899839 | 0.07919904 | 0.07937645 | 0.07943558 | 0.07963829 | 0.08034358 | 0.08086343 | 0.08090814 | 0.08110295 | 0.08159033 | 0.08183178 | 0.08170001 | 0.08188032 | 0.08243371 | 0.08280944 | 0.08301714 | 0.08335493 | 0.08378997 | 0.08395146 | 0.08395257 | 0.08433717 | 0.08489511 | 0.08519341 | 0.08540378 | 0.08537604 | 0.08529071 | 0.08562171 | 0.08601853 | 0.08616223 | 0.08628445 | 0.08652934 | 0.08678067 | 0.08713062 | 0.0874373 | 0.08733923 | 0.08728682 | 0.08748373 | 0.08769344 | 0.08795041 | 0.08808856 | 0.08790769 | 0.08793151 | 0.08837166 | 0.08868325 | 0.08879216 | 0.08912539 | 0.08973705 | 0.09003862 | 0.09003577 | 0.08994791 | 0.08979399 | 0.09009475 | 0.09067288 | 0.09080011 | 0.09071456 | 0.09089775 | 0.0911767 | 0.09128616 | 0.09135216 | 0.09143642 | 0.0915238 | 0.09165124 | 0.09178253 | 0.09206618 | 0.09234021 | 0.0921384 | 0.09198075 | 0.09228588 | 0.09264934 | 0.0933559 | 0.09388533 | 0.09372276 | 0.09356231 | 0.09340779 | 0.09339185 | 0.09366915 | 0.09388589 | 0.09400314 | 0.09438721 | 0.09511784 | 0.09547795 | 0.09546021 | 0.09513617 | 0.09456496 | 0.09474051 | 0.0953903 | 0.09571266 | 0.09587367 | 0.09604448 | 0.09621894 | 0.09606189 | 0.0958149 | 0.09598824 | 0.09623886 | 0.09644459 | 0.0966455 | 0.09667353 | 0.09669787 | 0.09690321 | 0.0971137 | 0.09738506 | 0.09765888 | 0.09794839 | 0.09820835 | 0.09834552 | 0.09842872 | 0.09835171 | 0.09840308 | 0.09873886 | 0.09881534 | 0.0984484 | 0.09771565 | 0.09649
596 | 0.07365126 | 0.07638868 | 0.07674085 | 0.07710645 | 0.0777105 | 0.07827132 | 0.07850081 | 0.07869861 | 0.07873522 | 0.07889416 | 0.07948132 | 0.0800089 | 0.08038385 | 0.08069991 | 0.08090124 | 0.08107691 | 0.08121364 | 0.08150155 | 0.08197019 | 0.0821505 | 0.08205809 | 0.08205997 | 0.08213234 | 0.08250078 | 0.0830428 | 0.0834775 | 0.08386368 | 0.08419986 | 0.08451909 | 0.08478096 | 0.08502895 | 0.08481792 | 0.08453433 | 0.08514335 | 0.0858281 | 0.08592608 | 0.08602217 | 0.08637119 | 0.08669875 | 0.08682561 | 0.08697096 | 0.0872173 | 0.08736165 | 0.08712938 | 0.08710839 | 0.08765461 | 0.08800834 | 0.08797057 | 0.08783811 | 0.08755635 | 0.08764898 | 0.08820628 | 0.08871689 | 0.08918166 | 0.08953377 | 0.08979833 | 0.08969359 | 0.08936354 | 0.08937671 | 0.08955183 | 0.08984521 | 0.09018072 | 0.09043882 | 0.09067705 | 0.0907214 | 0.09073265 | 0.0909861 | 0.09126282 | 0.09133383 | 0.09140699 | 0.09176022 | 0.09207608 | 0.09200027 | 0.09194833 | 0.09203675 | 0.09218338 | 0.09255742 | 0.09278057 | 0.09257935 | 0.09257186 | 0.09297436 | 0.09321622 | 0.09319419 | 0.09330037 | 0.09357309 | 0.09373835 | 0.093794 | 0.09392188 | 0.09410804 | 0.09434773 | 0.0946214 | 0.09449047 | 0.09416017 | 0.09454511 | 0.09519729 | 0.09535779 | 0.09538489 | 0.09510568 | 0.09477015 | 0.09495502 | 0.09519578 | 0.09577515 | 0.09635595 | 0.09629711 | 0.09624042 | 0.09620918 | 0.09625842 | 0.09681905 | 0.09722818 | 0.09700787 | 0.09685574 | 0.09690596 | 0.0969802 | 0.09710765 | 0.09728558 | 0.09754979 | 0.09707613 | 0.09560824
597 | 0.07298373 | 0.07567191 | 0.07578984 | 0.07595937 | 0.07699695 | 0.07790216 | 0.0777932 | 0.07781285 | 0.07848687 | 0.07907407 | 0.07935736 | 0.07963055 | 0.07987785 | 0.08002455 | 0.07997517 | 0.08012035 | 0.08056077 | 0.0809239 | 0.08119466 | 0.0814481 | 0.08168515 | 0.0820556 | 0.08252578 | 0.0826308 | 0.08252174 | 0.08265417 | 0.08289576 | 0.08339603 | 0.08398392 | 0.08403946 | 0.08396621 | 0.0842285 | 0.08454384 | 0.08495604 | 0.08537646 | 0.08565686 | 0.0858995 | 0.08526589 | 0.08474997 | 0.08533465 | 0.08582314 | 0.08578638 | 0.08595782 | 0.08689807 | 0.08749116 | 0.08715223 | 0.08703404 | 0.08736484 | 0.08763056 | 0.08779365 | 0.08781594 | 0.08766345 | 0.08793053 | 0.08860952 | 0.08899028 | 0.08913927 | 0.08937312 | 0.08965874 | 0.0898156 | 0.08991172 | 0.08981511 | 0.08964984 | 0.09012204 | 0.09075772 | 0.09078474 | 0.09070788 | 0.09057712 | 0.09044118 | 0.09054754 | 0.09066579 | 0.09093748 | 0.09121125 | 0.09150673 | 0.09176799 | 0.09182806 | 0.09183743 | 0.09164875 | 0.09154723 | 0.09169086 | 0.09185455 | 0.09206074 | 0.09237318 | 0.09286017 | 0.09319733 | 0.09333989 | 0.09352119 | 0.093742 | 0.09419347 | 0.09483107 | 0.09484056 | 0.09445117 | 0.0943631 | 0.09442351 | 0.09453727 | 0.09467096 | 0.09474105 | 0.09479388 | 0.09469998 | 0.09457911 | 0.09494047 | 0.09535364 | 0.09552438 | 0.09568924 | 0.09607336 | 0.09639872 | 0.09602955 | 0.09572463 | 0.09582778 | 0.09598004 | 0.09633633 | 0.09677012 | 0.09743393 | 0.0978378 | 0.09766577 | 0.09753712 | 0.09748265 | 0.09682332 | 0.09534899
598 | 0.07239349 | 0.07462017 | 0.07522007 | 0.07580101 | 0.07608196 | 0.0763673 | 0.07668618 | 0.07700976 | 0.07735726 | 0.07768435 | 0.07794005 | 0.07825745 | 0.07873292 | 0.07918648 | 0.07959732 | 0.07980212 | 0.0796942 | 0.07973861 | 0.07996508 | 0.08022529 | 0.08051741 | 0.08089306 | 0.08133117 | 0.08164405 | 0.08188351 | 0.08197866 | 0.0820086 | 0.08217146 | 0.08237934 | 0.08283386 | 0.08334803 | 0.08364381 | 0.08390507 | 0.08407244 | 0.08423185 | 0.08423531 | 0.08424409 | 0.08446626 | 0.0847149 | 0.08521119 | 0.08563725 | 0.08567994 | 0.08577189 | 0.08604571 | 0.08624706 | 0.08625386 | 0.08634313 | 0.08660014 | 0.08680458 | 0.08692618 | 0.08702321 | 0.08708976 | 0.08729253 | 0.08762904 | 0.08790816 | 0.08814269 | 0.08831641 | 0.08845304 | 0.08863472 | 0.08883767 | 0.08885918 | 0.08881604 | 0.08914737 | 0.08957474 | 0.08965549 | 0.08967708 | 0.08990271 | 0.09014796 | 0.09030878 | 0.09046254 | 0.09046504 | 0.09047669 | 0.09058419 | 0.0907003 | 0.09086706 | 0.09100823 | 0.09104943 | 0.09121951 | 0.09175205 | 0.0920434 | 0.09182433 | 0.0919059 | 0.09248132 | 0.0928252 | 0.09286832 | 0.09276485 | 0.09251189 | 0.09256317 | 0.09285997 | 0.09296594 | 0.09295073 | 0.09304904 | 0.0932033 | 0.09337702 | 0.09355801 | 0.09383445 | 0.09413679 | 0.0944507 | 0.09476673 | 0.09474974 | 0.09469697 | 0.09460255 | 0.09451992 | 0.09510192 | 0.0956051 | 0.09517652 | 0.09483254 | 0.09502598 | 0.09524854 | 0.09559205 | 0.09581747 | 0.09569234 | 0.09563332 | 0.09572077 | 0.09580346 | 0.09587804 | 0.09542413 | 0.09425811
599 | 0.07175855 | 0.07439884 | 0.07487907 | 0.07537483 | 0.07614224 | 0.07684713 | 0.07707301 | 0.0772577 | 0.07723284 | 0.07731041 | 0.07774647 | 0.07815251 | 0.07848161 | 0.07882581 | 0.07919943 | 0.07947322 | 0.0795955 | 0.07957059 | 0.07936974 | 0.07946855 | 0.07985082 | 0.08022812 | 0.0806017 | 0.08097733 | 0.08135414 | 0.08165682 | 0.08192598 | 0.08214934 | 0.08235719 | 0.08213512 | 0.08180903 | 0.08238646 | 0.08310672 | 0.08360913 | 0.08409305 | 0.08391361 | 0.08374511 | 0.08419105 | 0.08463738 | 0.08508737 | 0.08544432 | 0.08529323 | 0.08523622 | 0.08552657 | 0.08571727 | 0.08564047 | 0.08571928 | 0.0861146 | 0.08628451 | 0.08609903 | 0.08622436 | 0.08673547 | 0.08726286 | 0.08780625 | 0.08747355 | 0.08646 | 0.08679923 | 0.08796373 | 0.08804163 | 0.0876068 | 0.08795583 | 0.08858417 | 0.08878706 | 0.08888085 | 0.08898101 | 0.08908226 | 0.08918594 | 0.08928986 | 0.08955485 | 0.08980175 | 0.08927998 | 0.0888503 | 0.08938587 | 0.08991042 | 0.09037014 | 0.09068335 | 0.09042414 | 0.09030804 | 0.0905944 | 0.09103109 | 0.09178592 | 0.09212916 | 0.09179626 | 0.0916757 | 0.09183094 | 0.09187841 | 0.09181597 | 0.09165105 | 0.09140345 | 0.09183198 | 0.0926899 | 0.09271713 | 0.09233503 | 0.09254099 | 0.09296667 | 0.09330545 | 0.09362067 | 0.09338049 | 0.09303821 | 0.0929229 | 0.09283198 | 0.09309121 | 0.09337742 | 0.09425199 | 0.09504153 | 0.09482605 | 0.09466673 | 0.09486417 | 0.09496937 | 0.09469133 | 0.09452912 | 0.09471077 | 0.09486062 | 0.09494004 | 0.09516535 | 0.09564011 | 0.09524301 | 0.09367114
600 | 0.07130522 | 0.07409716 | 0.074268 | 0.07447708 | 0.07533461 | 0.07609341 | 0.07609573 | 0.07612673 | 0.07630372 | 0.07653803 | 0.07697297 | 0.0773911 | 0.07776615 | 0.07812578 | 0.07845538 | 0.07856962 | 0.07835703 | 0.07844701 | 0.0788987 | 0.07924839 | 0.07950159 | 0.07991883 | 0.08045871 | 0.08072463 | 0.08082993 | 0.08097795 | 0.08114528 | 0.08154429 | 0.08202179 | 0.08214185 | 0.08217544 | 0.08218608 | 0.08219309 | 0.08269355 | 0.08323587 | 0.08359111 | 0.08392412 | 0.08379458 | 0.08369446 | 0.08386939 | 0.08409122 | 0.08456911 | 0.08491713 | 0.08478564 | 0.08474695 | 0.08495739 | 0.08508739 | 0.08505378 | 0.08533081 | 0.08609761 | 0.0863496 | 0.08596262 | 0.08584331 | 0.08598679 | 0.0862848 | 0.08670292 | 0.08704083 | 0.08732979 | 0.08756386 | 0.08777203 | 0.08758128 | 0.08724839 | 0.08719061 | 0.08720339 | 0.08771892 | 0.08832027 | 0.0883144 | 0.08825015 | 0.08896501 | 0.08967928 | 0.08958609 | 0.08951078 | 0.08962294 | 0.08974621 | 0.08993491 | 0.090053 | 0.08989527 | 0.08984666 | 0.09010495 | 0.09022675 | 0.09005968 | 0.09015188 | 0.09066999 | 0.09092839 | 0.09084947 | 0.09087463 | 0.09100594 | 0.09131434 | 0.09176568 | 0.09197294 | 0.09202522 | 0.09210831 | 0.09220658 | 0.09209777 | 0.09191159 | 0.09210485 | 0.09240106 | 0.09276787 | 0.09314765502 | 0.09309194 | 0.09298944 | 0.09314566 | 0.09331346 | 0.0935071 | 0.09369363 | 0.09379611 | 0.09393049 | 0.09426753 | 0.09453456 | 0.09451072 | 0.09453684 | 0.09471127 | 0.09492428 | 0.09522276 | 0.09542622 | 0.09546719 | 0.09480804 | 0.09320553
601 | 0.07065253 | 0.07323982 | 0.07382104 | 0.07437175 | 0.07443535 | 0.07447918 | 0.07437151 | 0.07440674 | 0.07516906 | 0.07591327 | 0.07659409 | 0.07710516 | 0.07718125 | 0.07747715 | 0.07820149 | 0.07852412 | 0.07823709 | 0.07815918 | 0.07833124 | 0.07867163 | 0.07917125 | 0.07965778 | 0.08013454 | 0.08039255 | 0.08052229 | 0.08051126 | 0.08043658 | 0.0805532 | 0.08073462 | 0.08116386 | 0.08165306 | 0.08181094 | 0.08191645 | 0.08219791 | 0.0824943 | 0.0827736 | 0.08303659 | 0.08289906 | 0.08279857 | 0.08304441 | 0.08334428 | 0.08393918 | 0.08439281 | 0.08432477 | 0.08407407 | 0.08333294 | 0.08319575 | 0.08428696 | 0.08493475 | 0.08488345 | 0.08509498 | 0.08563271 | 0.08569998 | 0.08530536 | 0.08544622 | 0.08600323 | 0.08659125 | 0.08719818 | 0.08733477 | 0.08724941 | 0.08720077 | 0.08716521 | 0.08685005 | 0.08646318 | 0.08687422 | 0.08742146 | 0.08768498 | 0.08792123 | 0.08788601 | 0.08786446 | 0.08857487 | 0.08923453 | 0.08936224 | 0.08940319 | 0.08893377 | 0.08874934 | 0.0896783 | 0.0903229 | 0.09016775 | 0.09012998 | 0.0903406 | 0.0904411 | 0.09036066 | 0.09046923 | 0.09082327 | 0.09091212 | 0.09073052 | 0.09091015 | 0.09138131 | 0.09135887 | 0.09102297 | 0.0909345 | 0.09096796 | 0.09136533 | 0.09189866 | 0.09220903 | 0.0924589 | 0.09238128 | 0.09224345 | 0.092063 | 0.09187797 | 0.0916607 | 0.09147019 | 0.09265837 | 0.0937659 | 0.09392012 | 0.09398313 | 0.09346668 | 0.09310234 | 0.09336998 | 0.09357094 | 0.09357397 | 0.09371885 | 0.094178 | 0.09459648 | 0.09494543 | 0.09441706 | 0.09270656
602 | 0.06998776 | 0.07267008 | 0.07303361 | 0.07341445 | 0.07409714 | 0.0747206 | 0.07489012 | 0.07509836 | 0.07550357 | 0.07590268 | 0.07628045 | 0.07658078 | 0.07668265 | 0.07684862 | 0.07713953 | 0.07731744 | 0.07732386 | 0.07740348 | 0.07757059 | 0.07778954 | 0.07805752 | 0.07855191 | 0.07921556 | 0.07957183 | 0.07974789 | 0.07984394 | 0.07990382 | 0.08026483 | 0.08072783 | 0.08065386 | 0.08044998 | 0.0807452 | 0.08111931 | 0.08149757 | 0.08187618 | 0.08196229 | 0.08204519 | 0.08219748 | 0.0823699 | 0.08273058 | 0.08304331 | 0.0830942 | 0.08323356 | 0.08369966 | 0.08391457 | 0.08345516 | 0.08320203 | 0.08336844 | 0.083732 | 0.08440641 | 0.0847903 | 0.08481364 | 0.08498881 | 0.08531306 | 0.08551083 | 0.08561031 | 0.08588955 | 0.08627847 | 0.0864062 | 0.08641068 | 0.08633524 | 0.08623132 | 0.08637746 | 0.08658772 | 0.08677586 | 0.08696022 | 0.08713618 | 0.08731134 | 0.08767557 | 0.08803447 | 0.08802345 | 0.08801857 | 0.08807806 | 0.08817433 | 0.08848692 | 0.08871976 | 0.08864104 | 0.08861922 | 0.08875745 | 0.08893203 | 0.08918358 | 0.08942335 | 0.0896438 | 0.08985939 | 0.09006867 | 0.09013348 | 0.09005094 | 0.09012714 | 0.09033145 | 0.09042302 | 0.09044298 | 0.09060231 | 0.09083032 | 0.09089995 | 0.0909104 | 0.09114732 | 0.09144568 | 0.09161672 | 0.09176436 | 0.09224246 | 0.09275606 | 0.09238983 | 0.09199679 | 0.09213365 | 0.09229499 | 0.09274571 | 0.0931125 | 0.09294613 | 0.09289824 | 0.09334264 | 0.09367783 | 0.09368888 | 0.09366394 | 0.09355928 | 0.09370209 | 0.09426806 | 0.09385358 | 0.092118
603 | 0.06944907 | 0.07260187 | 0.0729819 | 0.07335849 | 0.07369912 | 0.07402578 | 0.07424545 | 0.07445973 | 0.07464656 | 0.07485691 | 0.07514958 | 0.07546406 | 0.07583444 | 0.07621228 | 0.07660468 | 0.07692964 | 0.07715224 | 0.07729132 | 0.07733058 | 0.07748408 | 0.07774564 | 0.07796781 | 0.07816054 | 0.07861532 | 0.07922375 | 0.07939088 | 0.07935855 | 0.07930769 | 0.07925054 | 0.07937118 | 0.07953482 | 0.07991938 | 0.08033886 | 0.08055897 | 0.08076217 | 0.08114505 | 0.08152482 | 0.08173444 | 0.08196988 | 0.08244677 | 0.08284948 | 0.08284723 | 0.0828504 | 0.08287353 | 0.08303091 | 0.08354866 | 0.08383947 | 0.08366869 | 0.08361095 | 0.08373144 | 0.08402272 | 0.084526 | 0.08472837 | 0.08463531 | 0.08467577 | 0.08481999 | 0.08499713 | 0.08519436 | 0.08525096 | 0.0852412 | 0.08544804 | 0.08573205 | 0.08589544 | 0.0860279 | 0.08657095 | 0.08718407 | 0.08686722 | 0.08646097 | 0.08658262 | 0.08672585 | 0.08705807 | 0.08737853 | 0.08757582 | 0.08770002 | 0.08739428 | 0.08727164 | 0.08786433 | 0.08830242 | 0.08830571 | 0.08834034 | 0.08844128 | 0.08861481 | 0.08890758 | 0.0889937 | 0.0888114 | 0.08903325 | 0.08966727 | 0.08986787 | 0.08971869 | 0.08970731 | 0.08978344 | 0.08982907 | 0.08985966 | 0.08998695 | 0.09015038 | 0.09037248 | 0.0906105 | 0.09063853 | 0.09062797 | 0.09104325 | 0.09150427 | 0.09139328 | 0.09127799 | 0.09215049 | 0.09291076 | 0.09234435 | 0.09185725 | 0.09187399 | 0.09196312 | 0.09235298 | 0.09262083 | 0.09252652 | 0.09267543 | 0.0933632 | 0.09365097 | 0.09325469 | 0.09245688 | 0.09111802
604 | 0.06868624 | 0.07118016 | 0.07163927 | 0.07210646 | 0.07272169 | 0.07326569 | 0.07326387 | 0.07331929 | 0.07366593 | 0.07401211 | 0.07435669 | 0.07466504 | 0.07488053 | 0.07510446 | 0.07534484 | 0.07567892 | 0.0761552 | 0.0766939 | 0.07730724 | 0.07749983 | 0.07729443 | 0.077389 | 0.07770783 | 0.07803205 | 0.07835944 | 0.07868562 | 0.07901126 | 0.07914948 | 0.07922423 | 0.07930214 | 0.07938083 | 0.0793945 | 0.0793979 | 0.07970153 | 0.08003063 | 0.08030005 | 0.08056753 | 0.08081696 | 0.08107804 | 0.08144799 | 0.08179008 | 0.08198008 | 0.082118 | 0.08206364 | 0.08207738 | 0.08227396 | 0.08241857 | 0.08245748 | 0.08267805 | 0.08318504 | 0.08344062 | 0.08338414 | 0.08341633 | 0.08353556 | 0.08369856 | 0.08389558 | 0.0840261 | 0.08411606 | 0.08436976 | 0.08470073 | 0.08491758 | 0.08509378 | 0.08506066 | 0.08497388 | 0.0854118 | 0.08593927 | 0.08597394 | 0.08596124 | 0.08630918 | 0.08665528 | 0.08657519 | 0.08655572 | 0.08717173 | 0.08767275 | 0.08749734 | 0.08738792 | 0.08753628 | 0.08762646 | 0.08755301 | 0.08756954 | 0.08777648 | 0.08789785 | 0.08787866 | 0.08804818 | 0.0884628 | 0.08869516 | 0.08874166 | 0.08881634 | 0.08891378 | 0.08912791 | 0.08941615 | 0.08936579 | 0.08914857 | 0.08924286 | 0.08945354 | 0.08975962 | 0.09009158 | 0.09023461 | 0.09034291 | 0.09038482 | 0.09041961 | 0.09067952 | 0.09095553 | 0.09154852 | 0.09206523 | 0.09168013 | 0.09138424 | 0.09165515 | 0.09187936 | 0.09190962 | 0.09191321 | 0.09183763 | 0.09186349 | 0.09211411 | 0.09241933 | 0.0928179 | 0.09233967 | 0.09068002
605 | 0.06820224 | 0.07122876 | 0.07151552 | 0.0718008 | 0.0720821 | 0.07237358 | 0.07274298 | 0.07312515 | 0.07357225 | 0.07392031 | 0.07392166 | 0.07398486 | 0.07420654 | 0.07452714 | 0.07504054 | 0.07534083 | 0.07531769 | 0.07544947 | 0.07576644 | 0.07597843 | 0.0760911 | 0.07651343 | 0.07716727 | 0.07752195 | 0.07770122 | 0.07776042 | 0.07776535 | 0.07841439 | 0.07928157 | 0.07925695 | 0.07901658 | 0.07917056 | 0.07938689 | 0.07963052 | 0.07987646 | 0.07997323 | 0.08007621 | 0.080412 | 0.08074059 | 0.08100184 | 0.08121828 | 0.08119004 | 0.08126163 | 0.08170184 | 0.08209089 | 0.08234259 | 0.08250939 | 0.08250348 | 0.08247828 | 0.08242269 | 0.08241556 | 0.08246858 | 0.08268718 | 0.08306835 | 0.08353289 | 0.08406222 | 0.08404768 | 0.08370135 | 0.08351249 | 0.08339793 | 0.08373679 | 0.0842372 | 0.08456404 | 0.08484636 | 0.08505609 | 0.08525343 | 0.08502767 | 0.08476122 | 0.08527669 | 0.08580043 | 0.08581098 | 0.08582288 | 0.08584902 | 0.08594128 | 0.08642255 | 0.08676283 | 0.08655233 | 0.08651689 | 0.0869738 | 0.08738868 | 0.08771461 | 0.08787877 | 0.08777721 | 0.08780243 | 0.08799231 | 0.08819703 | 0.0884169 | 0.08868215 | 0.08898401 | 0.0891377 | 0.08919728 | 0.0892075 | 0.08919339 | 0.0893459 | 0.08956067 | 0.08950844 | 0.08938379 | 0.08992415 | 0.09058678 | 0.09043115 | 0.09018761 | 0.09009088 | 0.09000481 | 0.09013381 | 0.0902915 | 0.09078827 | 0.09114489 | 0.0906112 | 0.09025473 | 0.09063452 | 0.09107445 | 0.09169288 | 0.09208594 | 0.09197969 | 0.09202879 | 0.09234355 | 0.09181959 | 0.09016553
606 | 0.06778968 | 0.0710076 | 0.07112157 | 0.07123872 | 0.07143126 | 0.07166696 | 0.07223349 | 0.07270562 | 0.07269752 | 0.07283537 | 0.07348409 | 0.07400123 | 0.07418122 | 0.07433635 | 0.07444305 | 0.0746803 | 0.07511568 | 0.075547 | 0.07597347 | 0.07615705 | 0.0761109 | 0.07626116 | 0.07655825 | 0.07667787 | 0.07669344 | 0.07699846 | 0.07743432 | 0.0777796 | 0.0780942 | 0.07844784 | 0.07881094 | 0.07882591 | 0.07878586 | 0.07921979 | 0.07969393 | 0.07978519 | 0.0798698 | 0.07998342 | 0.08015207 | 0.08083545 | 0.08134642 | 0.08091604 | 0.08059479 | 0.08067652 | 0.08090857 | 0.08154416 | 0.0819382 | 0.08184091 | 0.08200586 | 0.08258424 | 0.08278174 | 0.08250649 | 0.08239834 | 0.08245423 | 0.08269576 | 0.08308155 | 0.0833591 | 0.0835706 | 0.08376362 | 0.08394791 | 0.08415703 | 0.084375 | 0.08422025 | 0.08396992 | 0.08415202 | 0.08440793 | 0.08461376 | 0.08481478 | 0.08538279 | 0.08594071 | 0.08579006 | 0.08568041 | 0.08600042 | 0.08621862 | 0.08583796 | 0.08564246 | 0.08617036 | 0.08656504 | 0.08658501 | 0.08665523 | 0.0868318 | 0.08701428 | 0.08720647 | 0.08730805 | 0.08729194 | 0.08745787 | 0.08780943 | 0.08790361 | 0.08779006 | 0.08787705 | 0.08809138 | 0.08825747 | 0.08839979 | 0.08848387 | 0.08854618 | 0.08888009 | 0.08928767 | 0.08923169 | 0.08909049 | 0.08912389 | 0.08917604 | 0.08932388 | 0.08948543 | 0.09011813 | 0.0907071 | 0.09077918 | 0.09080804 | 0.09056232 | 0.0904047 | 0.09061312 | 0.09076178 | 0.09073308 | 0.09078427 | 0.09101244 | 0.0911945 | 0.09129774 | 0.09078293 | 0.08943538
607 | 0.06734181 | 0.07019543 | 0.07033696 | 0.07050414 | 0.07111346 | 0.07165448 | 0.07167218 | 0.07181628 | 0.07260352 | 0.07318673 | 0.07305575 | 0.07325448 | 0.0742981 | 0.07487356 | 0.07453659 | 0.07441356 | 0.07461521 | 0.0749378 | 0.07540498 | 0.07561505 | 0.07558192 | 0.07571014 | 0.07595898 | 0.07620197 | 0.07644154 | 0.07687194 | 0.07738861 | 0.07764264 | 0.07780772 | 0.07777094 | 0.07768533 | 0.07826712 | 0.07895441 | 0.07898623 | 0.07896245 | 0.07924234 | 0.079528 | 0.07980304 | 0.08010619 | 0.08067216 | 0.08112214 | 0.08093875 | 0.08076955 | 0.08065273 | 0.0806006 | 0.08072215 | 0.08086734 | 0.08106063 | 0.0811732 | 0.08115851 | 0.0813328 | 0.08174164 | 0.08207841 | 0.08234444 | 0.08260849 | 0.08287101 | 0.08300385 | 0.08305758 | 0.08312884 | 0.08320839 | 0.0831215 | 0.08297532 | 0.08308681 | 0.08326439 | 0.08384831 | 0.08450158 | 0.08447721 | 0.0843877 | 0.08472911 | 0.08507549 | 0.08515263 | 0.08523326 | 0.08535033 | 0.08540511 | 0.08509346 | 0.08496097 | 0.08552838 | 0.08606565 | 0.08651816 | 0.08682206 | 0.08681149 | 0.08667521 | 0.08633243 | 0.08629487 | 0.08665376 | 0.08704077 | 0.08745647 | 0.08752329 | 0.08730854 | 0.08762543 | 0.08827994 | 0.08835452 | 0.08814334 | 0.08834794 | 0.0887079 | 0.08867604 | 0.08853788 | 0.08890261 | 0.0893598 | 0.08928803 | 0.08915944 | 0.08961456 | 0.09008577 | 0.09012263 | 0.09015777 | 0.09017266 | 0.09019905 | 0.09029855 | 0.09039 | 0.09044802 | 0.09054886 | 0.09077675 | 0.09095287 | 0.09101427 | 0.09107804 | 0.09114585 | 0.09058746 | 0.08918529
608 | 0.06687466 | 0.06920619 | 0.0696252 | 0.07005542 | 0.07068438 | 0.07128883 | 0.07170542 | 0.07205151 | 0.0720389 | 0.07208048 | 0.07231177 | 0.07255186 | 0.07281448 | 0.07322102 | 0.07390805 | 0.07430482 | 0.07426106 | 0.07439123 | 0.07472929 | 0.07496274 | 0.07509724 | 0.07536617 | 0.0757356 | 0.07616395 | 0.07662683 | 0.07670278 | 0.07660382 | 0.07662829 | 0.07669457 | 0.07703269 | 0.07743657 | 0.077771 | 0.07809446 | 0.07821562 | 0.07831963 | 0.07865644 | 0.0789869 | 0.07903854 | 0.07913003 | 0.07959415 | 0.07997677 | 0.07991448 | 0.07992703 | 0.0802159 | 0.08043899 | 0.08048549 | 0.08055985 | 0.08069083 | 0.0808732 | 0.08113657 | 0.08137021 | 0.08156695 | 0.08170581 | 0.08178784 | 0.08218263 | 0.08282049 | 0.0827546 | 0.0822594 | 0.08226113 | 0.08249735 | 0.0827706 | 0.08305703 | 0.08302617 | 0.08291393 | 0.08352912 | 0.08426847 | 0.08447209 | 0.08462422 | 0.08444118 | 0.08425673 | 0.0843639 | 0.08448787 | 0.08478783 | 0.08505376 | 0.08511943 | 0.0852128 | 0.08541432 | 0.08552584 | 0.08538422 | 0.08544924 | 0.08595157 | 0.08627251 | 0.08629549 | 0.08632447 | 0.08636126 | 0.08651613 | 0.08679142 | 0.08685348 | 0.08674346 | 0.08672911 | 0.08677552 | 0.08699076 | 0.08728919 | 0.08775478 | 0.08828282 | 0.08839951 | 0.08840459 | 0.08846897 | 0.08854426 | 0.08847277 | 0.08838551 | 0.0886877 | 0.08900211 | 0.08909938 | 0.08921131 | 0.08949634 | 0.08975816 | 0.08987247 | 0.08998418 | 0.09008509 | 0.09011045 | 0.08991158 | 0.08980116 | 0.08988669 | 0.09009736 | 0.090522 | 0.09011478 | 0.0885867
609 | 0.06622942 | 0.06787878 | 0.06906858 | 0.07021106 | 0.07057847 | 0.07091495 | 0.07101446 | 0.07108951 | 0.07104017 | 0.07112891 | 0.07170098 | 0.07225037 | 0.0727416 | 0.07326489 | 0.07385063 | 0.07412903 | 0.07394099 | 0.07404411 | 0.0744953 | 0.0747042 | 0.07468394 | 0.07502913 | 0.07564754 | 0.07571597 | 0.07546196 | 0.07580509 | 0.07641812 | 0.07685833 | 0.07724 | 0.07751346 | 0.07776074 | 0.07781032 | 0.07782864 | 0.07743612 | 0.07700873 | 0.07743721 | 0.07787634 | 0.0781445 | 0.07842493 | 0.07882009 | 0.07917192 | 0.07928712 | 0.07938524 | 0.07942027 | 0.07953322 | 0.07985535 | 0.08010783 | 0.08021863 | 0.08029796 | 0.08032765 | 0.0805055 | 0.08086724 | 0.08116313 | 0.08139436 | 0.08127942 | 0.08089545 | 0.0812389 | 0.0820261 | 0.08207307 | 0.08177074 | 0.08219028 | 0.08286701 | 0.08274337 | 0.08241449 | 0.08283105 | 0.08337485 | 0.08359398 | 0.0837819 | 0.08379557 | 0.08381594 | 0.08423638 | 0.08462163 | 0.08463806 | 0.08465983 | 0.08471306 | 0.08471524 | 0.08451796 | 0.08456442 | 0.08529638 | 0.08571154 | 0.08545629 | 0.08543614 | 0.08580222 | 0.08603922 | 0.08610858 | 0.08611986 | 0.08607194 | 0.08631403 | 0.08679017 | 0.08686634 | 0.08668851 | 0.08685444 | 0.08718977 | 0.08742981 | 0.08763424 | 0.08747769 | 0.08722322 | 0.08715335 | 0.08711743 | 0.08803127 | 0.08904714 | 0.08859352 | 0.08808826 | 0.08813072 | 0.08819498 | 0.08851689 | 0.08883074 | 0.08909336 | 0.08939552 | 0.08986192 | 0.0901217 | 0.08976817 | 0.0894955 | 0.08940195 | 0.08952565 | 0.09002083 | 0.08965421 | 0.08812635
610 | 0.06606752 | 0.06856391 | 0.06916192 | 0.06973404 | 0.06989403 | 0.07010443 | 0.07070105 | 0.07120814 | 0.07125969 | 0.07140779 | 0.07189384 | 0.07227929 | 0.07240696 | 0.07269922 | 0.07331227 | 0.07378349 | 0.07403945 | 0.07415736 | 0.07411025 | 0.07426923 | 0.07462315 | 0.07485437 | 0.07499384 | 0.07528974 | 0.07567736 | 0.07596883 | 0.07621683 | 0.07624678 | 0.07620287 | 0.07639566 | 0.0766457 | 0.07699113 | 0.07735163 | 0.07757996 | 0.07779707 | 0.07798616 | 0.07816944 | 0.07822136 | 0.07832715 | 0.07893663 | 0.07942918 | 0.07928328 | 0.07918186 | 0.07924468 | 0.07937484 | 0.0796858 | 0.0798723 | 0.07980566 | 0.07985551 | 0.08008904 | 0.08018807 | 0.08012017 | 0.0801406 | 0.08024776 | 0.08037926 | 0.08052968 | 0.08089533 | 0.08139228 | 0.08160713 | 0.08168886 | 0.0819254 | 0.08221709 | 0.08221446 | 0.08213635 | 0.08223907 | 0.08237264 | 0.08290387 | 0.08347332 | 0.08352109 | 0.08354956 | 0.08345921 | 0.08339038 | 0.08354709 | 0.0837113 | 0.08391958 | 0.08414487 | 0.08443663 | 0.08464747 | 0.08463074 | 0.0846571 | 0.08477464 | 0.084895 | 0.08501998 | 0.08527876 | 0.08571133 | 0.08584049 | 0.08566023 | 0.08582812 | 0.08627698 | 0.08649633 | 0.08656994 | 0.0864231 | 0.08616763 | 0.08642593 | 0.08687619 | 0.08701743 | 0.08707483 | 0.08713816 | 0.08720258 | 0.08725488 | 0.08730589 | 0.08727102 | 0.08724026 | 0.0875906 | 0.08794784 | 0.0883866 | 0.08874682 | 0.08860808 | 0.08856767 | 0.08893578 | 0.08919331 | 0.08912266 | 0.08912408 | 0.08928515 | 0.08942825 | 0.08954061 | 0.08897961 | 0.0875113
611 | 0.06586231 | 0.06911901 | 0.06936347 | 0.06960214 | 0.06976798 | 0.06997335 | 0.07048161 | 0.0709613 | 0.07129555 | 0.07156472 | 0.07160611 | 0.07180711 | 0.07241711 | 0.07287036 | 0.07301812 | 0.07329616 | 0.07377192 | 0.074215 | 0.07461902 | 0.07488224 | 0.07501228 | 0.07496952 | 0.07479756 | 0.07485638 | 0.07505049 | 0.07544437 | 0.07592854 | 0.07601869 | 0.0759754 | 0.07611993 | 0.0763099 | 0.07657436 | 0.0768506 | 0.07709234 | 0.07733116 | 0.07768027 | 0.07802799 | 0.07828405 | 0.07848403 | 0.07815956 | 0.07803348 | 0.07899059 | 0.07969779 | 0.07948213 | 0.07937779 | 0.0795723 | 0.07958999 | 0.07924804 | 0.07918523 | 0.07956253 | 0.07980926 | 0.07989394 | 0.08001443 | 0.08017008 | 0.08027653 | 0.08034474 | 0.08044313 | 0.08055993 | 0.08096322 | 0.0815017 | 0.08157372 | 0.08147955 | 0.08127654 | 0.08104563 | 0.0814377 | 0.08193609 | 0.08227025 | 0.08258862 | 0.08288022 | 0.08316766 | 0.08334264 | 0.0835158 | 0.08366992 | 0.08379151 | 0.08372168 | 0.08370045 | 0.08386909 | 0.08405915 | 0.08430942 | 0.0844372 | 0.08430576 | 0.08439141 | 0.08483364 | 0.08514412 | 0.08528347 | 0.08524154 | 0.08501471 | 0.08509741 | 0.08542988 | 0.08588185 | 0.08640971 | 0.08666232 | 0.08677929 | 0.08632941 | 0.08566774 | 0.08607826 | 0.08677966 | 0.08704165 | 0.08722286 | 0.08719213 | 0.08713863 | 0.08734468 | 0.08756279 | 0.08782799 | 0.08809867 | 0.08843416 | 0.088713 | 0.08863204 | 0.08858642 | 0.08868765 | 0.08879301 | 0.08891059 | 0.08904654 | 0.08922317 | 0.0893032 | 0.08921804 | 0.08859465 | 0.08724604
612 | 0.06537435 | 0.06837769 | 0.06852592 | 0.06867585 | 0.06887502 | 0.06914635 | 0.0699706 | 0.07061551 | 0.07034797 | 0.07028989 | 0.07096497 | 0.07147976 | 0.07158381 | 0.07183513 | 0.07237351 | 0.07288456 | 0.07335414 | 0.07367622 | 0.07382197 | 0.07375318 | 0.07348146 | 0.07369142 | 0.07426151 | 0.07454463 | 0.0746595 | 0.07489073 | 0.07517456 | 0.07524562 | 0.07524463 | 0.07541686 | 0.07563101 | 0.07599492 | 0.07638251 | 0.07662017 | 0.0768451 | 0.07724832 | 0.07763661 | 0.07755864 | 0.07748853 | 0.07749192 | 0.07757511 | 0.07809397 | 0.07855993 | 0.0788305 | 0.07909581 | 0.07934701 | 0.07943875 | 0.0792062 | 0.07907702 | 0.07911082 | 0.0792508 | 0.07952257 | 0.07954367 | 0.07931866 | 0.0793999 | 0.07971912 | 0.08006799 | 0.08043495 | 0.08059233 | 0.0806508 | 0.08091106 | 0.08124321 | 0.08141347 | 0.08154221 | 0.0816022 | 0.08165044 | 0.08203843 | 0.08245908 | 0.08255388 | 0.08263767 | 0.08268243 | 0.08271508 | 0.08262082 | 0.08258518 | 0.08289439 | 0.08317201 | 0.08332627 | 0.08350526 | 0.08375384 | 0.08398646 | 0.0841853 | 0.0842797 | 0.08420252 | 0.08418866 | 0.08425702 | 0.08453864 | 0.08503773 | 0.08529511 | 0.08535741 | 0.08524138 | 0.0850121 | 0.08516317 | 0.08550167 | 0.0856988 | 0.0858431 | 0.08591641 | 0.08597045 | 0.08616267 | 0.0863803 | 0.08653646 | 0.08668603 | 0.08644076 | 0.0861961 | 0.0868088 | 0.08740244 | 0.08777093 | 0.08805295 | 0.08778564 | 0.08764064 | 0.0880038 | 0.08824585 | 0.0881284 | 0.08810456 | 0.08828809 | 0.08843538 | 0.08852069 | 0.08796616 | 0.08654949
613 | 0.06525721 | 0.06765576 | 0.06811794 | 0.06857006 | 0.06887104 | 0.06918864 | 0.06963363 | 0.07003631 | 0.07022373 | 0.07050934 | 0.07113866 | 0.07162641 | 0.0717514 | 0.071874 | 0.07199193 | 0.07216968 | 0.0724382 | 0.07283983 | 0.07340058 | 0.07355679 | 0.07333034 | 0.07371813 | 0.07456514 | 0.074991 | 0.07516993 | 0.07538388 | 0.07561366 | 0.07551457 | 0.0753041 | 0.0753099 | 0.07536804 | 0.07600572 | 0.07673501 | 0.07699552 | 0.07721626 | 0.07718764 | 0.07715188 | 0.07706432 | 0.07697973 | 0.07692284 | 0.0770409 | 0.07811426 | 0.07891284 | 0.07869671 | 0.07842525 | 0.07800525 | 0.07790784 | 0.07846659 | 0.07881336 | 0.07882589 | 0.07917674 | 0.07994749 | 0.08016624 | 0.07984308 | 0.07980676 | 0.07999336 | 0.08011429 | 0.08019516 | 0.08065167 | 0.08128546 | 0.08140174 | 0.08133363 | 0.0812933 | 0.08126009 | 0.08138157 | 0.08152945 | 0.08198987 | 0.08248034 | 0.08251997 | 0.08254782 | 0.08263693 | 0.08272796 | 0.08283924 | 0.08291114 | 0.0827514 | 0.08278123 | 0.08355166 | 0.08407163 | 0.08388718 | 0.08360326 | 0.08310881 | 0.08304987 | 0.08370631 | 0.08429272 | 0.08478817 | 0.08479993 | 0.08431845 | 0.08444545 | 0.0850635 | 0.0854427 | 0.08567022 | 0.08567229 | 0.08556327 | 0.08592312 | 0.08645816 | 0.08637075 | 0.08611447 | 0.08626758 | 0.08649595 | 0.0864703 | 0.08641737 | 0.08672095 | 0.087043 | 0.08752326 | 0.08795588 | 0.08782526 | 0.08777314 | 0.08821975 | 0.08853869 | 0.08832725 | 0.08821459 | 0.08839513 | 0.08848516 | 0.08837464 | 0.08832245 | 0.08836999 | 0.08786016 | 0.08659932
614 | 0.06480236 | 0.06705776 | 0.06767632 | 0.06826521 | 0.06837826 | 0.06852474 | 0.0689275 | 0.06935541 | 0.06991132 | 0.07040122 | 0.07066005 | 0.07100615 | 0.07157589 | 0.07197141 | 0.07202737 | 0.07212147 | 0.07227346 | 0.07241738 | 0.07255165 | 0.07273561 | 0.07296655 | 0.07323236 | 0.07352425 | 0.073897 | 0.07431715 | 0.07432914 | 0.07415663 | 0.074576 | 0.07519583 | 0.07535297 | 0.07539817 | 0.07560136 | 0.07582952 | 0.07611175 | 0.07639856 | 0.0765001 | 0.07660639 | 0.07692699 | 0.07721426 | 0.07718972 | 0.07723953 | 0.07769529 | 0.07808791 | 0.07824742 | 0.07842208 | 0.07863741 | 0.07880378 | 0.07887053 | 0.07890675 | 0.07889486 | 0.07900389 | 0.07926298 | 0.07953496 | 0.0798196 | 0.08000858 | 0.08012321 | 0.08022334 | 0.0803146 | 0.08043929 | 0.08057976 | 0.08069356 | 0.08079788 | 0.08100332 | 0.08123471 | 0.08135997 | 0.08146712 | 0.0816858 | 0.0819152 | 0.08186548 | 0.08182075 | 0.08222534 | 0.08259087 | 0.08254711 | 0.08255002 | 0.08282745 | 0.08311894 | 0.08346538 | 0.08366773 | 0.08346486 | 0.08333793 | 0.08337169 | 0.08349454 | 0.08376375 | 0.08403777 | 0.08431802 | 0.08451672 | 0.08463226 | 0.08468725 | 0.08469339 | 0.0848114 | 0.08500046 | 0.08526511 | 0.08556701 | 0.08573668 | 0.08585695 | 0.08606897 | 0.08630588 | 0.08623838 | 0.0861149 | 0.08629477 | 0.08650723 | 0.08674946 | 0.08698782 | 0.08697386 | 0.08696693 | 0.08704299 | 0.08711483 | 0.08715977 | 0.08722134 | 0.08735198 | 0.08761187 | 0.08825541 | 0.08857128 | 0.08816124 | 0.08785288 | 0.08771837 | 0.08719734 | 0.08615548
615 | 0.06463609 | 0.06751479 | 0.06794358 | 0.06834948 | 0.06839693 | 0.06850021 | 0.0690313 | 0.06946966 | 0.06943625 | 0.06953567 | 0.07010001 | 0.07051489 | 0.07054679 | 0.07072888 | 0.07120368 | 0.07172523 | 0.07231775 | 0.0725524 | 0.07235928 | 0.07252933 | 0.07304292 | 0.07339478 | 0.07362574 | 0.07383752 | 0.07403806 | 0.07436443 | 0.07474767 | 0.07491634 | 0.07501232 | 0.07496868 | 0.07489126 | 0.07530577 | 0.07579804 | 0.07614133 | 0.07647198 | 0.07626612 | 0.07608066 | 0.0766827 | 0.07722533 | 0.07721246 | 0.07725361 | 0.07758975 | 0.07783725 | 0.07775742 | 0.07771877 | 0.07779067 | 0.07795244 | 0.078297 | 0.07856266 | 0.07870395 | 0.07889586 | 0.0791506 | 0.07934421 | 0.07947779 | 0.07978883 | 0.08023778 | 0.08039969 | 0.0803865 | 0.08052019 | 0.08072319 | 0.08079633 | 0.0808232 | 0.08082443 | 0.0808191 | 0.08089906 | 0.08099359 | 0.08094599 | 0.08088472 | 0.08128963 | 0.08170748 | 0.08208783 | 0.08246032 | 0.08275055 | 0.08295815 | 0.08267974 | 0.08252962 | 0.08288065 | 0.08314237 | 0.08315288 | 0.08331439 | 0.08379542 | 0.08414963 | 0.08429549 | 0.08430457 | 0.08413598 | 0.08414367 | 0.08433111 | 0.08443084 | 0.08445978 | 0.08446997 | 0.08446825 | 0.08460639 | 0.08481344 | 0.08526541 | 0.08580889 | 0.08589857 | 0.08586513 | 0.08619711 | 0.08659627 | 0.08601324 | 0.08532469 | 0.08570909 | 0.08613472 | 0.08633358 | 0.08657495 | 0.08731884 | 0.08794749 | 0.08784406 | 0.08777971 | 0.0878777 | 0.08793325 | 0.08786284 | 0.08775551 | 0.08756636 | 0.08756852 | 0.08789784 | 0.08751234 | 0.08616368
616 | 0.06453966 | 0.06687059 | 0.0676752 | 0.06844531 | 0.06865929 | 0.06886193 | 0.06897763 | 0.06915825 | 0.06966917 | 0.07010921 | 0.07030114 | 0.07056752 | 0.0710247 | 0.07137946 | 0.0715346 | 0.07169218 | 0.07185346 | 0.07210453 | 0.07246295 | 0.07284756 | 0.07325695 | 0.07353011 | 0.07370142 | 0.07389632 | 0.07410506 | 0.07416039 | 0.07414638 | 0.07445429 | 0.07487123 | 0.07501651 | 0.07509607 | 0.07528797 | 0.07549764 | 0.07584327 | 0.07620044 | 0.07626334 | 0.07633278 | 0.07671728 | 0.07708976 | 0.07734987 | 0.07754346 | 0.07737387 | 0.07732549 | 0.0777247 | 0.07806062 | 0.07822661 | 0.07840733 | 0.078618 | 0.0787691 | 0.07882626 | 0.07877586 | 0.07859197 | 0.07871528 | 0.07914019 | 0.07935161 | 0.07939713 | 0.07972714 | 0.08023072 | 0.08026449 | 0.08007657 | 0.08040958 | 0.0809282 | 0.08102641 | 0.0810168 | 0.08101434 | 0.0810131 | 0.08148219 | 0.0819965 | 0.0820327 | 0.08206042 | 0.08228735 | 0.08250229 | 0.08259142 | 0.08263024 | 0.08237312 | 0.08226686 | 0.08274996 | 0.08305202 | 0.08284489 | 0.0828104 | 0.08314124 | 0.08350264 | 0.08391422 | 0.08421771 | 0.08438079 | 0.08461552 | 0.08492332 | 0.08501152 | 0.08492251 | 0.08490545 | 0.08493409 | 0.08514764 | 0.0854523 | 0.08543665 | 0.08530133 | 0.0852911 | 0.08531481 | 0.08564967 | 0.08604174 | 0.08583259 | 0.08555886 | 0.08624774 | 0.08696343 | 0.08697593 | 0.08700387 | 0.08721427 | 0.08738883 | 0.08733562 | 0.08732221 | 0.08747419 | 0.08753546 | 0.08732746 | 0.08731088 | 0.08771836 | 0.08808238 | 0.08837207 | 0.0878591 | 0.08626461
617 | 0.06439213 | 0.0669916 | 0.0675181 | 0.06804109 | 0.0685217 | 0.0689505 | 0.06898224 | 0.06904026 | 0.06923201 | 0.06953737 | 0.07024039 | 0.07076601 | 0.07083705 | 0.07094618 | 0.07112955 | 0.07131124 | 0.07149036 | 0.0717613 | 0.07214201 | 0.07240873 | 0.07256763 | 0.07286003 | 0.07325223 | 0.07372 | 0.07423207 | 0.07432755 | 0.07423472 | 0.07435572 | 0.07454913 | 0.07518372 | 0.07592503 | 0.07575892 | 0.07544937 | 0.07558072 | 0.07574949 | 0.07572084 | 0.07569327 | 0.07579386 | 0.07597597 | 0.07692032 | 0.07767418 | 0.07738802 | 0.0772529 | 0.0776755 | 0.07794451 | 0.07780119 | 0.077873 | 0.07838243 | 0.07886762 | 0.07931461 | 0.07937238 | 0.07894708 | 0.07889694 | 0.07921512 | 0.07959394 | 0.0800199 | 0.08007395 | 0.07990112 | 0.0798675 | 0.07989957 | 0.08003338 | 0.08020343 | 0.08030369 | 0.08038605 | 0.08074555 | 0.08115237 | 0.08135593 | 0.08153996 | 0.08183445 | 0.08212877 | 0.08230561 | 0.08248357 | 0.08267328 | 0.08281734 | 0.08269293 | 0.08271141 | 0.08328816 | 0.08358065 | 0.08307366 | 0.08290745 | 0.08346243 | 0.0838534 | 0.08397493 | 0.08404208 | 0.08403862 | 0.0839285 | 0.0837096 | 0.08382167 | 0.08420083 | 0.08425506 | 0.08410296 | 0.08441816 | 0.08496364 | 0.0852286 | 0.08538874 | 0.08554149 | 0.08569223 | 0.08592755 | 0.08617843 | 0.08601568 | 0.08580851 | 0.08594319 | 0.08608907 | 0.0860676 | 0.08608145 | 0.08651279 | 0.08686587 | 0.08672174 | 0.08660387 | 0.0865951 | 0.086728 | 0.08728144 | 0.08772305 | 0.08791695 | 0.08812481 | 0.08835654 | 0.08777748 | 0.08610593
618 | 0.06443224 | 0.06725663 | 0.06735405 | 0.06747743 | 0.06804797 | 0.06859983 | 0.06900867 | 0.06941699 | 0.06982269 | 0.07017261 | 0.07032728 | 0.07044147 | 0.07045195 | 0.07077631 | 0.07171243 | 0.07220518 | 0.07202506 | 0.07209055 | 0.07244965 | 0.07278475 | 0.07309714 | 0.07317644 | 0.07308146 | 0.07326676 | 0.07361638 | 0.07404478 | 0.0745088 | 0.07467573 | 0.07474203 | 0.07484653 | 0.07496026 | 0.07517439 | 0.07540439 | 0.07566967 | 0.07593793 | 0.07640238 | 0.07685608 | 0.07693956 | 0.07701127 | 0.07697298 | 0.0770184 | 0.07752091 | 0.07792929 | 0.07799005 | 0.07810885 | 0.07838343 | 0.07850935 | 0.07833289 | 0.07837345 | 0.07875619 | 0.0790732 | 0.07930864 | 0.07956373 | 0.07983813 | 0.07997847 | 0.08001461 | 0.08001223 | 0.07998634 | 0.08013634 | 0.08036934 | 0.08040809 | 0.08037762 | 0.0805797 | 0.08084142 | 0.08103121 | 0.08120873 | 0.08119861 | 0.08117046 | 0.0818488 | 0.08252133 | 0.08228532 | 0.08207161 | 0.08209163 | 0.08214531 | 0.08239693 | 0.08266294 | 0.08298512 | 0.08320205 | 0.08312298 | 0.08306077 | 0.08303423 | 0.08332186 | 0.08412561 | 0.0845933 | 0.0846245 | 0.08467113 | 0.08473349 | 0.08466064 | 0.08447867 | 0.08448832 | 0.08461965 | 0.08468075 | 0.08470724 | 0.08505002 | 0.08551097 | 0.08579418 | 0.08602916 | 0.08606712 | 0.08606886 | 0.0861013 | 0.08613704 | 0.08628704 | 0.08644312 | 0.08665736 | 0.08685699 | 0.08688371 | 0.08693869 | 0.08717323 | 0.08736156 | 0.08735785 | 0.08744874 | 0.08782043 | 0.08809498 | 0.08815432 | 0.08827815 | 0.08851226 | 0.08794061 | 0.08628327
619 | 0.06462175 | 0.06701814 | 0.06740541 | 0.06780978 | 0.06851048 | 0.06911827 | 0.06901409 | 0.06900624 | 0.06948845 | 0.06993322 | 0.07024694 | 0.07036673 | 0.06998956 | 0.07006933 | 0.07103967 | 0.07183208 | 0.07235446 | 0.07269029 | 0.07280311 | 0.07296291 | 0.07316715 | 0.0733058 | 0.07339541 | 0.073681 | 0.07408149 | 0.07433609 | 0.07452473 | 0.07453833 | 0.07449265 | 0.07473087 | 0.07503776 | 0.07542583 | 0.07582673 | 0.07574885 | 0.07563035 | 0.07629394 | 0.07694312 | 0.0768295 | 0.07675242 | 0.07701696 | 0.07729876 | 0.07767482 | 0.07791687 | 0.0776641 | 0.07747305 | 0.07744766 | 0.07767332 | 0.07840957 | 0.07890611 | 0.07902471 | 0.07907761 | 0.07904899 | 0.07905099 | 0.07908303 | 0.07927244 | 0.07958414 | 0.0798236 | 0.08001899 | 0.08030698 | 0.08063866 | 0.08089005 | 0.08111283 | 0.08101368 | 0.08083198 | 0.08103661 | 0.08130718 | 0.08157601 | 0.08184468 | 0.08186469 | 0.08189132 | 0.08239074 | 0.08282988 | 0.08263714 | 0.08251158 | 0.08278119 | 0.08300435 | 0.08304605 | 0.08308748 | 0.08312817 | 0.08323387 | 0.0834771 | 0.08366965 | 0.08377894 | 0.08394734 | 0.08419251 | 0.08422388 | 0.08403721 | 0.08402175 | 0.08414447 | 0.08443907 | 0.08484283 | 0.08504506 | 0.08514798 | 0.08513309 | 0.08507417 | 0.08531061 | 0.08562717 | 0.08576917 | 0.08587908 | 0.08552187 | 0.08511449 | 0.08532211 | 0.08555941 | 0.08596289 | 0.08635614 | 0.08662849 | 0.0868709 | 0.08692305 | 0.08698482 | 0.08708658 | 0.08719616 | 0.0873289 | 0.08749575 | 0.08773813 | 0.0878536 | 0.08775206 | 0.08714816 | 0.08586736
620 | 0.06473945 | 0.06759695 | 0.06804606 | 0.06848941 | 0.06885606 | 0.06916965 | 0.06907672 | 0.06912417 | 0.06988581 | 0.07044458 | 0.07029325 | 0.07026499 | 0.0705521 | 0.07096637 | 0.07162846 | 0.07209313 | 0.07225818 | 0.07234665 | 0.07234358 | 0.0724832 | 0.07275778 | 0.07314774 | 0.07362397 | 0.07402727 | 0.07438781 | 0.07474883 | 0.07511006 | 0.07522966 | 0.07526742 | 0.07513923 | 0.07497089 | 0.07549972 | 0.07613875 | 0.07632962 | 0.07648247 | 0.07660716 | 0.07673581 | 0.07697831 | 0.07720044 | 0.07723202 | 0.07728785 | 0.07747608 | 0.0776872 | 0.07798282 | 0.07820071 | 0.0782099 | 0.07837407 | 0.07885347 | 0.07912077 | 0.07905367 | 0.07910049 | 0.07928871 | 0.07954944 | 0.07988138 | 0.08017199 | 0.08043048 | 0.08039939 | 0.08019163 | 0.08043965 | 0.08090275 | 0.08096292 | 0.08087952 | 0.08085998 | 0.08085681 | 0.08123208 | 0.08167194 | 0.08200003 | 0.08231739 | 0.08246377 | 0.08260464 | 0.08273415 | 0.08283995 | 0.08269722 | 0.08257027 | 0.08253614 | 0.08264995 | 0.08334179 | 0.08385962 | 0.08388805 | 0.08391084 | 0.08392166 | 0.08409736 | 0.0845439 | 0.08473232 | 0.08458548 | 0.08462587 | 0.0848572 | 0.08495373 | 0.08494147 | 0.08491405 | 0.08487701 | 0.08507472 | 0.08538811 | 0.08562954 | 0.08584408 | 0.08586747 | 0.08583901 | 0.0860464 | 0.08629715 | 0.08624198 | 0.08615396 | 0.08645943 | 0.08677829 | 0.08692886 | 0.08705691 | 0.08691865 | 0.08688129 | 0.08748493 | 0.08799328 | 0.08810571 | 0.08804817 | 0.08748611 | 0.08730214 | 0.08795581 | 0.08832215 | 0.08819714 | 0.08758902 | 0.08632994
621 | 0.06499185 | 0.06776895 | 0.06799279 | 0.06822479 | 0.06861008 | 0.06897633 | 0.06919664 | 0.06951681 | 0.070345 | 0.07093275 | 0.0706789 | 0.07051154 | 0.07056582 | 0.07075207 | 0.07119555 | 0.07168247 | 0.0722353 | 0.07261629 | 0.07279186 | 0.07295682 | 0.07311173 | 0.0733448 | 0.0736363 | 0.07406809 | 0.07458213 | 0.07470194 | 0.07464356 | 0.0747914 | 0.0750091 | 0.07521816 | 0.07542514 | 0.07589967 | 0.07641649 | 0.07624592 | 0.07601705 | 0.07667247 | 0.07731191 | 0.07709666 | 0.07691664 | 0.07706619 | 0.07725193 | 0.07763531 | 0.0780478 | 0.07856777 | 0.07887401 | 0.07860648 | 0.07851708 | 0.07879001 | 0.07898228 | 0.07904738 | 0.07917624 | 0.07938424 | 0.07952265 | 0.07959275 | 0.07978843 | 0.08008171 | 0.08021754 | 0.08025732 | 0.08038168 | 0.08054594 | 0.08058684 | 0.08058377 | 0.08076171 | 0.08098608 | 0.08122971 | 0.08147663 | 0.08153131 | 0.0815675 | 0.08207095 | 0.08257322 | 0.08256411 | 0.08255753 | 0.08257748 | 0.08267404 | 0.08322116 | 0.08368424 | 0.08381897 | 0.08385509 | 0.08361384 | 0.08350029 | 0.08365696 | 0.08395487 | 0.08448478 | 0.08473117 | 0.08460932 | 0.08463983 | 0.08482573 | 0.08496436 | 0.08506486 | 0.08506272 | 0.0849954 | 0.08540768 | 0.08605629 | 0.08616912 | 0.08608177 | 0.08582379 | 0.08551951 | 0.08597794 | 0.08657658 | 0.086453 | 0.08625183 | 0.08622931 | 0.08621687 | 0.08632449 | 0.08644956 | 0.08678093 | 0.08707461 | 0.0871289 | 0.08722934 | 0.08752159 | 0.08778017 | 0.08793885 | 0.08816833 | 0.08855464 | 0.08877534 | 0.08871285 | 0.088033 | 0.08652131
622 | 0.06535224 | 0.06776442 | 0.06824289 | 0.06872744 | 0.06932646 | 0.06986641 | 0.06995375 | 0.07005702 | 0.07024136 | 0.07049805 | 0.071008 | 0.07150931 | 0.07198851 | 0.07232203 | 0.07237162 | 0.07244182 | 0.07254329 | 0.07287089 | 0.07346879 | 0.07400759 | 0.07449049 | 0.07456995 | 0.07434778 | 0.07445358 | 0.07475167 | 0.07500764 | 0.07524456 | 0.07553421 | 0.07584173 | 0.07601367 | 0.07615281 | 0.07638491 | 0.0766317 | 0.07664201 | 0.07663225 | 0.0768809 | 0.07713896 | 0.07750085 | 0.07782765 | 0.07782623 | 0.07780304 | 0.07766103 | 0.07762554 | 0.07798346 | 0.07825144 | 0.078278 | 0.07856358 | 0.07937602 | 0.07972135 | 0.07933022 | 0.07916731 | 0.07928767 | 0.0794369 | 0.07961449 | 0.07980232 | 0.07999811 | 0.08026384 | 0.08057223 | 0.08068127 | 0.08069625 | 0.08101058 | 0.08143158 | 0.08176793 | 0.08208257 | 0.08212415 | 0.08211911 | 0.08198875 | 0.08184633 | 0.08213564 | 0.08243367 | 0.08258708 | 0.08277126 | 0.0832779 | 0.08372183 | 0.08379685 | 0.08386054 | 0.08387992 | 0.0837884 | 0.08338496 | 0.08321295 | 0.08353068 | 0.08383065 | 0.08410144 | 0.08434156 | 0.08454185 | 0.08474441 | 0.08494928 | 0.08521028 | 0.08551656 | 0.08556845 | 0.08545877 | 0.08557853 | 0.08581133 | 0.08584405 | 0.08580201 | 0.08585308 | 0.08592942 | 0.0861927 | 0.08649036 | 0.08662458 | 0.08674125 | 0.0868616 | 0.08698495 | 0.08724691 | 0.08748024 | 0.08737515 | 0.08732725 | 0.08764264 | 0.08789938 | 0.08791243 | 0.08801478 | 0.08838222 | 0.0885448 | 0.08825352 | 0.08830352 | 0.0889371 | 0.08857215 | 0.08686175
623 | 0.06573135 | 0.06872068 | 0.06872051 | 0.06875428 | 0.06936863 | 0.06994788 | 0.07025815 | 0.07057823 | 0.07094828 | 0.07125045 | 0.07131504 | 0.07139552 | 0.07151672 | 0.07176657 | 0.07226719 | 0.07269318 | 0.07300593 | 0.07325049 | 0.07341355 | 0.07363263 | 0.07390469 | 0.07402809 | 0.07404035 | 0.07432145 | 0.07476018 | 0.07502438 | 0.0752097 | 0.0753375 | 0.07544582 | 0.0758964 | 0.07642979 | 0.07655254 | 0.07661039 | 0.07711358 | 0.07765456 | 0.07743303 | 0.07721132 | 0.07737547 | 0.07753986 | 0.07770644 | 0.07791434 | 0.07834792 | 0.07872391 | 0.07888726 | 0.0789786 | 0.0788766 | 0.07887192 | 0.07906517 | 0.07929661 | 0.07958826 | 0.07991901 | 0.0802983 | 0.08053784 | 0.08064018 | 0.08056771 | 0.08035938 | 0.0805304 | 0.08093286 | 0.08110321 | 0.08116404 | 0.08165897 | 0.08230857 | 0.08218914 | 0.08187249 | 0.08211677 | 0.08245679 | 0.08289369 | 0.0833399 | 0.08300679 | 0.08266696 | 0.08288997 | 0.08310946 | 0.08329203 | 0.08347648 | 0.0836719 | 0.08388675 | 0.08417751 | 0.08425468 | 0.08373117 | 0.08369835 | 0.08470394 | 0.08530503 | 0.08524166 | 0.08512613 | 0.08494285 | 0.08488424 | 0.08495278 | 0.08512802 | 0.08538939 | 0.08560026 | 0.08577907 | 0.08593048 | 0.08606839 | 0.08615074 | 0.08621233 | 0.08627837 | 0.08634563 | 0.08673613 | 0.08718607 | 0.08735708 | 0.08749814 | 0.08746047 | 0.08742002 | 0.08761763 | 0.08780918 | 0.08792896 | 0.08799894 | 0.08775253 | 0.08767835 | 0.08831972 | 0.0888053 | 0.08882849 | 0.08880684 | 0.08868588 | 0.08871589 | 0.08900406 | 0.08855697 | 0.08711917
624 | 0.06617537 | 0.06860207 | 0.06894017 | 0.06929545 | 0.06994867 | 0.07052335 | 0.07049616 | 0.0705965 | 0.07134565 | 0.07187553 | 0.0716379 | 0.07165238 | 0.07231292 | 0.07296089 | 0.07358438 | 0.07374963 | 0.07321946 | 0.07316801 | 0.07368883 | 0.07422284 | 0.07476934 | 0.07497554 | 0.0749273 | 0.07513773 | 0.07549983 | 0.07586891 | 0.07624114 | 0.07671022 | 0.07721209 | 0.07709325 | 0.07682424 | 0.07718516 | 0.07764565 | 0.0778063 | 0.07794151 | 0.0776545 | 0.07740355 | 0.07827455 | 0.0790489 | 0.0789194 | 0.07889562 | 0.07944912 | 0.07991121 | 0.08003573 | 0.07997089 | 0.07939771 | 0.07910939 | 0.07940048 | 0.07978176 | 0.08030525 | 0.08052556 | 0.08036957 | 0.0805199 | 0.08097096 | 0.08119478 | 0.08124201 | 0.08133352 | 0.08145205 | 0.08148658 | 0.08148147 | 0.0818954 | 0.08245863 | 0.08237326 | 0.08212157 | 0.08254412 | 0.08308176 | 0.08337448 | 0.08364365 | 0.0836193 | 0.08358881 | 0.08364974 | 0.08370665 | 0.08372161 | 0.08376713 | 0.08399253 | 0.08419222 | 0.0842915 | 0.08446525 | 0.0848484 | 0.08497024 | 0.08453908 | 0.08444783 | 0.08491499 | 0.08532447 | 0.08565906 | 0.08598395 | 0.08629897 | 0.08621645 | 0.08581311 | 0.08604727 | 0.08668628 | 0.08678844 | 0.08662608 | 0.08691769 | 0.08737892 | 0.08746576 | 0.08745104 | 0.08750368 | 0.0875687 | 0.08758921 | 0.08760494 | 0.08760923 | 0.08762233 | 0.08809077 | 0.08851284 | 0.08838676 | 0.08836198 | 0.0889807 | 0.08947332 | 0.08944207 | 0.08942511 | 0.08945063 | 0.08943555 | 0.08933052 | 0.08924754 | 0.08920225 | 0.08868135 | 0.08751962
625 | 0.06700888 | 0.06976643 | 0.06994743 | 0.07015421 | 0.07080399 | 0.07138315 | 0.07142117 | 0.07144974 | 0.0714302 | 0.07154588 | 0.07213486 | 0.07265964 | 0.07301991 | 0.07341363 | 0.07387255 | 0.07428227 | 0.07461732 | 0.07486315 | 0.07500232 | 0.07521342 | 0.07549257 | 0.07566117 | 0.07574714 | 0.07599532 | 0.0763386 | 0.07664216 | 0.07692775 | 0.07714417 | 0.07733717 | 0.07733159 | 0.07727796 | 0.07754792 | 0.07786904 | 0.07818562 | 0.07850182 | 0.0785587 | 0.07862123 | 0.07895875 | 0.07926455 | 0.07927383 | 0.07931191 | 0.07950724 | 0.0796307 | 0.07948874 | 0.07952126 | 0.08002216 | 0.0804275 | 0.08063845 | 0.08084388 | 0.0810406 | 0.08128058 | 0.08157426 | 0.08175361 | 0.08182073 | 0.08193149 | 0.08207616 | 0.08219464 | 0.08229712 | 0.08238464 | 0.0824651 | 0.0827571 | 0.08312447 | 0.08304119 | 0.08284236 | 0.08316459 | 0.08357576 | 0.08377324 | 0.08395018 | 0.08415004 | 0.08434716 | 0.08442921 | 0.08449635 | 0.0844072 | 0.08435346 | 0.084508 | 0.08467132 | 0.08486896 | 0.08499638 | 0.08492631 | 0.08493256 | 0.08510031 | 0.08533568 | 0.08568215 | 0.08605946 | 0.08647681 | 0.08651566 | 0.08616852 | 0.08635457 | 0.08697092 | 0.08736243 | 0.08761117 | 0.08757258 | 0.0873924 | 0.08722716 | 0.0870675 | 0.08746609 | 0.08801613 | 0.08831142 | 0.08855987 | 0.08832596 | 0.08804023 | 0.08839664 | 0.08877059 | 0.08865903 | 0.08859984 | 0.08915965 | 0.0895903 | 0.08920049 | 0.0890338 | 0.08979412 | 0.09027087 | 0.08990588 | 0.08969634 | 0.08983118 | 0.08996109 | 0.09008255 | 0.08956741 | 0.08819452
626 | 0.06762906 | 0.07069769 | 0.07083937 | 0.07098833 | 0.0712786 | 0.07154969 | 0.07167382 | 0.07190692 | 0.07269448 | 0.07336421 | 0.07362155 | 0.07380681 | 0.07380734 | 0.07393153 | 0.07429672 | 0.07467066 | 0.0750579 | 0.07536237 | 0.0755679 | 0.07579762 | 0.07605024 | 0.07631881 | 0.07659931 | 0.07686072 | 0.07711095 | 0.07709889 | 0.07696827 | 0.07734101 | 0.07788424 | 0.07803651 | 0.07809419 | 0.07818004 | 0.07827034 | 0.07891884 | 0.0796147 | 0.07952546 | 0.07943643 | 0.07975505 | 0.08003105 | 0.07990853 | 0.07983288 | 0.08001313 | 0.08021652 | 0.0805054 | 0.08076693 | 0.08095504 | 0.08120603 | 0.08158489 | 0.08172885 | 0.08150246 | 0.0815495 | 0.0819359 | 0.08213367 | 0.08214624 | 0.08215192 | 0.08215223 | 0.08235005 | 0.08266836 | 0.08294754 | 0.08320824 | 0.08347986 | 0.08375536 | 0.08361434 | 0.0833665 | 0.08356992 | 0.08385036 | 0.08436041 | 0.08489254 | 0.0846416 | 0.08438498 | 0.08472965 | 0.08505038 | 0.08512031 | 0.08525989 | 0.08580919 | 0.0862008 | 0.0859763 | 0.0859361 | 0.08641419 | 0.08658661 | 0.08611215 | 0.08597361 | 0.08638686 | 0.08649707 | 0.08621369 | 0.08624716 | 0.08660376 | 0.08694272 | 0.08726743 | 0.0877404 | 0.08830751 | 0.08818499 | 0.08772265 | 0.08776897 | 0.08800533 | 0.08824928 | 0.08849529 | 0.08862779 | 0.08873942 | 0.08912198 | 0.08953365 | 0.08885545 | 0.08815262 | 0.08852568 | 0.08894328 | 0.0898873 | 0.09057913 | 0.08966874 | 0.0891143 | 0.09003871 | 0.09064242 | 0.09029419 | 0.09016365 | 0.09051537 | 0.09076007 | 0.09082174 | 0.0902546 | 0.08884019
627 | 0.06847542 | 0.07021034 | 0.07116995 | 0.07206976 | 0.07199141 | 0.07196906 | 0.07237575 | 0.07278733 | 0.07322382 | 0.0735621 | 0.07355664 | 0.07366511 | 0.07406554 | 0.07449014 | 0.07496183 | 0.0753734 | 0.07569372 | 0.07590896 | 0.07599861 | 0.07617648 | 0.07643781 | 0.07665099 | 0.07682818 | 0.07725071 | 0.07781708 | 0.07816492 | 0.078414 | 0.07832845 | 0.07812957 | 0.07830938 | 0.07858081 | 0.07887727 | 0.0791777 | 0.07955388 | 0.07993649 | 0.07964699 | 0.07937186 | 0.07980183 | 0.08025066 | 0.08087592 | 0.0813657 | 0.08111575 | 0.0809754 | 0.08123977 | 0.08153636 | 0.08191946 | 0.08228756 | 0.08262513 | 0.08269268 | 0.08233448 | 0.08224593 | 0.08249205 | 0.08283384 | 0.08326955 | 0.08370663 | 0.08414476 | 0.08395107 | 0.08337193 | 0.08318169 | 0.08317497 | 0.0837403 | 0.08450945 | 0.08470158 | 0.08474574 | 0.08477704 | 0.08480614 | 0.08459862 | 0.08436835 | 0.08473424 | 0.08510699 | 0.08510731 | 0.08513072 | 0.08539618 | 0.08565272 | 0.08585677 | 0.08606413 | 0.08628439 | 0.0864982 | 0.08669387 | 0.08702428 | 0.08763986 | 0.08788494 | 0.0875214 | 0.08751447 | 0.08797071 | 0.08828128 | 0.08844331 | 0.08859877 | 0.08874893 | 0.08879477 | 0.08877435 | 0.08881919 | 0.08889619 | 0.08856883 | 0.08809039 | 0.08812384 | 0.08829615 | 0.08863712 | 0.0890091 | 0.08886637 | 0.08866835 | 0.08920285 | 0.08976512 | 0.09015321 | 0.09047716 | 0.09004295 | 0.08973115 | 0.09019709 | 0.090577 | 0.09059953 | 0.09055303 | 0.09030163 | 0.09038472 | 0.09120884 | 0.09162831 | 0.09135582 | 0.0906612 | 0.08939779
628 | 0.06959242 | 0.07224956 | 0.07272266 | 0.0731843 | 0.07347328 | 0.07372012 | 0.07364407 | 0.07367755 | 0.07426838 | 0.07479576 | 0.07510103 | 0.07535338 | 0.07547006 | 0.07569675 | 0.07613785 | 0.07639681 | 0.07637938 | 0.07642851 | 0.07655721 | 0.07695853 | 0.07761772 | 0.07793768 | 0.07800403 | 0.07816221 | 0.07837421 | 0.07873502 | 0.07916309 | 0.07941425 | 0.0796055 | 0.07986938 | 0.08015083 | 0.08054256 | 0.08095173 | 0.08089769 | 0.08080437 | 0.08088558 | 0.08097042 | 0.08105681 | 0.08115746 | 0.08139135 | 0.08167145 | 0.08220389 | 0.08259251 | 0.08245004 | 0.08244732 | 0.08281973 | 0.08309909 | 0.08318922 | 0.0830605 | 0.08258673 | 0.08265123 | 0.0833838 | 0.08390418 | 0.08421623 | 0.08425013 | 0.08406787 | 0.08434783 | 0.08490977 | 0.08495519 | 0.08475687 | 0.08505179 | 0.08552244 | 0.08543796 | 0.08521111 | 0.08557793 | 0.08604608 | 0.08597811 | 0.0858586 | 0.08652522 | 0.08719449 | 0.087158 | 0.08712376 | 0.0871133 | 0.08710177 | 0.08708397 | 0.08718087 | 0.08772585 | 0.0880598 | 0.08780021 | 0.08765383 | 0.08774704 | 0.08799593 | 0.08850055 | 0.08878974 | 0.08879911 | 0.08888499 | 0.08904891 | 0.08906715 | 0.08896782 | 0.0890073 | 0.08913494 | 0.08933144 | 0.08956186 | 0.08982453 | 0.09009923 | 0.09016885 | 0.09018284 | 0.09010774 | 0.09001627 | 0.09002516 | 0.09004482 | 0.09073705 | 0.09144467 | 0.09149697 | 0.09152983 | 0.09133292 | 0.09119359 | 0.09142014 | 0.09167076 | 0.09202138 | 0.0922613 | 0.09217266 | 0.09215715 | 0.0923037 | 0.09248904 | 0.0927407 | 0.09223717 | 0.09071608
629 | 0.07065404 | 0.07257091 | 0.07280435 | 0.07306914 | 0.07386224 | 0.07457394 | 0.07466185 | 0.07480548 | 0.07523259 | 0.07560305 | 0.07577523 | 0.07593865 | 0.0760796 | 0.07638204 | 0.07699921 | 0.07747329 | 0.0777302 | 0.07799354 | 0.07826456 | 0.07846894 | 0.07861026 | 0.07874065 | 0.07886286 | 0.07865761 | 0.07826037 | 0.07868594 | 0.07948342 | 0.08010976 | 0.08067813 | 0.08030853 | 0.079712 | 0.08062724 | 0.08178146 | 0.08178933 | 0.08169995 | 0.08176903 | 0.0818479 | 0.08209131 | 0.08233445 | 0.08257507 | 0.0828146 | 0.0830482 | 0.0832537 | 0.08335541 | 0.08339543 | 0.08326983 | 0.08320901 | 0.08327996 | 0.08353979 | 0.08409744 | 0.0843875 | 0.08434545 | 0.08448021 | 0.08478855 | 0.08494022 | 0.08497014 | 0.08500495 | 0.08504274 | 0.08526061 | 0.08556347 | 0.08600898 | 0.08650533 | 0.08651116 | 0.0863912 | 0.08654752 | 0.08675098 | 0.08684865 | 0.08693614 | 0.08692014 | 0.08690098 | 0.08688074 | 0.08691166 | 0.08747885 | 0.08801511 | 0.08836946 | 0.08862118 | 0.08847195 | 0.08837595 | 0.08842964 | 0.08858026 | 0.08893602 | 0.08917652 | 0.08922768 | 0.08947876 | 0.08998949 | 0.08998382 | 0.08945152 | 0.08965221 | 0.09044442 | 0.09063695 | 0.09044867 | 0.09052461 | 0.09073077 | 0.09059063 | 0.09032111 | 0.09045635 | 0.09070141 | 0.09103605 | 0.09138716 | 0.09134575 | 0.09126217 | 0.09120924 | 0.09116793 | 0.09163192 | 0.0920746 | 0.09226534 | 0.09247849 | 0.09283396 | 0.09302892 | 0.09255708 | 0.09227771 | 0.09256965 | 0.09285479 | 0.09312487 | 0.0931955 | 0.09292507 | 0.09231111 | 0.09123427
630 | 0.07167462 | 0.0737954 | 0.07477218 | 0.075689 | 0.07562759 | 0.07562131 | 0.07603737 | 0.07639172 | 0.0764321 | 0.07660417 | 0.07723715 | 0.07769098 | 0.07768575 | 0.07776454 | 0.0780071 | 0.07822322 | 0.07839923 | 0.07864181 | 0.07896397 | 0.07921549 | 0.0794002 | 0.07973373 | 0.08017854 | 0.08044218 | 0.0805996 | 0.08088754 | 0.08123449 | 0.08144763 | 0.08161545 | 0.08173257 | 0.08183744 | 0.08198472 | 0.08213872 | 0.08246723 | 0.08281055 | 0.08295904 | 0.08309894 | 0.08312262 | 0.08315909 | 0.08331506 | 0.08353719 | 0.08412048 | 0.08455307 | 0.08442913 | 0.08442789 | 0.08475604 | 0.08494074 | 0.08483369 | 0.08483088 | 0.0849924 | 0.08524629 | 0.08561482 | 0.08593447 | 0.08620613 | 0.08639959 | 0.08653228 | 0.08660087 | 0.08663035 | 0.08683396 | 0.08711975 | 0.08727063 | 0.08737345 | 0.08723903 | 0.08704376 | 0.08781329 | 0.0887475 | 0.08856335 | 0.08827168 | 0.08819948 | 0.08814555 | 0.08848167 | 0.08881063 | 0.08906456 | 0.08927685 | 0.08924429 | 0.0892655 | 0.08949683 | 0.0897096 | 0.08987016 | 0.08993804 | 0.08980979 | 0.08980144 | 0.08999006 | 0.09035709 | 0.09095584 | 0.09117647 | 0.0910115 | 0.09107183 | 0.09131396 | 0.09127848 | 0.0910667 | 0.09119231 | 0.09148418 | 0.09148222 | 0.09137048 | 0.09180109 | 0.09237884 | 0.092315 | 0.09213321 | 0.09200839 | 0.0918897 | 0.09203804 | 0.09219961 | 0.09244945 | 0.09268725 | 0.09278268 | 0.09291138 | 0.09325141 | 0.09359441 | 0.09394971 | 0.09427717 | 0.09452197 | 0.09455465 | 0.09411737 | 0.09397155 | 0.09432411 | 0.09391914 | 0.09249346
631 | 0.07300333 | 0.07556074 | 0.07608348 | 0.0765911 | 0.07686515 | 0.07710058 | 0.07704006 | 0.07712878 | 0.07797678 | 0.07867074 | 0.07882548 | 0.07897214 | 0.0790981 | 0.07921269 | 0.07930515 | 0.07948871 | 0.07981053 | 0.0802003 | 0.08067128 | 0.08107629 | 0.0814189 | 0.0815506 | 0.08152462 | 0.08165736 | 0.08188316 | 0.08222076 | 0.08260889 | 0.08265538 | 0.08258616 | 0.08276092 | 0.0829947 | 0.08350835 | 0.08406625 | 0.0841166 | 0.0841239 | 0.08426186 | 0.08440053 | 0.08449002 | 0.08457944 | 0.08466832 | 0.08483354 | 0.08541558 | 0.08592151 | 0.08614637 | 0.08631085 | 0.08631323 | 0.08622892 | 0.0859683 | 0.08584712 | 0.08594579 | 0.08626293 | 0.08685124 | 0.08728491 | 0.08756675 | 0.08761338 | 0.08747721 | 0.08772274 | 0.08820112 | 0.08847757 | 0.08865873 | 0.08854941 | 0.08833659 | 0.08856453 | 0.0889055 | 0.08917823 | 0.08943931 | 0.08966312 | 0.08988336 | 0.09016528 | 0.09043078 | 0.09008422 | 0.08980901 | 0.09028157 | 0.09065596 | 0.09045296 | 0.0903904 | 0.09087652 | 0.0912367 | 0.09124265 | 0.09126742 | 0.09133201 | 0.09148005 | 0.09176516 | 0.09197 | 0.09207059 | 0.09218563 | 0.09231538 | 0.09236492 | 0.09234973 | 0.09248474 | 0.09271515 | 0.09286206 | 0.09296783 | 0.09281177 | 0.09255788 | 0.09300147 | 0.09363428 | 0.09335961 | 0.09291811 | 0.09292754 | 0.0929854 | 0.09350185 | 0.09403287 | 0.09431758 | 0.09458704 | 0.09467618 | 0.09472721 | 0.0945361 | 0.09437291 | 0.09432572 | 0.0944423 | 0.09504502 | 0.09538795 | 0.09515536 | 0.09519201 | 0.09568908 | 0.09531655 | 0.0937723
632 | 0.07471666 | 0.07658642 | 0.07741707 | 0.0782251 | 0.07866867 | 0.07905168 | 0.07897058 | 0.07899888 | 0.07958378 | 0.08004339 | 0.08006445 | 0.08003347 | 0.07986911 | 0.08001274 | 0.08075665 | 0.08133721 | 0.08166987 | 0.08193672 | 0.08212492 | 0.0822709 | 0.08237696 | 0.08262989 | 0.08299262 | 0.08302946 | 0.08287522 | 0.08324522 | 0.08385219 | 0.08405898 | 0.08413023 | 0.08449118 | 0.08492221 | 0.08469642 | 0.0843668 | 0.08472441 | 0.08514033 | 0.08567686 | 0.08618271 | 0.08585632 | 0.08559824 | 0.08597898 | 0.08634595 | 0.08663768 | 0.08693057 | 0.08722775 | 0.08743484 | 0.08740008 | 0.08742994 | 0.08759123 | 0.08761102 | 0.08740768 | 0.08756011 | 0.08815409 | 0.08841559 | 0.08835065 | 0.08854079 | 0.08892916 | 0.08909934 | 0.08913641 | 0.08891206 | 0.08856434 | 0.08911128 | 0.08997698 | 0.09026831 | 0.09041236 | 0.09057734 | 0.0907459 | 0.09063284 | 0.09049271 | 0.09076525 | 0.09105528 | 0.09151383 | 0.09189258 | 0.09143492 | 0.09112374 | 0.09167428 | 0.09212626 | 0.09219326 | 0.09207402 | 0.091431 | 0.09116038 | 0.09167786 | 0.09216354 | 0.09259696 | 0.09305995 | 0.09356132 | 0.0937636 | 0.09366088 | 0.09352914 | 0.09337398 | 0.09342566 | 0.09360869 | 0.09401227 | 0.09452452 | 0.09455163 | 0.09439748 | 0.09407885 | 0.0937156 | 0.09430684 | 0.09507356 | 0.09510544 | 0.09505839 | 0.09510177 | 0.0951622 | 0.09586912 | 0.09647429 | 0.09587685 | 0.09541424 | 0.0958082 | 0.09611262 | 0.09604504 | 0.09606172 | 0.09632853 | 0.09646942 | 0.09633136 | 0.0963407 | 0.09660208 | 0.09620537 | 0.09492193
633 | 0.07636538 | 0.07900156 | 0.07935483 | 0.07968246 | 0.07960489 | 0.07959342 | 0.08008849 | 0.08056027 | 0.08091359 | 0.08121397 | 0.08132902 | 0.08162205 | 0.08237118 | 0.08290331 | 0.08301253 | 0.08304591 | 0.08296417 | 0.08314479 | 0.08363904 | 0.08370233 | 0.08335798 | 0.08347987 | 0.08395034 | 0.0843715 | 0.08476374 | 0.0851937 | 0.08564071 | 0.0858169 | 0.08590135 | 0.08591355 | 0.08590827 | 0.08613061579 | 0.08638894 | 0.08668906 | 0.08699273 | 0.08708575 | 0.08717249 | 0.08720951 | 0.08727623 | 0.08762065 | 0.08795489 | 0.08823359 | 0.08850493 | 0.0887491 | 0.08884246 | 0.088531 | 0.08842436 | 0.08873434 | 0.08897229 | 0.08909666 | 0.08942775 | 0.09001542 | 0.09037571 | 0.09051277 | 0.09028073 | 0.08976184 | 0.09018378 | 0.09117966 | 0.09104254 | 0.09037077 | 0.09063989 | 0.09124426 | 0.09121765 | 0.09102923 | 0.09155118 | 0.09219437 | 0.09240594 | 0.09257603 | 0.09283226 | 0.09308443 | 0.09311342 | 0.09314852 | 0.09324758 | 0.09334436 | 0.09342777 | 0.09353499 | 0.09373525 | 0.09394002 | 0.09415749 | 0.09426003 | 0.09411936 | 0.09407233 | 0.09417912 | 0.09431935 | 0.09450304 | 0.0945523 | 0.09446447 | 0.09475614 | 0.09535409 | 0.09553766 | 0.09545807 | 0.09550013 | 0.09560212 | 0.09556124 | 0.09546698 | 0.09554777 | 0.09567604 | 0.09585935 | 0.09605279 | 0.09641801 | 0.09680168 | 0.09657336 | 0.09633239 | 0.09675304 | 0.09713818 | 0.09710358 | 0.09710654 | 0.09734808 | 0.09756432 | 0.09767548 | 0.09776875 | 0.09780893 | 0.09799269 | 0.09849456 | 0.09876225 | 0.09862946 | 0.09795112 | 0.09653768
634 | 0.07804732 | 0.08091624 | 0.08075423 | 0.08064003 | 0.08133504 | 0.0819895 | 0.08233328 | 0.08266676 | 0.08294784 | 0.08315588 | 0.0831082 | 0.08315196 | 0.08343004 | 0.08378427 | 0.0842869 | 0.08464036 | 0.08476743 | 0.0850129 | 0.08539987 | 0.08577651 | 0.08614337 | 0.08610746 | 0.08577042 | 0.08621363 | 0.0871143 | 0.08748074 | 0.0876057 | 0.08761612 | 0.08758775 | 0.08733109 | 0.0870192 | 0.08765422 | 0.08843891 | 0.08848728 | 0.08847317 | 0.08868054 | 0.08889116 | 0.08907017 | 0.08924623 | 0.0893947 | 0.08958361 | 0.08999329 | 0.09027739 | 0.09009775 | 0.08995268 | 0.08990038 | 0.08999584 | 0.09039182 | 0.09061376 | 0.09056129 | 0.09075789 | 0.09126363 | 0.09170803 | 0.09209221 | 0.09235823 | 0.09253242 | 0.09252462 | 0.09240578 | 0.09248619 | 0.09266061 | 0.09287174 | 0.09309595 | 0.0927589 | 0.09227792 | 0.09268269 | 0.09323865 | 0.09354404 | 0.09382534 | 0.09379183 | 0.09375659 | 0.0939812 | 0.09422275 | 0.09464187 | 0.09501995 | 0.09515662 | 0.09528834 | 0.09540071 | 0.09540417 | 0.09510134 | 0.09503867 | 0.09548423 | 0.09585476 | 0.09610206 | 0.09629382 | 0.09641343 | 0.09664062 | 0.09697752 | 0.09714967 | 0.09718887 | 0.09716593 | 0.09710353 | 0.09694074 | 0.09672848 | 0.09712978 | 0.09776033 | 0.09765828 | 0.09735747 | 0.09714364 | 0.09694581 | 0.0971803 | 0.09746123 | 0.09817974 | 0.09889306 | 0.09843559 | 0.09803935 | 0.09836681 | 0.09867531 | 0.09886337 | 0.09900969 | 0.0989826 | 0.09895481 | 0.09892495 | 0.0990706 | 0.0996051 | 0.1000354 | 0.1002875 | 0.0997505 | 0.09815035
635 | 0.07996322 | 0.08164283 | 0.0823263 | 0.08298965 | 0.08332947 | 0.08365925 | 0.08391222 | 0.08421658 | 0.0847825 | 0.08516404 | 0.08490018 | 0.08468582 | 0.08459832 | 0.08479771 | 0.08555621 | 0.08593922 | 0.08575237 | 0.08587343 | 0.08636255 | 0.08680221 | 0.08719507 | 0.08755544 | 0.08789152 | 0.08814355 | 0.08834632 | 0.08847573 | 0.08857199 | 0.08908493 | 0.08973899 | 0.08956301 | 0.08918622 | 0.08952806 | 0.0899835 | 0.09016241 | 0.09031785 | 0.09043883 | 0.09055179 | 0.09048126 | 0.09045425 | 0.09083429 | 0.09118006 | 0.09133872 | 0.09150699 | 0.09171073 | 0.09183416 | 0.09174195 | 0.09180145 | 0.09216951 | 0.09245295 | 0.09260298 | 0.09279189 | 0.09302905 | 0.09328654 | 0.093564 | 0.09367128 | 0.09364632 | 0.09368375 | 0.09375925 | 0.09378837 | 0.0937956 | 0.09427756 | 0.09492867 | 0.0948158 | 0.09450702 | 0.09477646 | 0.09514459 | 0.09519365 | 0.09521204 | 0.09573939 | 0.09626067 | 0.09606423 | 0.09591172 | 0.09621965 | 0.09648084 | 0.09646716 | 0.09652295 | 0.09685014 | 0.0971012 | 0.09713815 | 0.09723011 | 0.09743848 | 0.09749614 | 0.09730625 | 0.09728896 | 0.09749585 | 0.09778174 | 0.09814822 | 0.09811054 | 0.09774669 | 0.09796532 | 0.09855385 | 0.09879371 | 0.09886177 | 0.09900106 | 0.09916697 | 0.09921121 | 0.09922245 | 0.09939969 | 0.09960745 | 0.09970271 | 0.09978588 | 0.09976319 | 0.09974074 | 0.09995236 | 0.1001737 | 0.1005096 | 0.1007769 | 0.1006086 | 0.1005625 | 0.1010242 | 0.1013384 | 0.1012149 | 0.1012592 | 0.1016753 | 0.1017794 | 0.10135 | 0.1006415 | 0.09955712
636 | 0.08201422 | 0.08343873 | 0.08428246 | 0.08509259 | 0.08535421 | 0.08560934 | 0.08581465 | 0.08600752 | 0.08613712 | 0.08620879 | 0.08607769 | 0.08620935 | 0.08701438 | 0.087634 | 0.08789225 | 0.08810153 | 0.08823647 | 0.08857839 | 0.08916772 | 0.08946373 | 0.08948226 | 0.08948055 | 0.08946371 | 0.08965247 | 0.08996176 | 0.09010276 | 0.09016769 | 0.09070195 | 0.09139517 | 0.09089395 | 0.09010376 | 0.0907606 | 0.09164618 | 0.09192075 | 0.09214348 | 0.0923305 | 0.09252183 | 0.09283971 | 0.093154 | 0.09343469 | 0.09364338 | 0.09345889 | 0.09341006 | 0.09386216 | 0.09425196 | 0.0944745 | 0.09446867 | 0.09399832 | 0.09392113 | 0.09446384 | 0.09477416 | 0.09479606 | 0.09490717 | 0.09510586 | 0.09518963 | 0.09518408 | 0.09526212 | 0.09539116 | 0.09554021 | 0.0956987 | 0.09592273 | 0.09617011 | 0.09646687 | 0.09677629 | 0.09689005 | 0.09697042 | 0.09743305 | 0.09793243 | 0.09753054 | 0.09712012 | 0.09733491 | 0.09755075 | 0.09777768 | 0.09798258 | 0.09805794 | 0.09815759 | 0.09835213 | 0.09851092 | 0.09856918 | 0.09866038 | 0.09882128 | 0.09882002 | 0.09855234 | 0.09868254 | 0.09932951 | 0.09969606 | 0.09977665 | 0.09982841 | 0.09985691 | 0.1000447 | 0.1003336 | 0.1004659 | 0.1005211 | 0.1004703 | 0.10038 | 0.1002088 | 0.1000157 | 0.1006498 | 0.101436 | 0.101333 | 0.1011345 | 0.1012886 | 0.1014625 | 0.1018652 | 0.1022395 | 0.1022768 | 0.1023659 | 0.1027831 | 0.1030729 | 0.1028334 | 0.1026263 | 0.1025152 | 0.1025322 | 0.1028332 | 0.1031327 | 0.1034293 | 0.102937 | 0.1013815
637 | 0.084233 | 0.08547824 | 0.08650033 | 0.08749206 | 0.08798587 | 0.08845263 | 0.08871208 | 0.08888035 | 0.08858472 | 0.08845653 | 0.08891446 | 0.0893221 | 0.08960091 | 0.08984053 | 0.09000382 | 0.09005175 | 0.08992463 | 0.09010325 | 0.09064735 | 0.09107523 | 0.09139317 | 0.09171644 | 0.09204369 | 0.09218259 | 0.09221106 | 0.09242467 | 0.09272198 | 0.09280923 | 0.09282533 | 0.09329733 | 0.09387962 | 0.09364055 | 0.09327164 | 0.09391548 | 0.09464523 | 0.09485055 | 0.09502997 | 0.09482792 | 0.09470487 | 0.09532054 | 0.09587576 | 0.09610092 | 0.09614551 | 0.09552336 | 0.09525161 | 0.09592051 | 0.0963842 | 0.0964305 | 0.09653234 | 0.09672176 | 0.09721141 | 0.0980737 | 0.09812313 | 0.09737452 | 0.0971696 | 0.0973872 | 0.09756349 | 0.09771458 | 0.09807779 | 0.09854111 | 0.09874838 | 0.09886442 | 0.09864773 | 0.09834571 | 0.09865063 | 0.09905914 | 0.09886751 | 0.09861818 | 0.09861517 | 0.09863826 | 0.09928625 | 0.09988276 | 0.09993959 | 0.1000333 | 0.100344 | 0.1006513 | 0.1009453 | 0.1010903 | 0.1008165 | 0.1007599 | 0.1011628 | 0.1012348 | 0.1007631 | 0.100811 | 0.1015338 | 0.1017306 | 0.1013909 | 0.1013055 | 0.1014252 | 0.1018896 | 0.1025727 | 0.1025587 | 0.1022012 | 0.1025556 | 0.103176 | 0.1030996 | 0.1028342 | 0.1024186 | 0.1019753 | 0.1027672 | 0.1036917 | 0.1035744 | 0.1034264 | 0.1039586 | 0.1044402 | 0.1043247 | 0.1042506 | 0.104439 | 0.1045471 | 0.1043211 | 0.104229 | 0.1045339 | 0.1047872 | 0.1049263 | 0.1050431 | 0.1051221 | 0.1046135 | 0.1033134
638 | 0.0869949 | 0.08898863 | 0.08902561 | 0.08908191 | 0.08947059 | 0.08987948 | 0.09044317 | 0.0908789 | 0.09066356 | 0.09061004 | 0.09112294 | 0.09146072 | 0.09134972 | 0.09150695 | 0.09218693 | 0.0926246 | 0.09269451 | 0.09282545 | 0.09302934 | 0.09320404 | 0.09335114 | 0.09351571 | 0.09369334 | 0.09370788 | 0.09362682 | 0.09405468 | 0.09471258 | 0.09539287 | 0.09608072 | 0.09607151 | 0.09589366 | 0.09585067 | 0.095829 | 0.09601311 | 0.09621467 | 0.0967162 | 0.09720407 | 0.09719517 | 0.097185 | 0.09716296 | 0.09717332 | 0.09736053 | 0.09752499 | 0.09760545 | 0.09760979 | 0.09740977 | 0.09740717 | 0.09780613 | 0.09816355 | 0.09845548 | 0.0988091 | 0.09923928 | 0.09936591 | 0.09919451 | 0.09921767 | 0.09939203 | 0.09948421 | 0.09952626 | 0.0999385 | 0.1005254 | 0.1006886 | 0.1007008 | 0.1006118 | 0.1004968 | 0.1008457 | 0.1012738 | 0.1014599 | 0.1016228 | 0.1014784 | 0.101338 | 0.1016397 | 0.1019306 | 0.1021069 | 0.1022463 | 0.1021692 | 0.10216 | 0.1024165 | 0.1026137 | 0.1026443 | 0.102764 | 0.1030725 | 0.1031853 | 0.1029766 | 0.1030211 | 0.1033944 | 0.1036235 | 0.1037056 | 0.1039082 | 0.104208 | 0.1043369 | 0.1043572 | 0.104402 | 0.1044588 | 0.1045663 | 0.1046928 | 0.1048837 | 0.1050922 | 0.1056168 | 0.1061997 | 0.1055048 | 0.1046728 | 0.1051016 | 0.1055781 | 0.1057478 | 0.105912 | 0.1060125 | 0.1061324 | 0.1063761 | 0.1065762 | 0.1065955 | 0.1065656 | 0.1063896 | 0.1063972 | 0.1068114 | 0.1071154 | 0.107231 | 0.106722 | 0.1053716
639 | 0.08933951 | 0.09050309 | 0.09121811 | 0.09189755 | 0.09199507 | 0.0921003 | 0.09226465 | 0.0924147 | 0.09249199 | 0.0926476 | 0.09307739 | 0.09339237 | 0.09341315 | 0.09358837 | 0.09406456 | 0.09466195 | 0.09544328 | 0.09568827 | 0.09529214 | 0.09514145 | 0.09522293 | 0.09527824 | 0.09531398 | 0.09573765 | 0.09638877 | 0.09648849 | 0.09633897 | 0.09649901 | 0.0967639 | 0.09679784 | 0.0967759 | 0.0971025 | 0.09748421 | 0.09798556 | 0.09849707 | 0.09894283 | 0.09937896 | 0.09960695 | 0.09976804 | 0.09930343 | 0.09902405 | 0.09975608 | 0.100261 | 0.09992735 | 0.09986516 | 0.1005317 | 0.1008809 | 0.1005844 | 0.1004924 | 0.1007228 | 0.1009234 | 0.101087 | 0.1009472 | 0.1005095 | 0.1008149 | 0.1016977 | 0.1021886 | 0.1024403 | 0.1023952 | 0.1022101 | 0.1023297 | 0.102558 | 0.1026619 | 0.102734 | 0.1026121 | 0.1024571 | 0.1030214 | 0.1036548 | 0.1039393 | 0.1042036 | 0.1041445 | 0.1040877 | 0.1040558 | 0.1040341 | 0.1040722 | 0.1042166 | 0.1047763 | 0.1050743 | 0.1046358 | 0.1044024 | 0.1046028 | 0.1048773 | 0.1052734 | 0.1054124 | 0.1052173 | 0.1053243 | 0.1057394 | 0.1058405 | 0.1056882 | 0.1057379 | 0.1059158 | 0.1061103 | 0.106313 | 0.1066166 | 0.1069577 | 0.1072454 | 0.1075185 | 0.1072479 | 0.1068773 | 0.106863 | 0.106887 | 0.107025 | 0.1071765 | 0.1077507 | 0.1082701 | 0.1081428 | 0.1081037 | 0.1086255 | 0.1089484 | 0.1084443 | 0.1081217 | 0.108338 | 0.1083824 | 0.1080462 | 0.1080455 | 0.1086186 | 0.1084324 | 0.1072231
640 | 0.09202316 | 0.09382616 | 0.09345377 | 0.09314662 | 0.09392868 | 0.09465509 | 0.094955 | 0.09516307 | 0.09490389 | 0.09486298 | 0.09558604 | 0.09607564 | 0.09596697 | 0.09616562 | 0.09696322 | 0.09722788 | 0.09668373 | 0.09668797 | 0.09734776 | 0.09790033 | 0.0983515 | 0.09859246 | 0.09867625 | 0.09900279 | 0.09947165 | 0.09975388 | 0.09995175 | 0.100163 | 0.1003787 | 0.1002977 | 0.1001449 | 0.1004742 | 0.1008796 | 0.1007261 | 0.1005251 | 0.101161 | 0.1017947 | 0.1019433 | 0.1020818 | 0.1021254 | 0.1021916 | 0.1023807 | 0.1024876 | 0.1022913 | 0.1022889 | 0.1028074 | 0.1030974 | 0.1029225 | 0.1027751 | 0.1026713 | 0.1028882 | 0.1035034 | 0.1038521 | 0.1039394 | 0.1040223 | 0.1041018 | 0.1042824 | 0.1045246 | 0.1046091 | 0.1046193 | 0.1047679 | 0.104966 | 0.1052008 | 0.105445 | 0.1051059 | 0.1046673 | 0.1049502 | 0.1053024 | 0.1060796 | 0.1068361 | 0.106472 | 0.1061069 | 0.1057329 | 0.1054585 | 0.1057701 | 0.1062481 | 0.1073765 | 0.1081221 | 0.1077912 | 0.1075152 | 0.1073554 | 0.1074598 | 0.1079981 | 0.1080529 | 0.1074798 | 0.1073492 | 0.1076701 | 0.1079375 | 0.1081617 | 0.1084194 | 0.1086984 | 0.1088882 | 0.1090339 | 0.1090171 | 0.1089396 | 0.1084794 | 0.1079153 | 0.1087216 | 0.1097798 | 0.1095552 | 0.1091928 | 0.1099015 | 0.1106327 | 0.1102208 | 0.1098913 | 0.1105366 | 0.1110885 | 0.1110469 | 0.1109539 | 0.1106477 | 0.1105025 | 0.1108356 | 0.1109435 | 0.1105525 | 0.11039 | 0.1106186 | 0.1103453 | 0.1093956
641 | 0.09507221 | 0.09619677 | 0.0970429 | 0.09782184 | 0.09749774 | 0.09725899 | 0.09767422 | 0.09805068 | 0.09822985 | 0.09841027 | 0.09859509 | 0.09875523 | 0.09885215 | 0.09913413 | 0.09977678 | 0.09999502 | 0.09956916 | 0.09968006 | 0.1004326 | 0.1007135 | 0.1005483 | 0.1007665 | 0.1012713 | 0.1014994 | 0.1015652 | 0.101792 | 0.1020916 | 0.102458 | 0.1028471 | 0.1030004 | 0.1030967 | 0.1031456 | 0.1031869 | 0.1036114 | 0.1040684 | 0.1035875 | 0.1031313 | 0.1037753 | 0.1043919 | 0.1047531 | 0.1050419 | 0.1049353 | 0.1048983 | 0.1051188 | 0.1052762 | 0.1052641 | 0.105199 | 0.1050258 | 0.1050195 | 0.1052763 | 0.1056616 | 0.1062063 | 0.1063253 | 0.1060264 | 0.1063029 | 0.1070265 | 0.1074365 | 0.1076552 | 0.1073575 | 0.106816 | 0.107303 | 0.1081565 | 0.1078214 | 0.1071816 | 0.1077072 | 0.1084317 | 0.10843 | 0.1083585 | 0.1083299 | 0.1083127 | 0.108635 | 0.1089353 | 0.1090051 | 0.1090543 | 0.1089822 | 0.1090111 | 0.1094348 | 0.1096823 | 0.1094344 | 0.1092284 | 0.1091109 | 0.1092912 | 0.1099605 | 0.1104748 | 0.1107876 | 0.1109533 | 0.110969 | 0.1109509 | 0.1109057 | 0.1109097 | 0.1109449 | 0.1110893 | 0.1112875 | 0.1114078 | 0.111499 | 0.1112316 | 0.1108671 | 0.1112685 | 0.1118109 | 0.1119063 | 0.1119537 | 0.1122099 | 0.1124727 | 0.1126159 | 0.112749 | 0.1127626 | 0.1128308 | 0.113246 | 0.113547 | 0.1133734 | 0.1132089 | 0.1130719 | 0.1130977 | 0.1134844 | 0.1137639 | 0.1138602 | 0.1133744 | 0.1121044
642 | 0.09811769 | 0.09891574 | 0.09941297 | 0.09991961 | 0.1005833 | 0.1011134 | 0.1006196 | 0.1002151 | 0.1002648 | 0.1004369 | 0.1010371 | 0.1015037 | 0.1016275 | 0.1017812 | 0.1019928 | 0.1021957 | 0.1023856 | 0.1026735 | 0.1030786 | 0.1033408 | 0.1034677 | 0.1037479 | 0.1041425 | 0.104308 | 0.1043391 | 0.1045614 | 0.1048701 | 0.104662 | 0.1042789 | 0.1046225 | 0.1051419 | 0.1058715 | 0.1066344 | 0.1059763 | 0.1051976 | 0.1060928 | 0.1069723 | 0.1065988 | 0.1063182 | 0.1069058 | 0.1073421 | 0.1069523 | 0.1066505 | 0.106674 | 0.1069624 | 0.1079622 | 0.1086468 | 0.1086904 | 0.1087014 | 0.1086609 | 0.1085992 | 0.1085113 | 0.1085933 | 0.1088422 | 0.109026 | 0.1091594 | 0.1095877 | 0.1101958 | 0.1099209 | 0.1092293 | 0.1092293 | 0.1094757 | 0.1096844 | 0.1098834 | 0.1099783 | 0.1100554 | 0.109892 | 0.1097055 | 0.1103487 | 0.1109896 | 0.1107164 | 0.1105328 | 0.1112882 | 0.1118837 | 0.1115382 | 0.1113414 | 0.1117262 | 0.1120071 | 0.1119959 | 0.1120228 | 0.1121305 | 0.1121256 | 0.1119357 | 0.1120582 | 0.1125865 | 0.1130362 | 0.1134058 | 0.1134811 | 0.1133189 | 0.1132648 | 0.1132795 | 0.1132931 | 0.1133062 | 0.1137773 | 0.1144195 | 0.1142098 | 0.1137691 | 0.1141727 | 0.1147315 | 0.1142714 | 0.1137019 | 0.1139701 | 0.1142762 | 0.1146844 | 0.1151103 | 0.1157441 | 0.1162526 | 0.1159651 | 0.1156862 | 0.1154436 | 0.1152842 | 0.1153719 | 0.1154804 | 0.1156348 | 0.115832 | 0.1161024 | 0.1157105 | 0.1144263
643 | 0.1010848 | 0.101946 | 0.1025411 | 0.1030962 | 0.1029983 | 0.1029426 | 0.103211 | 0.1035382 | 0.1041648 | 0.1046348 | 0.1045567 | 0.1045766 | 0.1048477 | 0.1053032 | 0.1061181 | 0.1060704 | 0.1047135 | 0.1043437 | 0.1051541 | 0.1058105 | 0.1063211 | 0.1064622 | 0.1063271 | 0.106445 | 0.1067111 | 0.1067474 | 0.1066798 | 0.1069673 | 0.1073751 | 0.1079834 | 0.1086401 | 0.1084932 | 0.1082192 | 0.1082704 | 0.1083491 | 0.1090057 | 0.109655 | 0.1098252 | 0.1099782 | 0.1099718 | 0.1099277 | 0.1096778 | 0.1095644 | 0.1099546 | 0.1100689 | 0.1094424 | 0.1090932 | 0.1093079 | 0.1096079 | 0.1100424 | 0.1103625 | 0.1105406 | 0.1107899 | 0.1111091 | 0.1112459 | 0.1112409 | 0.1116421 | 0.1122912 | 0.1121333 | 0.1115945 | 0.1112597 | 0.1109976 | 0.11129 | 0.1117247 | 0.1126295 | 0.1136145 | 0.1131927 | 0.1126355 | 0.1133173 | 0.1140087 | 0.1137717 | 0.1135648 | 0.1136735 | 0.1137908 | 0.113959 | 0.1141794 | 0.1146033 | 0.114994 | 0.115291 | 0.1153102 | 0.1147415 | 0.1143843 | 0.1143743 | 0.1143995 | 0.1144701 | 0.1149437 | 0.1158282 | 0.1157503 | 0.1148957 | 0.1149631 | 0.115616 | 0.1157845 | 0.1157144 | 0.1156062 | 0.1154838 | 0.1155938 | 0.1157668 | 0.1163202 | 0.1169434 | 0.116704 | 0.116372 | 0.116501 | 0.116663 | 0.1174792 | 0.1182351 | 0.1182777 | 0.1182397 | 0.1176893 | 0.1173675 | 0.1179955 | 0.1185053 | 0.118664 | 0.1187952 | 0.1188651 | 0.118959 | 0.1190939 | 0.1185269 | 0.1170142
644 | 0.1050591 | 0.1056285 | 0.1057107 | 0.1058197 | 0.1063713 | 0.1068403 | 0.1066768 | 0.1065752 | 0.1067881 | 0.1069707 | 0.1070474 | 0.1072611 | 0.1078261 | 0.1083749 | 0.1088919 | 0.1090596 | 0.1086968 | 0.1088267 | 0.1095454 | 0.109791 | 0.1095889 | 0.1094471 | 0.1093504 | 0.1095013 | 0.1097972 | 0.1101289 | 0.1104766 | 0.1107901 | 0.111092 | 0.1109024 | 0.1105939 | 0.110967 | 0.1114478 | 0.1112648 | 0.1110255 | 0.1118745 | 0.1127166 | 0.1128254 | 0.1129264 | 0.1129537 | 0.1130045 | 0.1131839 | 0.1133336 | 0.1133733 | 0.1133979 | 0.1133819 | 0.1134692 | 0.1137665 | 0.1139557 | 0.1139748 | 0.1141547 | 0.1145342 | 0.1147377 | 0.1147684 | 0.114727 | 0.1146298 | 0.1146583 | 0.1147634 | 0.1148247 | 0.1148653 | 0.1149013 | 0.1149356 | 0.1153323 | 0.1158219 | 0.1160402 | 0.1162121 | 0.1162269 | 0.1162266 | 0.1163149 | 0.1164058 | 0.1164967 | 0.1165815 | 0.1166031 | 0.1166671 | 0.1169811 | 0.1171795 | 0.1169259 | 0.1167194 | 0.1166454 | 0.1166403 | 0.1167809 | 0.1169857 | 0.117296 | 0.1176613 | 0.1180981 | 0.1184768 | 0.1187962 | 0.1187416 | 0.1183852 | 0.1183122 | 0.1184192 | 0.1187437 | 0.1191754 | 0.119175 | 0.1190132 | 0.1192123 | 0.1195093 | 0.1196935 | 0.1198571 | 0.1196728 | 0.1194512 | 0.1199609 | 0.120486 | 0.1202303 | 0.1199849 | 0.1198611 | 0.1198015 | 0.1201493 | 0.1204383 | 0.1204831 | 0.12045 | 0.1201857 | 0.1200491 | 0.1201953 | 0.1204479 | 0.1208824 | 0.1206437 | 0.1194981
645 | 0.1083111 | 0.1094155 | 0.1094272 | 0.1094692 | 0.1100182 | 0.11049 | 0.1103705 | 0.1102994 | 0.1104746 | 0.1106475 | 0.1108119 | 0.1109874 | 0.1111915 | 0.1113762 | 0.1115232 | 0.1116632 | 0.1117926 | 0.1118953 | 0.1119661 | 0.1122424 | 0.112713 | 0.1128296 | 0.1126817 | 0.1127853 | 0.1130365 | 0.1134089 | 0.1138361 | 0.1139376 | 0.1139288 | 0.1141639 | 0.1144579 | 0.1140987 | 0.1136363 | 0.1140186 | 0.1144726 | 0.1149828 | 0.1154933 | 0.1159815 | 0.116395 | 0.1161116 | 0.1158648 | 0.1158178 | 0.1158349 | 0.1160889 | 0.1162701 | 0.1162558 | 0.1161739 | 0.1159546 | 0.1159415 | 0.1162535 | 0.1165408 | 0.1167975 | 0.1172179 | 0.117799 | 0.1180775 | 0.1181209 | 0.118365 | 0.1187317 | 0.1183464 | 0.1176063 | 0.1176656 | 0.1180097 | 0.1179512 | 0.1177894 | 0.1179211 | 0.1181029 | 0.1187023 | 0.1193418 | 0.1190517 | 0.1187379 | 0.118568 | 0.1184257 | 0.1185714 | 0.1187542 | 0.1191551 | 0.119599 | 0.1202108 | 0.1208047 | 0.121348 | 0.121508 | 0.120857 | 0.120401 | 0.1202655 | 0.1200874 | 0.1198538 | 0.120068 | 0.1207386 | 0.1211597 | 0.1213793 | 0.1213947 | 0.1212804 | 0.121522 | 0.1219389 | 0.1221732 | 0.1223392 | 0.122279 | 0.1221575 | 0.122179 | 0.1222268 | 0.122158 | 0.1220767 | 0.1226299 | 0.1232006 | 0.1232965 | 0.1233936 | 0.1235052 | 0.123578 | 0.1234037 | 0.1233326 | 0.1236904 | 0.1238992 | 0.1236659 | 0.1236338 | 0.1240474 | 0.1243501 | 0.1244635 | 0.1239589 | 0.1226219
646 | 0.1124163 | 0.1121229 | 0.1129534 | 0.1137341 | 0.1136888 | 0.1136442 | 0.1136046 | 0.113738 | 0.1147515 | 0.1155044 | 0.1153445 | 0.1152684 | 0.115407 | 0.1153241 | 0.1148095 | 0.1147223 | 0.1152837 | 0.1155116 | 0.1153408 | 0.1154136 | 0.1157166 | 0.1160171 | 0.1163157 | 0.116623 | 0.1169354 | 0.1169544 | 0.1168407 | 0.1170626 | 0.1173982 | 0.1170317 | 0.1164954 | 0.1167224 | 0.1170701 | 0.1180764 | 0.1191387 | 0.1191244 | 0.1190892 | 0.1190786 | 0.1190302 | 0.1186278 | 0.1184087 | 0.1191903 | 0.1197623 | 0.1195605 | 0.1194247 | 0.1194658 | 0.1195981 | 0.1199159 | 0.1201358 | 0.1202015 | 0.1203059 | 0.1204582 | 0.1204884 | 0.1203987 | 0.1203799 | 0.1204163 | 0.1207832 | 0.1213516 | 0.1213665 | 0.1211204 | 0.1211532 | 0.1212855 | 0.121167 | 0.1209842 | 0.1213835 | 0.1218822 | 0.1221357 | 0.1223656 | 0.1224174 | 0.1224731 | 0.1228419 | 0.1231436 | 0.1227434 | 0.1224414 | 0.1227173 | 0.1229532 | 0.1230334 | 0.1231533 | 0.1233848 | 0.1235698 | 0.1236562 | 0.1237814 | 0.1239703 | 0.1242793 | 0.1247445 | 0.1249987 | 0.1250377 | 0.1249416 | 0.1247366 | 0.1246741 | 0.1247022 | 0.1247263 | 0.1247483 | 0.1247143 | 0.1246592 | 0.1250239 | 0.1255024 | 0.1254517 | 0.1253038 | 0.1249929 | 0.1246644 | 0.1256565 | 0.1266797 | 0.1264595 | 0.1262643 | 0.1263667 | 0.1264632 | 0.126523 | 0.1265489 | 0.1264346 | 0.1264457 | 0.1268291 | 0.1271496 | 0.127331 | 0.1274558 | 0.1274838 | 0.126988 | 0.1257865
647 | 0.1162941 | 0.1164608 | 0.1169626 | 0.1174233 | 0.1172057 | 0.1170109 | 0.1169922 | 0.1170753 | 0.1176771 | 0.1180718 | 0.1177413 | 0.1175628 | 0.117774 | 0.1181424 | 0.1188173 | 0.1191587 | 0.118994 | 0.1190214 | 0.1192785 | 0.119502 | 0.1196937 | 0.1197172 | 0.1196149 | 0.119858 | 0.1203036 | 0.1203978 | 0.1203332 | 0.1205708 | 0.1209108 | 0.1208183 | 0.1206213 | 0.1209427 | 0.121346 | 0.1211756 | 0.1209565 | 0.1215845 | 0.1221871 | 0.1217169 | 0.121357 | 0.1220273 | 0.1226015 | 0.122651 | 0.1227029 | 0.1227639 | 0.122873 | 0.1231112 | 0.123286 | 0.1233318 | 0.1233403 | 0.1232903 | 0.1233914 | 0.1236801 | 0.1237287 | 0.1235415 | 0.123662 | 0.1240215 | 0.1241179 | 0.1240538 | 0.1241253 | 0.1242609 | 0.1241874 | 0.1240395 | 0.1243195 | 0.1247091 | 0.1250512 | 0.1253851 | 0.1255009 | 0.1255957 | 0.1258242 | 0.1260375 | 0.1256055 | 0.1252297 | 0.1254435 | 0.1256618 | 0.1259064 | 0.1261456 | 0.1263635 | 0.1264927 | 0.1263726 | 0.126379 | 0.1266529 | 0.1270263 | 0.127563 | 0.1276969 | 0.1273077 | 0.1272037 | 0.1273904 | 0.1274034 | 0.1272761 | 0.1274906 | 0.127922 | 0.1279116 | 0.1276834 | 0.1277177 | 0.12785 | 0.1281201 | 0.1284276 | 0.1287241 | 0.1290186 | 0.1287708 | 0.1284648 | 0.1284411 | 0.1284413 | 0.1290174 | 0.129524 | 0.1292102 | 0.1289335 | 0.1288931 | 0.1289556 | 0.1294455 | 0.1297678 | 0.1295926 | 0.1295004 | 0.1295919 | 0.1297843 | 0.1301491 | 0.1298531 | 0.1286667
648 | 0.1206466 | 0.1210433 | 0.1209479 | 0.1208502 | 0.1207171 | 0.120621 | 0.1208089 | 0.1209866 | 0.1211126 | 0.1212448 | 0.1213985 | 0.1216075 | 0.1219582 | 0.1222276 | 0.1223384 | 0.1224054 | 0.1224062 | 0.1223452 | 0.1222106 | 0.1223834 | 0.122847 | 0.1230856 | 0.1231559 | 0.1234154 | 0.1237859 | 0.123735 | 0.1234936 | 0.123789 | 0.1242662 | 0.1244554 | 0.124575 | 0.1246106 | 0.1246329 | 0.1246413 | 0.1246484 | 0.1251647 | 0.1256794 | 0.1258938 | 0.1260774 | 0.1259731 | 0.1258845 | 0.125882 | 0.1260166 | 0.1266574 | 0.1270049 | 0.126565 | 0.1261879 | 0.1259384 | 0.1257768 | 0.1257538 | 0.1259522 | 0.1264254 | 0.1270201 | 0.1277341 | 0.1281849 | 0.1284311 | 0.1284259 | 0.1282674 | 0.128276 | 0.1283636 | 0.1281886 | 0.12792 | 0.1283314 | 0.1289171 | 0.1289209 | 0.1288252 | 0.1292887 | 0.129806 | 0.1295828 | 0.1293376 | 0.1290993 | 0.1289013 | 0.1291244 | 0.1293773 | 0.1298061 | 0.1301757 | 0.1303143 | 0.1303451 | 0.1300726 | 0.1298604 | 0.129776 | 0.1296989 | 0.1296337 | 0.1299219 | 0.1306692 | 0.1310891 | 0.1311751 | 0.1311227 | 0.1309585 | 0.1309401 | 0.1310143 | 0.1312432 | 0.1315484 | 0.1313993 | 0.1310804 | 0.1315363 | 0.1322025 | 0.1317931 | 0.1311859 | 0.1315344 | 0.1319856 | 0.1322055 | 0.1324104 | 0.1323681 | 0.1323421 | 0.1325095 | 0.1326095 | 0.1322812 | 0.1321937 | 0.1331067 | 0.1336188 | 0.1329404 | 0.1327587 | 0.1336774 | 0.134138 | 0.1338155 | 0.1331725 | 0.1320979
649 | 0.1250985 | 0.1242544 | 0.1246991 | 0.1251092 | 0.1249402 | 0.1248857 | 0.1257086 | 0.1262766 | 0.1255473 | 0.1250775 | 0.1255161 | 0.1257995 | 0.1256849 | 0.1256498 | 0.1257698 | 0.1261393 | 0.1268875 | 0.1274472 | 0.1277817 | 0.1278651 | 0.1277109 | 0.1273837 | 0.126927 | 0.1267764 | 0.1268052 | 0.1270423 | 0.1273736 | 0.1276682 | 0.1279503 | 0.1278911 | 0.1277492 | 0.1276269 | 0.1275076 | 0.1278016 | 0.1281306 | 0.1285381 | 0.1289485 | 0.1293939 | 0.1298079 | 0.129928 | 0.1299112 | 0.1291473 | 0.1287237 | 0.129557 | 0.1302536 | 0.1305832 | 0.1306226 | 0.1300718 | 0.1298572 | 0.1301726 | 0.1304874 | 0.1308014 | 0.130814 | 0.1305307 | 0.1305858 | 0.1309039 | 0.1309186 | 0.1307482 | 0.1309545 | 0.1313386 | 0.1316316 | 0.1318922 | 0.1320018 | 0.1320725 | 0.1318995 | 0.1316848 | 0.1319359 | 0.1322317 | 0.132304 | 0.1323577 | 0.132012 | 0.1317972 | 0.132953 | 0.1338662 | 0.133352 | 0.1330903 | 0.1338156 | 0.1342252 | 0.1337472 | 0.1333874 | 0.1332777 | 0.1332266 | 0.1332716 | 0.1334396 | 0.1337675 | 0.1339887 | 0.1341011 | 0.1340632 | 0.1339038 | 0.134406 | 0.1353284 | 0.1352677 | 0.1347227 | 0.1348115 | 0.1351372 | 0.1354619 | 0.1357863 | 0.1347935 | 0.1335584 | 0.134216 | 0.1350768 | 0.1357575 | 0.1364194 | 0.1365312 | 0.1366088 | 0.136283 | 0.1360402 | 0.136325 | 0.1364282 | 0.1357764 | 0.1354543 | 0.136111 | 0.1364919 | 0.1362615 | 0.1364528 | 0.1373652 | 0.1372322 | 0.1356907
650 | 0.1296042 | 0.1292708 | 0.1292448 | 0.1292174 | 0.129165 | 0.1291632 | 0.1295499 | 0.1298952 | 0.1300302 | 0.1300646 | 0.1297473 | 0.1296228 | 0.1299924 | 0.1302469 | 0.130277 | 0.1304708 | 0.1309131 | 0.1311509 | 0.1311441 | 0.1311827 | 0.1312643 | 0.131373 | 0.1315021 | 0.1316711 | 0.1318637 | 0.1320238 | 0.1321693 | 0.1320909 | 0.1319366 | 0.1324574 | 0.1331416 | 0.1330745 | 0.1328887 | 0.1328348 | 0.1327921 | 0.1327879 | 0.1327934 | 0.1330229 | 0.1332093 | 0.1329927 | 0.132921 | 0.1336402 | 0.1343022 | 0.1347529 | 0.1349923 | 0.1346645 | 0.1343525 | 0.1340729 | 0.1337122 | 0.1332236 | 0.1331821 | 0.1336957 | 0.1341839 | 0.1346473 | 0.1347519 | 0.1345778 | 0.1344958 | 0.1344701 | 0.1347316 | 0.1351287 | 0.135266 | 0.1353106 | 0.1355579 | 0.1358571 | 0.1355066 | 0.1350452 | 0.1347864 | 0.1345471 | 0.1352254 | 0.1359096 | 0.1358666 | 0.1358888 | 0.1365948 | 0.1371793 | 0.137049 | 0.1368695 | 0.1364972 | 0.136281 | 0.1365038 | 0.1366961 | 0.1368236 | 0.1368659 | 0.1367682 | 0.1371153 | 0.1380401 | 0.1383825 | 0.1381308 | 0.1378052 | 0.13742 | 0.1375982 | 0.1381341 | 0.1383398 | 0.1383829 | 0.1383862 | 0.1383747 | 0.1383595 | 0.1383434 | 0.1383361 | 0.1383304 | 0.1389702 | 0.1396794 | 0.1392913 | 0.138869 | 0.1390697 | 0.1392764 | 0.1395544 | 0.1396663 | 0.138723 | 0.1381753 | 0.1392715 | 0.1399883 | 0.1395789 | 0.1393248 | 0.1394148 | 0.1394349 | 0.1393354 | 0.1390527 | 0.1385233
651 | 0.1345592 | 0.1336289 | 0.1336841 | 0.1337099 | 0.1332451 | 0.1329041 | 0.1335115 | 0.1340294 | 0.1340926 | 0.1340321 | 0.1335388 | 0.1334112 | 0.1342207 | 0.1346987 | 0.1345309 | 0.134612 | 0.1350709 | 0.1353675 | 0.1354699 | 0.1353465 | 0.1350095 | 0.1349207 | 0.1350177 | 0.1350768 | 0.1351138 | 0.1350957 | 0.1350527 | 0.1352897 | 0.1356216 | 0.1355341 | 0.135345 | 0.1361693 | 0.1371538 | 0.1368621 | 0.1364621 | 0.1364733 | 0.1364878 | 0.1363735 | 0.1363378 | 0.1370366 | 0.1375989 | 0.1374155 | 0.1372557 | 0.1371827 | 0.1373338 | 0.1380864 | 0.138504 | 0.1382399 | 0.1379235 | 0.1375245 | 0.1374162 | 0.1376687 | 0.1378136 | 0.1378529 | 0.1380015 | 0.138235 | 0.1384604 | 0.1386808 | 0.1388859 | 0.1390839 | 0.1389193 | 0.1386256 | 0.1391075 | 0.1397883 | 0.1395345 | 0.1391211 | 0.1396191 | 0.1402047 | 0.1398236 | 0.1394325 | 0.1396835 | 0.1399264 | 0.1400839 | 0.1401742 | 0.1398694 | 0.1397156 | 0.1401516 | 0.1405395 | 0.1407925 | 0.1409169 | 0.1407689 | 0.1406973 | 0.1407512 | 0.140864 | 0.1410535 | 0.1410766 | 0.1409302 | 0.1408651 | 0.1408654 | 0.1413428 | 0.1421231 | 0.1424055 | 0.1424425 | 0.1421384 | 0.1417069 | 0.1421974 | 0.142938 | 0.1429868 | 0.1429083 | 0.1421268 | 0.1412698 | 0.1416942 | 0.1421774 | 0.1428547 | 0.1434603 | 0.1432187 | 0.1430153 | 0.1430548 | 0.1429949 | 0.1425219 | 0.1423197 | 0.142921 | 0.1433526 | 0.1434082 | 0.1435724 | 0.1439222 | 0.143644 | 0.1425195
652 | 0.1395405 | 0.1374031 | 0.1382237 | 0.1389913 | 0.1388647 | 0.1387234 | 0.1384699 | 0.1383025 | 0.1385733 | 0.1388161 | 0.1389609 | 0.1389692 | 0.1386278 | 0.1385265 | 0.1388931 | 0.1392613 | 0.1396316 | 0.1397498 | 0.1395665 | 0.1398448 | 0.1405596 | 0.1404412 | 0.1396998 | 0.1393376 | 0.1391976 | 0.1394891 | 0.1399757 | 0.1399284 | 0.1397003 | 0.1402661 | 0.1410239 | 0.1403588 | 0.1394687 | 0.1405594 | 0.1418182 | 0.1413831 | 0.1409567 | 0.141618 | 0.1421251 | 0.1411909 | 0.1404225 | 0.1405598 | 0.1408141 | 0.1415003 | 0.1418893 | 0.1414805 | 0.1412505 | 0.1413842 | 0.1418123 | 0.1427045 | 0.1430294 | 0.1426503 | 0.1426074 | 0.1428943 | 0.1428093 | 0.1424351 | 0.1421287 | 0.1418637 | 0.142049 | 0.1424467 | 0.1427285 | 0.142969 | 0.1424617 | 0.1417626 | 0.1423792 | 0.1432204 | 0.1435014 | 0.1437284 | 0.1437754 | 0.1438041 | 0.1434019 | 0.1431126 | 0.1440059 | 0.1447125 | 0.1443202 | 0.144054 | 0.1442807 | 0.144585 | 0.1451078 | 0.14517 | 0.1442576 | 0.1437567 | 0.143932 | 0.1440939 | 0.1442382 | 0.1445363 | 0.1449912 | 0.1451636 | 0.1451082 | 0.1454176 | 0.1459588 | 0.1459294 | 0.1456186 | 0.1458029 | 0.146172 | 0.145943 | 0.1455518 | 0.1456635 | 0.1458676 | 0.1456126 | 0.1453082 | 0.1453281 | 0.1453808 | 0.1463685 | 0.1472807 | 0.1473009 | 0.1472819 | 0.1470139 | 0.1469614 | 0.1478045 | 0.1480609 | 0.1465765 | 0.1458448 | 0.146781 | 0.1472972 | 0.1470956 | 0.1466854 | 0.145994
653 | 0.144697 | 0.1442226 | 0.1434646 | 0.1427476 | 0.1427069 | 0.1427411 | 0.1433488 | 0.1438941 | 0.1441214 | 0.1441349 | 0.1434001 | 0.1428648 | 0.1428408 | 0.1429748 | 0.1434169 | 0.1438293 | 0.1441966 | 0.1440988 | 0.143445 | 0.143361 | 0.143816 | 0.1440706 | 0.1441753 | 0.1443345 | 0.1445256 | 0.1444193 | 0.1441785 | 0.1441579 | 0.1442117 | 0.144775 | 0.1454616 | 0.1457313 | 0.1459352 | 0.1455793 | 0.1451759 | 0.1452314 | 0.1452984 | 0.1454164 | 0.1455267 | 0.145564 | 0.1456175 | 0.1457598 | 0.1459248 | 0.1461737 | 0.146198 | 0.1456196 | 0.1456614 | 0.1469646 | 0.1477676 | 0.1477819 | 0.147341 | 0.1463352 | 0.1459833 | 0.1462734 | 0.1463111 | 0.1461526 | 0.1462488 | 0.1465005 | 0.1467169 | 0.1469167 | 0.1473208 | 0.1477977 | 0.1477908 | 0.1476597 | 0.1481032 | 0.1486448 | 0.1482793 | 0.1478266 | 0.1484246 | 0.1490169 | 0.1483547 | 0.1477598 | 0.1478692 | 0.1480071 | 0.1483132 | 0.1485007 | 0.1482248 | 0.1480825 | 0.1483157 | 0.1486147 | 0.149053 | 0.1490909 | 0.1484711 | 0.1485818 | 0.1496415 | 0.1497694 | 0.1489469 | 0.1488619 | 0.149372 | 0.1498026 | 0.1501827 | 0.1501028 | 0.1497963 | 0.1494678 | 0.149131 | 0.1490963 | 0.1491435 | 0.1500004 | 0.1510063 | 0.1507357 | 0.150328 | 0.1504923 | 0.1506739 | 0.1505012 | 0.1503411 | 0.1503296 | 0.1503089 | 0.1502294 | 0.1502077 | 0.1504259 | 0.1506127 | 0.1507062 | 0.1506479 | 0.1502537 | 0.1503695 | 0.1513575 | 0.1514413 | 0.1503068
654 | 0.1501563 | 0.1476041 | 0.1477287 | 0.1478591 | 0.1480656 | 0.148235 | 0.1481201 | 0.1480278 | 0.1480506 | 0.1480925 | 0.1482015 | 0.1483801 | 0.1487368 | 0.1487553 | 0.1481145 | 0.1478324 | 0.1480947 | 0.1481791 | 0.1480507 | 0.1481377 | 0.1484285 | 0.1486652 | 0.1488616 | 0.1486617 | 0.1482293 | 0.1484064 | 0.1488591 | 0.1494305 | 0.150042 | 0.1499887 | 0.1497745 | 0.1497695 | 0.1497977 | 0.149432 | 0.1490329 | 0.1488493 | 0.1486835 | 0.148856 | 0.1490897 | 0.1498961 | 0.1505466 | 0.1503463 | 0.1502354 | 0.1504551 | 0.1504904 | 0.1500306 | 0.1498041 | 0.1500518 | 0.1502281 | 0.1502917 | 0.1503493 | 0.1503995 | 0.150651 | 0.1511003 | 0.1511074 | 0.1507708 | 0.150481 | 0.1502198 | 0.1503607 | 0.1506915 | 0.1510216 | 0.1513516 | 0.1512231 | 0.1509771 | 0.1515335 | 0.1522268 | 0.1516828 | 0.1510199 | 0.1515897 | 0.152192 | 0.1526373 | 0.1530331 | 0.15291 | 0.1527563 | 0.152423 | 0.1522115 | 0.1524752 | 0.1526265 | 0.1524615 | 0.1524422 | 0.1527311 | 0.1529941 | 0.1532145 | 0.1532338 | 0.1529919 | 0.1532585 | 0.1540436 | 0.1539022 | 0.1530129 | 0.1528627 | 0.1531817 | 0.1533168 | 0.1533613 | 0.1533845 | 0.1533998 | 0.1536649 | 0.1539978 | 0.1540808 | 0.1541177 | 0.1540857 | 0.1540462 | 0.1541003 | 0.1541728 | 0.1549532 | 0.1556332 | 0.1551256 | 0.1546552 | 0.1544207 | 0.1543341 | 0.1548617 | 0.1552551 | 0.1552499 | 0.1552908 | 0.1554336 | 0.1554511 | 0.155254 | 0.1548703 | 0.1542348
655 | 0.1557889 | 0.153484 | 0.153476 | 0.1534492 | 0.153097 | 0.1527703 | 0.1526384 | 0.1525507 | 0.1526877 | 0.1528359 | 0.1530229 | 0.1531304 | 0.1530339 | 0.1529953 | 0.1530695 | 0.1532504 | 0.1535931 | 0.1537424 | 0.1536608 | 0.1535597 | 0.1534403 | 0.1536872 | 0.154208 | 0.1538933 | 0.1530886 | 0.1530387 | 0.15333 | 0.1537697 | 0.1542596 | 0.153968 | 0.1534873 | 0.1534856 | 0.1535595 | 0.1541544 | 0.1547936 | 0.1547706 | 0.1547369 | 0.1547699 | 0.1548103 | 0.1549193 | 0.1550217 | 0.1550884 | 0.1551068 | 0.1549467 | 0.1547277 | 0.1543506 | 0.1541624 | 0.1543583 | 0.1546413 | 0.1550615 | 0.1553925 | 0.1556127 | 0.1554649 | 0.1549557 | 0.1549593 | 0.1553614 | 0.1553656 | 0.1551271 | 0.1551805 | 0.1553718 | 0.1561276 | 0.1570845 | 0.1563652 | 0.1552161 | 0.1554294 | 0.1558752 | 0.1558718 | 0.1558252 | 0.1560119 | 0.1562297 | 0.1572558 | 0.1580964 | 0.1569915 | 0.1561287 | 0.1566895 | 0.1572125 | 0.1575873 | 0.1576669 | 0.1569164 | 0.1564551 | 0.1566055 | 0.1568449 | 0.1572302 | 0.1575108 | 0.1576553 | 0.1578443 | 0.1580786 | 0.1581643 | 0.1581301 | 0.1582127 | 0.1583696 | 0.1584319 | 0.1584477 | 0.158477 | 0.1585114 | 0.1583324 | 0.1580954 | 0.1578696 | 0.1576458 | 0.1572241 | 0.1567812 | 0.1582427 | 0.1597481 | 0.159416 | 0.1591141 | 0.1591679 | 0.1591078 | 0.1583236 | 0.1578356 | 0.1585777 | 0.1590947 | 0.1589437 | 0.1587293 | 0.1583743 | 0.1586588 | 0.1600368 | 0.1602422 | 0.1588678
656 | 0.161084 | 0.158552 | 0.1583879 | 0.15828 | 0.159081 | 0.1596261 | 0.1582115 | 0.157051 | 0.1571829 | 0.1572104 | 0.1568729 | 0.1567974 | 0.1573933 | 0.1577341 | 0.1575775 | 0.1573346 | 0.1569605 | 0.15711 | 0.1578854 | 0.1580429 | 0.1576161 | 0.1575232 | 0.1576802 | 0.1579598 | 0.1583115 | 0.1580592 | 0.1575338 | 0.1574376 | 0.1574867 | 0.1579088 | 0.158421 | 0.1583133 | 0.1581075 | 0.1580814 | 0.1580705 | 0.1586942 | 0.1592832 | 0.1586789 | 0.1581244 | 0.1580369 | 0.1580603 | 0.1586898 | 0.1592548 | 0.1595814 | 0.1595772 | 0.1586846 | 0.158376 | 0.1592551 | 0.1598096 | 0.1598526 | 0.1596033 | 0.1589914 | 0.1589137 | 0.1593606 | 0.1594408 | 0.1592359 | 0.1593441 | 0.1596431 | 0.1596775 | 0.1595868 | 0.1597579 | 0.1600221 | 0.1599524 | 0.1597971 | 0.160503 | 0.1613559 | 0.1604098 | 0.1592907 | 0.1595415 | 0.1598418 | 0.1604164 | 0.160971 | 0.1613159 | 0.1615583 | 0.1611972 | 0.1609654 | 0.1612381 | 0.1611894 | 0.1602363 | 0.1598539 | 0.1606793 | 0.1610436 | 0.1606507 | 0.1607759 | 0.1615741 | 0.1618976 | 0.161737 | 0.1617612 | 0.1619344 | 0.1622238 | 0.162587 | 0.163177 | 0.1638786 | 0.1633152 | 0.1622791 | 0.1621217 | 0.1622026 | 0.1622353 | 0.1622591 | 0.1627607 | 0.1633136 | 0.1628214 | 0.162304 | 0.1627453 | 0.1631391 | 0.1629719 | 0.1628399 | 0.162932 | 0.1629361 | 0.1625744 | 0.1624121 | 0.1628417 | 0.1631818 | 0.1633241 | 0.163527 | 0.163834 | 0.1636293 | 0.1627352
657 | 0.1673375 | 0.1645919 | 0.1646814 | 0.1647174 | 0.1638539 | 0.1631393 | 0.1635659 | 0.1640002 | 0.1644731 | 0.1647378 | 0.1642735 | 0.1637534 | 0.1630907 | 0.1628032 | 0.163247 | 0.1635249 | 0.1635511 | 0.1633276 | 0.1628057 | 0.1628196 | 0.1633404 | 0.1636479 | 0.163796 | 0.1631027 | 0.1619161 | 0.1621971 | 0.1631414 | 0.1632514 | 0.1630788 | 0.163027 | 0.1630044 | 0.1635285 | 0.1641391 | 0.1639724 | 0.1637398 | 0.1642393 | 0.1647082 | 0.1640325 | 0.1634377 | 0.1635996 | 0.16378 | 0.1640612 | 0.1643987 | 0.1649444 | 0.1652796 | 0.1650499 | 0.1648723 | 0.1648005 | 0.1647178 | 0.1646181 | 0.1646071 | 0.1647063 | 0.1646338 | 0.1643927 | 0.1646794 | 0.1653763 | 0.1654377 | 0.1651116 | 0.1648414 | 0.1645976 | 0.1649978 | 0.1656275 | 0.1654145 | 0.1649853 | 0.1653292 | 0.165805 | 0.1657119 | 0.1655641 | 0.1656455 | 0.1657331 | 0.1657963 | 0.1658623 | 0.1659564 | 0.1660421 | 0.166078 | 0.1662022 | 0.1666714 | 0.1668977 | 0.1664404 | 0.166111 | 0.1660522 | 0.166151 | 0.1665086 | 0.1665054 | 0.1660337 | 0.1658701 | 0.1660206 | 0.1663451 | 0.1668102 | 0.1667958 | 0.1664771 | 0.1666117 | 0.1669697 | 0.1671626 | 0.1672938 | 0.1663118 | 0.1650279 | 0.1656426 | 0.1666064 | 0.1668628 | 0.1670433 | 0.1672497 | 0.1674476 | 0.16717 | 0.1669412 | 0.1672886 | 0.1676538 | 0.168132 | 0.1684213 | 0.1679264 | 0.1676896 | 0.1682192 | 0.1684769 | 0.1681322 | 0.1680631 | 0.1684652 | 0.1683052 | 0.1673878
658 | 0.1735133 | 0.1706735 | 0.1705891 | 0.1704814 | 0.1699706 | 0.1694792 | 0.1691366 | 0.1688101 | 0.1685652 | 0.168404 | 0.168536 | 0.1688153 | 0.1694719 | 0.1698199 | 0.1695665 | 0.1692181 | 0.1687256 | 0.1688344 | 0.1696621 | 0.1696954 | 0.1689771 | 0.1688451 | 0.1691515 | 0.1694037 | 0.169624 | 0.1694419 | 0.1690779 | 0.1685532 | 0.1679742 | 0.1677671 | 0.16765 | 0.1684175 | 0.1693248 | 0.1698945 | 0.1704356 | 0.1704942 | 0.1705292 | 0.1702209 | 0.1698375 | 0.168751 | 0.1680103 | 0.1691573 | 0.1699812 | 0.1696116 | 0.169345 | 0.169355 | 0.1692769 | 0.1690195 | 0.1689916 | 0.1693255 | 0.1694419 | 0.1692884 | 0.1696402 | 0.1704882 | 0.1701812 | 0.1689767 | 0.1689018 | 0.1695161 | 0.1699915 | 0.1704014 | 0.1705516 | 0.1706093 | 0.1701969 | 0.1696639 | 0.1702625 | 0.1710543 | 0.1707865 | 0.1704168 | 0.1709432 | 0.171456 | 0.1706062 | 0.1698891 | 0.1705633 | 0.1711438 | 0.1711736 | 0.1712283 | 0.1713802 | 0.1713101 | 0.1706154 | 0.1702186 | 0.1704523 | 0.1706448 | 0.1707698 | 0.1708545 | 0.1708869 | 0.1712039 | 0.1718112 | 0.1719097 | 0.1715977 | 0.1717867 | 0.1722938 | 0.1723578 | 0.1722035 | 0.1715823 | 0.1707866 | 0.1714546 | 0.1725196 | 0.1730542 | 0.1734912 | 0.173073 | 0.172563 | 0.1722684 | 0.1719949 | 0.172307 | 0.172605 | 0.1727359 | 0.1728397 | 0.1727705 | 0.1726693 | 0.1724352 | 0.1722737 | 0.1723276 | 0.1723245 | 0.1721951 | 0.1724345 | 0.1733044 | 0.1733756 | 0.1723707
659 | 0.1804071 | 0.1771149 | 0.1768964 | 0.1766554 | 0.1760237 | 0.1753405 | 0.1742624 | 0.1735803 | 0.1749133 | 0.1757338 | 0.17476 | 0.1740228 | 0.1738917 | 0.1739306 | 0.1743008 | 0.1748246 | 0.1755816 | 0.1755065 | 0.1744367 | 0.174175 | 0.1746779 | 0.1746493 | 0.1742233 | 0.1742274 | 0.1744837 | 0.1748053 | 0.1751565 | 0.1748834 | 0.1743989 | 0.1742791 | 0.1742475 | 0.1749166 | 0.1756964 | 0.1755777 | 0.1753827 | 0.1746576 | 0.1739775 | 0.1746975 | 0.1752738 | 0.1745064 | 0.1739692 | 0.1746892 | 0.1751698 | 0.1747661 | 0.1744895 | 0.1745539 | 0.1747082 | 0.1750454 | 0.175175 | 0.1749776 | 0.175129 | 0.1757134 | 0.1756363 | 0.1749099 | 0.1746172 | 0.1746616 | 0.1744436 | 0.1740655 | 0.1744757 | 0.1752578 | 0.1754462 | 0.175423 | 0.1750108 | 0.1744989 | 0.1747151 | 0.1750557 | 0.1762269 | 0.1774779 | 0.1764058 | 0.1752871 | 0.174954 | 0.1746055 | 0.1740957 | 0.1738551 | 0.1751982 | 0.1762009 | 0.1758742 | 0.1759518 | 0.1771664 | 0.1776454 | 0.1765673 | 0.1758951 | 0.1758896 | 0.1755691 | 0.1748394 | 0.1749168 | 0.1758173 | 0.1760573 | 0.1757641 | 0.1761861 | 0.1770624 | 0.177107 | 0.176742 | 0.1764646 | 0.17622 | 0.176577 | 0.1770973 | 0.1767374 | 0.1762157 | 0.1761789 | 0.1761942 | 0.1770444 | 0.1779009 | 0.1773143 | 0.1767476 | 0.1764171 | 0.1761927 | 0.1766427 | 0.1771254 | 0.1777442 | 0.1781607 | 0.1779765 | 0.1777768 | 0.1775426 | 0.1774839 | 0.1777255 | 0.1775715 | 0.1768844
660 | 0.1869989 | 0.1831351 | 0.1821921 | 0.1813177 | 0.1815521 | 0.1816861 | 0.1810516 | 0.1805086 | 0.180432 | 0.1803595 | 0.1803018 | 0.1802188 | 0.1800711 | 0.1801622 | 0.1807189 | 0.1805805 | 0.1793873 | 0.179174 | 0.180132 | 0.1805599 | 0.1804864 | 0.1802309 | 0.1798394 | 0.1798971 | 0.1802182 | 0.1805788 | 0.1809573 | 0.181071 | 0.181095 | 0.1806144 | 0.1800117 | 0.1801395 | 0.1803829 | 0.1801591 | 0.1798956 | 0.1798404 | 0.179818 | 0.1805142 | 0.1810786 | 0.1804095 | 0.1798762 | 0.1800843 | 0.1802697 | 0.1803709 | 0.1806173 | 0.1812538 | 0.1815555 | 0.1811763 | 0.1807072 | 0.1800966 | 0.179741 | 0.179702 | 0.1800636 | 0.1808186 | 0.1811082 | 0.181036 | 0.1807444 | 0.1803188 | 0.180386 | 0.1806857 | 0.1802704 | 0.1796004 | 0.1797403 | 0.1800878 | 0.1800692 | 0.179988 | 0.1805255 | 0.1811224 | 0.1816235 | 0.1820898 | 0.1814859 | 0.1809131 | 0.180665 | 0.1805166 | 0.1809551 | 0.1813433 | 0.1815349 | 0.1815896 | 0.1812589 | 0.1811077 | 0.1813367 | 0.1812647 | 0.1806985 | 0.1806275 | 0.1811998 | 0.1813609 | 0.1811028 | 0.1812744 | 0.1817928 | 0.1819736 | 0.1819401 | 0.1819859 | 0.1820707 | 0.1821998 | 0.1823455 | 0.182216 | 0.1820118 | 0.1817684 | 0.1815178 | 0.1814405 | 0.1813817 | 0.1822329 | 0.1831001 | 0.182848 | 0.1825625 | 0.1818827 | 0.1813622 | 0.1818539 | 0.1823195 | 0.1826774 | 0.1829065 | 0.1827535 | 0.1826852 | 0.1828045 | 0.1829299 | 0.1830656 | 0.1828717 | 0.1822336
661 | 0.1940642 | 0.18914 | 0.1886941 | 0.1882903 | 0.1885463 | 0.1887204 | 0.1882666 | 0.1878916 | 0.1879182 | 0.1879072 | 0.1877648 | 0.1875883 | 0.1873245 | 0.1870977 | 0.1869427 | 0.1865413 | 0.1857659 | 0.1855753 | 0.186084 | 0.1862689 | 0.1861476 | 0.1862709 | 0.186577 | 0.186304 | 0.1856914 | 0.1856466 | 0.1858584 | 0.1857088 | 0.1854369 | 0.1855655 | 0.1857909 | 0.185634 | 0.1854166 | 0.1854851 | 0.1855778 | 0.1850416 | 0.1845288 | 0.1849257 | 0.1853248 | 0.1857445 | 0.1861375 | 0.1863849 | 0.1865474 | 0.186396 | 0.1862034 | 0.1859005 | 0.1855969 | 0.1852923 | 0.1853203 | 0.185873 | 0.1862472 | 0.1864001 | 0.1862665 | 0.1858518 | 0.185821 | 0.1860887 | 0.1859878 | 0.1856622 | 0.185431 | 0.1852444 | 0.1855273 | 0.1859775 | 0.1865467 | 0.1871463 | 0.1867284 | 0.1861368 | 0.186473 | 0.1868985 | 0.1865477 | 0.1861873 | 0.186289 | 0.1863432 | 0.1858989 | 0.1856475 | 0.1865313 | 0.187317 | 0.1877193 | 0.187727 | 0.1866246 | 0.1857524 | 0.1853672 | 0.1852031 | 0.1854025 | 0.1858423 | 0.1865942 | 0.1869338 | 0.1868528 | 0.1867372 | 0.1865937 | 0.1866096 | 0.1867266 | 0.186885 | 0.1870639 | 0.1870517 | 0.1869682 | 0.1867538 | 0.186504 | 0.1863605 | 0.1862366 | 0.1870943 | 0.1880575 | 0.1880166 | 0.1879269 | 0.1875476 | 0.1872344 | 0.1877029 | 0.1880203 | 0.1873787 | 0.1869576 | 0.1874532 | 0.1878581 | 0.1879935 | 0.1879053 | 0.1873212 | 0.1870106 | 0.1871675 | 0.187191 | 0.1870349
662 | 0.2015193 | 0.1971443 | 0.1972745 | 0.1973606 | 0.1966889 | 0.1960324 | 0.1954924 | 0.1949825 | 0.1946259 | 0.1941857 | 0.1934532 | 0.1930314 | 0.1934054 | 0.1935358 | 0.1931912 | 0.1926905 | 0.1919528 | 0.1917612 | 0.1922222 | 0.1924795 | 0.1925438 | 0.1925682 | 0.1925626 | 0.1926174 | 0.1927077 | 0.1922553 | 0.1915575 | 0.191731 | 0.1921995 | 0.1919287 | 0.1914789 | 0.1921686 | 0.1930384 | 0.1925753 | 0.1919992 | 0.1924958 | 0.192968 | 0.192278 | 0.1917104 | 0.1922865 | 0.1926232 | 0.1916531 | 0.1909404 | 0.1911785 | 0.1913976 | 0.1915657 | 0.1915614 | 0.1912067 | 0.1909578 | 0.1908757 | 0.1907729 | 0.1906445 | 0.1908142 | 0.1912766 | 0.1914627 | 0.191434 | 0.1910145 | 0.1903567 | 0.1905782 | 0.1912147 | 0.1913812 | 0.1913803 | 0.1922343 | 0.1933074 | 0.1924618 | 0.1912886 | 0.1912627 | 0.191347 | 0.1912671 | 0.1912069 | 0.1919752 | 0.1926134 | 0.1918874 | 0.1913096 | 0.191603 | 0.1919147 | 0.1922981 | 0.1923139 | 0.191296 | 0.1907251 | 0.1911001 | 0.1913243 | 0.1913008 | 0.1913716 | 0.1915651 | 0.1918159 | 0.1921252 | 0.1927324 | 0.1935798 | 0.1930483 | 0.1916411 | 0.1913626 | 0.1916402 | 0.191927 | 0.1922174 | 0.1922997 | 0.1923256 | 0.1926918 | 0.1931206 | 0.1932234 | 0.1932912 | 0.1927369 | 0.1921782 | 0.1927099 | 0.1931726 | 0.1928207 | 0.1924251 | 0.1917516 | 0.1913907 | 0.1923287 | 0.1930614 | 0.1931847 | 0.1930477 | 0.1923339 | 0.1922873 | 0.1933815 | 0.1936409 | 0.1927754
663 | 0.2083014 | 0.2023941 | 0.2032964 | 0.2040698 | 0.2026698 | 0.2013666 | 0.2008056 | 0.2002879 | 0.1999911 | 0.1997535 | 0.1997232 | 0.1996166 | 0.1993147 | 0.1992133 | 0.1995028 | 0.1996306 | 0.199513 | 0.1994601 | 0.1994846 | 0.1994241 | 0.1992832 | 0.199431 | 0.1997947 | 0.1991865 | 0.1980085 | 0.198104 | 0.1987752 | 0.198667 | 0.1982948 | 0.1975092 | 0.1966235 | 0.1965776 | 0.1966644 | 0.1982377 | 0.1999371 | 0.1989955 | 0.1980115 | 0.1973143 | 0.1966785 | 0.1966156 | 0.1966767 | 0.1974145 | 0.1980936 | 0.1985557 | 0.1988692 | 0.1987837 | 0.1985433 | 0.1979879 | 0.1977569 | 0.1980371 | 0.1978645 | 0.1971298 | 0.19694 | 0.197285 | 0.1973755 | 0.1972682 | 0.1974544 | 0.1978196 | 0.1970914 | 0.1958473 | 0.1956559 | 0.1958394 | 0.1964623 | 0.1971978 | 0.1973854 | 0.1974794 | 0.1969626 | 0.1963871 | 0.1974409 | 0.1984915 | 0.197784 | 0.1970508 | 0.1960476 | 0.1952655 | 0.1957838 | 0.196372 | 0.1972334 | 0.19796 | 0.1983073 | 0.1985858 | 0.1987184 | 0.1985116 | 0.197747 | 0.1975148 | 0.197974 | 0.1979335 | 0.1973834 | 0.1978332 | 0.1990899 | 0.1993386 | 0.198947 | 0.1984881 | 0.197996 | 0.1980308 | 0.1982626 | 0.1984709 | 0.1986728 | 0.1988713 | 0.1990692 | 0.1978422 | 0.1964621 | 0.197343 | 0.1983063 | 0.1985655 | 0.1987769 | 0.1984238 | 0.1981146 | 0.1980833 | 0.1981042 | 0.1983418 | 0.1986853 | 0.1993436 | 0.1993513 | 0.1979175 | 0.1970175 | 0.1970303 | 0.1972389 | 0.1977112
664 | 0.2163129 | 0.2098206 | 0.209367 | 0.2088994 | 0.2081571 | 0.2075341 | 0.2078243 | 0.2079807 | 0.2074565 | 0.2071156 | 0.2074158 | 0.2073172 | 0.206197 | 0.2055567 | 0.2058521 | 0.2058953 | 0.2055556 | 0.2055455 | 0.2059292 | 0.2059628 | 0.2056652 | 0.2055022 | 0.20544 | 0.2053763 | 0.2053118 | 0.2053858 | 0.2055225 | 0.2053829 | 0.2051497 | 0.2051793 | 0.2052724 | 0.2044812 | 0.2035502 | 0.2041472 | 0.2048739 | 0.2052877 | 0.2056053 | 0.2036662 | 0.2020078 | 0.2029749 | 0.2037482 | 0.2034635 | 0.2032945 | 0.2035531 | 0.2037211 | 0.2036461 | 0.2038293 | 0.2045377 | 0.2045443 | 0.2034444 | 0.2027956 | 0.2027068 | 0.2031251 | 0.2040413 | 0.2042386 | 0.2038772 | 0.2036644 | 0.2035424 | 0.2035378 | 0.2035887 | 0.2030157 | 0.2022205 | 0.2019206 | 0.2017479 | 0.2024106 | 0.203216 | 0.2036649 | 0.2040795 | 0.2043624 | 0.2046087 | 0.203765 | 0.2029911 | 0.2029483 | 0.2029618 | 0.2033062 | 0.2035442 | 0.2033664 | 0.2031775 | 0.2029571 | 0.2028215 | 0.2028653 | 0.202783 | 0.2024935 | 0.2026496 | 0.2033845 | 0.204079 | 0.2047322 | 0.2048831 | 0.2046287 | 0.2041647 | 0.2035675 | 0.2030915 | 0.2026752 | 0.2027918 | 0.2031076 | 0.2032666 | 0.2033832 | 0.2036452 | 0.2039339 | 0.2035263 | 0.2030439 | 0.2040061 | 0.204982 | 0.2036013 | 0.2023884 | 0.2031588 | 0.2037784 | 0.2034408 | 0.2033345 | 0.204189 | 0.2045167 | 0.2032801 | 0.2023701 | 0.2021836 | 0.2024606 | 0.2035302 | 0.2039806 | 0.2035965
665 | 0.2242516 | 0.2173209 | 0.2173002 | 0.2172365 | 0.2164146 | 0.2157116 | 0.2159185 | 0.2160028 | 0.2154632 | 0.2147998 | 0.2137035 | 0.2129643 | 0.2131402 | 0.2132375 | 0.2131819 | 0.2131607 | 0.2131919 | 0.2130479 | 0.2126946 | 0.2127725 | 0.2132581 | 0.2129526 | 0.2120555 | 0.2116725 | 0.2115909 | 0.2116091 | 0.2116723 | 0.2118105 | 0.2119739 | 0.2111357 | 0.2100552 | 0.2105595 | 0.2113144 | 0.2113199 | 0.2112619 | 0.2114652 | 0.2116477 | 0.211174 | 0.2107381 | 0.2106564 | 0.2106131 | 0.2107791 | 0.21069 | 0.2096585 | 0.209066 | 0.2096517 | 0.2102855 | 0.211017 | 0.2111682 | 0.2104042 | 0.2100022 | 0.2100494 | 0.2098518 | 0.2094139 | 0.2093718 | 0.2096374 | 0.2097694 | 0.2098199 | 0.2097567 | 0.2096399 | 0.2095215 | 0.2094025 | 0.2094569 | 0.2095557 | 0.2097779 | 0.2100212 | 0.2098369 | 0.2096116 | 0.2096394 | 0.2096872 | 0.2101453 | 0.2105439 | 0.2103198 | 0.210124 | 0.2100939 | 0.2100398 | 0.2098916 | 0.2096001 | 0.2089058 | 0.208783 | 0.2098696 | 0.2102286 | 0.209392 | 0.2090984 | 0.2095101 | 0.2097852 | 0.2099211 | 0.2100825 | 0.2102645 | 0.2096102 | 0.2084247 | 0.2086609 | 0.2095977 | 0.2097487 | 0.209606 | 0.2094225 | 0.2092279 | 0.2097099 | 0.2103164 | 0.2097491 | 0.2090557 | 0.2093456 | 0.2096654 | 0.2093931 | 0.2091909 | 0.2098159 | 0.2103494 | 0.2103015 | 0.2101835 | 0.2097741 | 0.2093722 | 0.208992 | 0.2088648 | 0.2092983 | 0.2096412 | 0.2098294 | 0.209872 | 0.2097186
666 | 0.2319808 | 0.2251234 | 0.2248094 | 0.2245072 | 0.2243506 | 0.2240382 | 0.2225318 | 0.2212063 | 0.2208011 | 0.2206931 | 0.221625 | 0.2220207 | 0.2210422 | 0.2204153 | 0.2204737 | 0.2205413 | 0.2206228 | 0.220457 | 0.2199955 | 0.2198424 | 0.2199811 | 0.2195394 | 0.2186638 | 0.2185385 | 0.2188531 | 0.2185865 | 0.2180573 | 0.2177413 | 0.2174976 | 0.2171073 | 0.2166815 | 0.2165954 | 0.216563 | 0.2171588 | 0.2178078 | 0.2181122 | 0.2183733 | 0.2177237 | 0.2171327 | 0.2170896 | 0.216988 | 0.2165664 | 0.2162008 | 0.2160413 | 0.215843 | 0.2155404 | 0.2157324 | 0.2169303 | 0.2171843 | 0.2159501 | 0.2152434 | 0.2151914 | 0.2153714 | 0.2157791 | 0.2159244 | 0.2158656 | 0.2159255 | 0.2160578 | 0.2156588 | 0.2150091 | 0.2153513 | 0.2160468 | 0.21606 | 0.2158981 | 0.2157845 | 0.2156792 | 0.2156292 | 0.2155845 | 0.216481 | 0.2173441 | 0.2161352 | 0.2150931 | 0.2157991 | 0.2164339 | 0.2166505 | 0.2166051 | 0.2155361 | 0.2146934 | 0.2144873 | 0.2145025 | 0.2149863 | 0.2154131 | 0.2157462 | 0.2161978 | 0.2168031 | 0.216534 | 0.2153731 | 0.2152076 | 0.2158454 | 0.2155834 | 0.2147499 | 0.2145829 | 0.2147444 | 0.2146625 | 0.2144897 | 0.2143801 | 0.2142876 | 0.2145885 | 0.2149618 | 0.2152829 | 0.2155984 | 0.2155809 | 0.2155658 | 0.2163642 | 0.2170527 | 0.216442 | 0.2158319 | 0.2152247 | 0.2149498 | 0.216055 | 0.2166689 | 0.2158239 | 0.215242 | 0.2152432 | 0.2153809 | 0.2157523 | 0.2158584 | 0.215607
667 | 0.2405508 | 0.2329091 | 0.231965 | 0.231096 | 0.231413 | 0.2315613 | 0.2304176 | 0.2295649 | 0.2301927 | 0.2303553 | 0.2288893 | 0.2276961 | 0.2272018 | 0.2268004 | 0.22658 | 0.2265087 | 0.2266638 | 0.2264448 | 0.2257786 | 0.2258846 | 0.2267211 | 0.2263411 | 0.2250516 | 0.2241336 | 0.2234332 | 0.2234749 | 0.223852 | 0.223954 | 0.2239628 | 0.2243795 | 0.2248949 | 0.2239503 | 0.2227751 | 0.2235158 | 0.224419 | 0.2246259 | 0.2248313 | 0.2253549 | 0.2257534 | 0.2249812 | 0.224346 | 0.2244588 | 0.2244795 | 0.2241598 | 0.2239017 | 0.2238091 | 0.2235139 | 0.2228067 | 0.222538 | 0.2229608 | 0.2231851 | 0.2231629 | 0.2233425 | 0.2237203 | 0.2231386 | 0.2218113 | 0.2218885 | 0.2228223 | 0.222473 | 0.221518 | 0.2219804 | 0.2229478 | 0.2226208 | 0.2219619 | 0.2220534 | 0.2222729 | 0.2220932 | 0.2218752 | 0.222453 | 0.2230136 | 0.2221949 | 0.2214495 | 0.2214735 | 0.2214005 | 0.2207577 | 0.2205379 | 0.221971 | 0.2230025 | 0.2229041 | 0.2227707 | 0.2225629 | 0.2225393 | 0.2228181 | 0.2225651 | 0.2216214 | 0.2211882 | 0.2212757 | 0.221714 | 0.2224354 | 0.2223131 | 0.221655 | 0.2213578 | 0.2212385 | 0.221146 | 0.2210636 | 0.2211908 | 0.2213748 | 0.2214569 | 0.2215203 | 0.2213579 | 0.2211712 | 0.2207585 | 0.2203535 | 0.2208023 | 0.2212741 | 0.2220181 | 0.2226629 | 0.2226778 | 0.22255 | 0.2218292 | 0.2211138 | 0.2204142 | 0.2203047 | 0.2215023 | 0.2220638 | 0.2215372 | 0.2213116 | 0.2214916
668 | 0.2491797 | 0.2417758 | 0.2413296 | 0.2408617 | 0.2399853 | 0.2390436 | 0.2376013 | 0.2363718 | 0.2362251 | 0.2360313 | 0.2356726 | 0.2353564 | 0.2351488 | 0.2350443 | 0.2351403 | 0.2347585 | 0.2336514 | 0.2332107 | 0.2335665 | 0.2336702 | 0.2335354 | 0.2333591 | 0.2331518 | 0.2331181 | 0.2331862 | 0.2325784 | 0.2316651 | 0.231819 | 0.2323343 | 0.2315105 | 0.2303628 | 0.2310497 | 0.2320267 | 0.2310854 | 0.2299815 | 0.2303734 | 0.2307721 | 0.2305746 | 0.230431 | 0.230791 | 0.2310879 | 0.2310407 | 0.2309068 | 0.2304532 | 0.2302444 | 0.2306927 | 0.2309352 | 0.2307594 | 0.2302855 | 0.2293416 | 0.2290557 | 0.2295862 | 0.2296763 | 0.229334 | 0.2293135 | 0.2295432 | 0.2296613 | 0.2297114 | 0.2295768 | 0.2293552 | 0.2289915 | 0.2285773 | 0.228396 | 0.2282744 | 0.2286968 | 0.2292119 | 0.228996 | 0.2287099 | 0.2291591 | 0.2296126 | 0.2294683 | 0.2292948 | 0.2288149 | 0.2284166 | 0.228498 | 0.2285866 | 0.2287034 | 0.2287458 | 0.2285789 | 0.2282794 | 0.227699 | 0.2272273 | 0.226934 | 0.2270249 | 0.227615 | 0.2279207 | 0.2279364 | 0.2279299 | 0.2279054 | 0.2279757 | 0.2281064 | 0.2279508 | 0.2276541 | 0.2267351 | 0.2255836 | 0.2269395 | 0.2289756 | 0.2288707 | 0.2283721 | 0.2279188 | 0.2274702 | 0.2272012 | 0.2269489 | 0.227145 | 0.2272936 | 0.2268822 | 0.2266445 | 0.2275106 | 0.2281645 | 0.2279367 | 0.2274455 | 0.2261728 | 0.2257464 | 0.2271951 | 0.228026 | 0.2278002 | 0.2276914 | 0.2277401
669 | 0.258199 | 0.2495177 | 0.2483768 | 0.2472983 | 0.2471936 | 0.2469971 | 0.2460971 | 0.2452593 | 0.2447381 | 0.2442215 | 0.2437214 | 0.2431525 | 0.2424078 | 0.242173 | 0.2429321 | 0.2432014 | 0.2427273 | 0.2421964 | 0.2415975 | 0.2415253 | 0.2419513 | 0.2418203 | 0.241273 | 0.2405664 | 0.2397666 | 0.2395142 | 0.2395094 | 0.2393617 | 0.2391658 | 0.2391829 | 0.2392516 | 0.2396067 | 0.2400071 | 0.238842 | 0.2375442 | 0.237141 | 0.236785 | 0.2371567 | 0.2375453 | 0.2380931 | 0.2385458 | 0.2384797 | 0.238425 | 0.2384121 | 0.2380623 | 0.236808 | 0.2362872 | 0.2372581 | 0.2375805 | 0.2368805 | 0.2365245 | 0.2365953 | 0.2364855 | 0.2361984 | 0.2364616 | 0.2371526 | 0.2367736 | 0.2357419 | 0.2354315 | 0.2354614 | 0.2357721 | 0.2361829 | 0.2356706 | 0.2349215 | 0.2358091 | 0.236976 | 0.2366072 | 0.2360907 | 0.2351414 | 0.2342327 | 0.2351244 | 0.2358768 | 0.2351702 | 0.234529 | 0.2342726 | 0.2343034 | 0.2354562 | 0.2361806 | 0.2356995 | 0.2352735 | 0.234964 | 0.2347629 | 0.2347398 | 0.2348066 | 0.2349902 | 0.2352375 | 0.2355498 | 0.2355405 | 0.2352717 | 0.2353352 | 0.2356097 | 0.2353949 | 0.234939 | 0.234439 | 0.2339225 | 0.2338863 | 0.2339803 | 0.2348593 | 0.2358826 | 0.2353768 | 0.2347066 | 0.2354817 | 0.2362882 | 0.2356129 | 0.23496 | 0.2345716 | 0.2342053 | 0.2339785 | 0.2339271 | 0.2346045 | 0.2349578 | 0.2343493 | 0.233922 | 0.2338961 | 0.2340479 | 0.2345035 | 0.2347959 | 0.2348684
670 | 0.2672975 | 0.2580219 | 0.2572014 | 0.256394 | 0.255741 | 0.2551102 | 0.25465 | 0.2541833 | 0.253683 | 0.2531029 | 0.2522432 | 0.2515607 | 0.251332 | 0.2512369 | 0.2514022 | 0.251011 | 0.2497754 | 0.2489576 | 0.2486393 | 0.2486489 | 0.2489686 | 0.2485848 | 0.2476752 | 0.2474257 | 0.2475632 | 0.2481141 | 0.2488518 | 0.2480792 | 0.2467952 | 0.2463924 | 0.2462028 | 0.2463145 | 0.2464738 | 0.2464143 | 0.2463362 | 0.245599 | 0.2448762 | 0.2448548 | 0.244918 | 0.2457716 | 0.2464213 | 0.2459579 | 0.2455403 | 0.245292 | 0.244953 | 0.2443702 | 0.244089 | 0.2444214 | 0.2445858 | 0.2444855 | 0.2441781 | 0.2436134 | 0.2438206 | 0.2447856 | 0.2451536 | 0.2450577 | 0.2447654 | 0.2443533 | 0.2441147 | 0.243958 | 0.2438814 | 0.2438334 | 0.2438831 | 0.2439579 | 0.2437975 | 0.2435971 | 0.2432092 | 0.2428033 | 0.2434156 | 0.244022 | 0.2434003 | 0.2428694 | 0.24329 | 0.2434416 | 0.2420109 | 0.2410107 | 0.241693 | 0.2423078 | 0.2427327 | 0.2428024 | 0.2421202 | 0.2415601 | 0.2412009 | 0.2415711 | 0.2428887 | 0.2430209 | 0.2419442 | 0.2419183 | 0.2427406 | 0.2428371 | 0.2424729 | 0.2424457 | 0.2425847 | 0.2427512 | 0.242928 | 0.2426011 | 0.2421375 | 0.2410412 | 0.2398285 | 0.2409813 | 0.2423881 | 0.2423651 | 0.2422666 | 0.2414715 | 0.2407814 | 0.2413318 | 0.2417316 | 0.2411751 | 0.2407653 | 0.2409654 | 0.2411249 | 0.2411637 | 0.2412045 | 0.2412493 | 0.2413656 | 0.241604 | 0.2417818 | 0.2418781
671 | 0.2767821 | 0.2673405 | 0.2666 | 0.2658145 | 0.2642244 | 0.2628399 | 0.2630311 | 0.2630592 | 0.2622575 | 0.2614598 | 0.2606762 | 0.2603245 | 0.2610794 | 0.2610186 | 0.2593677 | 0.2585896 | 0.259136 | 0.2591941 | 0.2586686 | 0.2580186 | 0.2572508 | 0.2566981 | 0.2563061 | 0.2561044 | 0.2560144 | 0.2560485 | 0.2561387 | 0.2560069 | 0.2557999 | 0.2558983 | 0.2560705 | 0.2550176 | 0.2537711 | 0.2539259 | 0.2541996 | 0.2547624 | 0.2552764 | 0.2544171 | 0.2536877 | 0.254173 | 0.2544224 | 0.2533843 | 0.2525584 | 0.2525164 | 0.2525673 | 0.2528678 | 0.2531698 | 0.2534749 | 0.2532391 | 0.2521507 | 0.2512182 | 0.2504792 | 0.2506977 | 0.2518562 | 0.2524302 | 0.2525498 | 0.2518441 | 0.2506349 | 0.2503822 | 0.2505808 | 0.2505238 | 0.2503756 | 0.249718 | 0.2489296 | 0.2493478 | 0.249972 | 0.2505897 | 0.2512069 | 0.2509317 | 0.2506432 | 0.2508076 | 0.2509487 | 0.2508451 | 0.2508173 | 0.2512358 | 0.2515714 | 0.2515833 | 0.2512942 | 0.2501588 | 0.2493545 | 0.2492508 | 0.2493901 | 0.2499287 | 0.2501152 | 0.2498444 | 0.24924 | 0.2482954 | 0.2481894 | 0.2487601 | 0.248903 | 0.2487742 | 0.2488872 | 0.2491193 | 0.2488685 | 0.2484373 | 0.2488923 | 0.2495876 | 0.2500256 | 0.2504162 | 0.2497844 | 0.2490428 | 0.2480232 | 0.2470543 | 0.2491481 | 0.2509696 | 0.2495715 | 0.2484202 | 0.2488366 | 0.2491946 | 0.2493105 | 0.249355 | 0.2491877 | 0.2488344 | 0.2480692 | 0.2476974 | 0.2479982 | 0.2484395 | 0.2490701
672 | 0.2868495 | 0.2785717 | 0.2764214 | 0.274378 | 0.2740477 | 0.2736927 | 0.2731481 | 0.2726586 | 0.2724492 | 0.2718405 | 0.2698342 | 0.2686025 | 0.2693561 | 0.269481 | 0.2683806 | 0.2679265 | 0.2684531 | 0.2683433 | 0.2674725 | 0.2668066 | 0.2663343 | 0.2659571 | 0.265651 | 0.2642892 | 0.2623085 | 0.2624903 | 0.2636495 | 0.2632364 | 0.2622908 | 0.2624933 | 0.2629736 | 0.2619803 | 0.260754 | 0.2608074 | 0.2609694 | 0.2604777 | 0.2600525 | 0.2616339 | 0.2629779 | 0.2621009 | 0.2614422 | 0.2619748 | 0.2622496 | 0.2615724 | 0.2610935 | 0.2611469 | 0.2610619 | 0.2606952 | 0.2603517 | 0.2600445 | 0.2601114 | 0.2606424 | 0.2600839 | 0.2584556 | 0.2581755 | 0.2589433 | 0.2590469 | 0.2587454 | 0.2584405 | 0.2581339 | 0.2576137 | 0.2570174 | 0.2575608 | 0.2583964 | 0.2580107 | 0.2574165 | 0.2574569 | 0.2575583 | 0.256947 | 0.2563152 | 0.255719 | 0.2552845 | 0.2565447 | 0.2575767 | 0.2572665 | 0.2570066 | 0.2569427 | 0.2569189 | 0.2570076 | 0.2570351 | 0.2569329 | 0.2570102 | 0.2573821 | 0.2577926 | 0.2582532 | 0.258262 | 0.2578101 | 0.2572977 | 0.2567366 | 0.2556359 | 0.2541925 | 0.2544946 | 0.2556569 | 0.2567017 | 0.2577028 | 0.2570643 | 0.2559809 | 0.256237 | 0.2567393 | 0.2569136 | 0.2570527 | 0.256359 | 0.2556348 | 0.2551585 | 0.2547858 | 0.2556376 | 0.2564893 | 0.2573398 | 0.2578032 | 0.256658 | 0.2559462 | 0.2565204 | 0.2565182 | 0.2552389 | 0.2549842 | 0.2564815 | 0.2571527 | 0.2567107
673 | 0.2973994 | 0.2874204 | 0.2863902 | 0.2853501 | 0.2840837 | 0.2827656 | 0.2810515 | 0.2796312 | 0.2797062 | 0.2796984 | 0.2794008 | 0.2793374 | 0.2798745 | 0.2796231 | 0.2778353 | 0.2767119 | 0.2765968 | 0.2763425 | 0.2759216 | 0.2754072 | 0.2748043 | 0.274259 | 0.2737568 | 0.2731736 | 0.2725429 | 0.2725213 | 0.272775 | 0.2726123 | 0.2723084 | 0.2725874 | 0.2730075 | 0.2728323 | 0.272563 | 0.2708182 | 0.2689481 | 0.2703118 | 0.2716665 | 0.2711355 | 0.2705816 | 0.2698137 | 0.269123 | 0.2688532 | 0.2687171 | 0.2690749 | 0.2691883 | 0.2686458 | 0.2681732 | 0.2678427 | 0.2677181 | 0.267918 | 0.2678018 | 0.2672932 | 0.2672732 | 0.2677329 | 0.2676074 | 0.2670269 | 0.2672899 | 0.2680673 | 0.2684073 | 0.2685409 | 0.2684927 | 0.2683796 | 0.2676968 | 0.2668678 | 0.2661758 | 0.2655072 | 0.2663071 | 0.2672481 | 0.2672035 | 0.2671136 | 0.2664994 | 0.265995 | 0.2666418 | 0.2671878 | 0.2671408 | 0.2669723 | 0.2663297 | 0.2656062 | 0.2646548 | 0.2641595 | 0.2646293 | 0.264844 | 0.2646395 | 0.2645504 | 0.2646113 | 0.2647974 | 0.2651113 | 0.2658387 | 0.2668999 | 0.2657981 | 0.2633226 | 0.2631379 | 0.2640821 | 0.2644235 | 0.2645396 | 0.2637977 | 0.2628229 | 0.2630618 | 0.2635238 | 0.2633101 | 0.2630239 | 0.2626022 | 0.2621996 | 0.2630219 | 0.2637474 | 0.2633293 | 0.2630567 | 0.2637089 | 0.2643035 | 0.2646593 | 0.2646944 | 0.2637772 | 0.2631249 | 0.2630595 | 0.2631578 | 0.2635362 | 0.263886 | 0.264197
674 | 0.3070816 | 0.2955795 | 0.2952326 | 0.2948338 | 0.2934975 | 0.2921377 | 0.2905972 | 0.2893628 | 0.2896855 | 0.2895416 | 0.2877639 | 0.2863928 | 0.2860639 | 0.2857826 | 0.2855944 | 0.2854272 | 0.2852918 | 0.2850448 | 0.2846644 | 0.2839822 | 0.2830145 | 0.2829309 | 0.2835081 | 0.2829848 | 0.2818163 | 0.2816915 | 0.2820385 | 0.2816174 | 0.2809362 | 0.2802991 | 0.2796727 | 0.2799718 | 0.2804172 | 0.2799585 | 0.279423 | 0.279664 | 0.2798769 | 0.2789882 | 0.2782663 | 0.2791036 | 0.2796054 | 0.2782752 | 0.2771724 | 0.2769097 | 0.2766681 | 0.2764835 | 0.2763537 | 0.2763357 | 0.2761872 | 0.2758332 | 0.2755155 | 0.2752429 | 0.2750878 | 0.2750482 | 0.2754338 | 0.2761497 | 0.2763345 | 0.2761953 | 0.2757216 | 0.27509 | 0.2752774 | 0.2757566 | 0.2752993 | 0.2746019 | 0.2736372 | 0.2726269 | 0.2738781 | 0.2753467 | 0.2750667 | 0.2747245 | 0.2740661 | 0.2734037 | 0.2726999 | 0.2721057 | 0.2721566 | 0.2723133 | 0.272883 | 0.2731518 | 0.2725741 | 0.27225 | 0.2724627 | 0.2725733 | 0.2725162 | 0.2723311 | 0.2719799 | 0.271928 | 0.2721814 | 0.2725483 | 0.2730067 | 0.2727503 | 0.27204 | 0.2720824 | 0.2724956 | 0.2724244 | 0.2721723 | 0.2719529 | 0.2717425 | 0.2715125 | 0.2712789 | 0.2707074 | 0.2700996 | 0.2704386 | 0.2708182 | 0.2712039 | 0.2714793 | 0.270452 | 0.2696646 | 0.2704011 | 0.2709027 | 0.2704291 | 0.270223 | 0.2708114 | 0.271187 | 0.2710914 | 0.270985 | 0.2708603 | 0.2709942 | 0.2714763
675 | 0.3181242 | 0.307846 | 0.3058152 | 0.3038782 | 0.3034229 | 0.3028724 | 0.3015918 | 0.3004322 | 0.2998881 | 0.2992009 | 0.298013 | 0.2968746 | 0.295863 | 0.295136 | 0.2949636 | 0.294713 | 0.2943437 | 0.2938464 | 0.2931961 | 0.2924795 | 0.2917003 | 0.2911665 | 0.2908162 | 0.290738 | 0.2908193 | 0.2905078 | 0.2900188 | 0.2892738 | 0.2884421 | 0.2890134 | 0.2899241 | 0.2903264 | 0.2906483 | 0.2893591 | 0.2879333 | 0.2878158 | 0.2877578 | 0.2885254 | 0.2891041 | 0.2879163 | 0.286985 | 0.2874545 | 0.2878261 | 0.2878362 | 0.2875042 | 0.2862539 | 0.2855406 | 0.2859194 | 0.2854722 | 0.2837227 | 0.2831064 | 0.2838967 | 0.2847196 | 0.2855747 | 0.2850027 | 0.2833216 | 0.2823769 | 0.2818814 | 0.2828031 | 0.2843935 | 0.2847504 | 0.2846679 | 0.2836137 | 0.2823103 | 0.2826637 | 0.2832998 | 0.2828033 | 0.2821979 | 0.2828518 | 0.2834957 | 0.2825349 | 0.2816332 | 0.2813509 | 0.2812156 | 0.2819456 | 0.282548 | 0.2826522 | 0.2824637 | 0.2814524 | 0.2810388 | 0.2818899 | 0.2821117 | 0.2812993 | 0.2809707 | 0.2812703 | 0.2812706 | 0.2809658 | 0.2807982 | 0.2807415 | 0.2810064 | 0.2814757 | 0.2810851 | 0.2802707 | 0.2797182 | 0.2792636 | 0.2793217 | 0.2795188 | 0.279585 | 0.2796271 | 0.2790236 | 0.2783508 | 0.279077 | 0.2798339 | 0.2791649 | 0.2785314 | 0.2783173 | 0.2782396 | 0.2790282 | 0.2796614 | 0.2796486 | 0.2795191 | 0.2790431 | 0.2789445 | 0.2796821 | 0.279779 | 0.2787807 | 0.2786375 | 0.2796466
676 | 0.3290474 | 0.3165023 | 0.3142784 | 0.3121891 | 0.312239 | 0.3122824 | 0.3122763 | 0.3120217 | 0.3105034 | 0.3090956 | 0.3080742 | 0.3071545 | 0.3064957 | 0.306211 | 0.3066551 | 0.3061727 | 0.3042842 | 0.3030792 | 0.3026912 | 0.3025278 | 0.3025766 | 0.3020795 | 0.3011742 | 0.3006635 | 0.3003842 | 0.2998626 | 0.2992316 | 0.298849 | 0.2985507 | 0.2987627 | 0.2990981 | 0.2986872 | 0.2981584 | 0.2974251 | 0.2966744 | 0.2971467 | 0.2976034 | 0.2970396 | 0.2964437 | 0.2955467 | 0.2948594 | 0.2953171 | 0.2956663 | 0.2956153 | 0.2957727 | 0.2964896 | 0.2963815 | 0.2945956 | 0.293616 | 0.2939075 | 0.2941618 | 0.2943697 | 0.2941427 | 0.2934888 | 0.2927487 | 0.2919418 | 0.2922412 | 0.2932155 | 0.2929455 | 0.2920882 | 0.2916862 | 0.2914464 | 0.2914682 | 0.2915572 | 0.2918972 | 0.2922801 | 0.2921596 | 0.2919906 | 0.2923832 | 0.2927179 | 0.2905463 | 0.2887191 | 0.2904997 | 0.2917408 | 0.2898086 | 0.2885937 | 0.2901807 | 0.290982 | 0.2895738 | 0.288574 | 0.2884384 | 0.2885999 | 0.2892493 | 0.2892038 | 0.2882558 | 0.2876187 | 0.2872986 | 0.2878425 | 0.2890837 | 0.2893737 | 0.2890596 | 0.2890006 | 0.2890673 | 0.2889832 | 0.2888428 | 0.2882408 | 0.2875137 | 0.2874841 | 0.2875828 | 0.2884419 | 0.2893828 | 0.2887641 | 0.2880883 | 0.287875 | 0.2876939 | 0.2878923 | 0.2880273 | 0.2877602 | 0.287595 | 0.2878531 | 0.2879873 | 0.2877533 | 0.2875182 | 0.2872804 | 0.2869633 | 0.2865107 | 0.2867376 | 0.2878799
677 | 0.3401168 | 0.3284228 | 0.3251122 | 0.3219483 | 0.3211359 | 0.3204289 | 0.3205292 | 0.320507 | 0.3198608 | 0.3191096 | 0.3179907 | 0.3171192 | 0.3168815 | 0.3161311 | 0.3143819 | 0.3134209 | 0.3136562 | 0.3135997 | 0.3131943 | 0.3131159 | 0.3133467 | 0.3128438 | 0.3117923 | 0.3111823 | 0.310831 | 0.3100258 | 0.3090155 | 0.3087062 | 0.3086344 | 0.3082106 | 0.3077016 | 0.3077786 | 0.3079481 | 0.3082459 | 0.3085545 | 0.3069392 | 0.3053692 | 0.3059229 | 0.3063885 | 0.3060304 | 0.3055861 | 0.3046714 | 0.3039812 | 0.3041201 | 0.3042272 | 0.3042492 | 0.3036468 | 0.3017743 | 0.3010553 | 0.3021551 | 0.3029206 | 0.3032711 | 0.3031531 | 0.3025753 | 0.3017372 | 0.300697 | 0.2994605 | 0.2981042 | 0.299307 | 0.3017175 | 0.3017763 | 0.3009972 | 0.3000101 | 0.2989698 | 0.2999264 | 0.3012238 | 0.3003635 | 0.2992958 | 0.299355 | 0.2994587 | 0.2999122 | 0.3002424 | 0.2992796 | 0.2985885 | 0.299496 | 0.3002547 | 0.3004324 | 0.3000785 | 0.2982296 | 0.2971269 | 0.2976034 | 0.2982133 | 0.2990423 | 0.2990033 | 0.2978372 | 0.2971713 | 0.2970156 | 0.2974381 | 0.2983271 | 0.2981936 | 0.2974106 | 0.2966646 | 0.2959369 | 0.2968383 | 0.2983485 | 0.2974173 | 0.2958237 | 0.2950389 | 0.2944029 | 0.2948509 | 0.2954153 | 0.2958551 | 0.2963023 | 0.2973756 | 0.2981728 | 0.2957065 | 0.2937437 | 0.2949802 | 0.2958847 | 0.2954101 | 0.294827 | 0.2939222 | 0.2936768 | 0.2948923 | 0.2957538 | 0.2960101 | 0.2963262 | 0.2967232
678 | 0.351269 | 0.3376648 | 0.3366162 | 0.3356419 | 0.3357977 | 0.3356036 | 0.3327287 | 0.3303626 | 0.3305849 | 0.3302156 | 0.3277754 | 0.3260137 | 0.3259907 | 0.3258387 | 0.3254351 | 0.32466 | 0.3233211 | 0.3221303 | 0.3211167 | 0.3205835 | 0.3205048 | 0.319706 | 0.3183687 | 0.3178024 | 0.3176882 | 0.3182905 | 0.3192167 | 0.318388 | 0.3169651 | 0.3165772 | 0.3164397 | 0.3159609 | 0.3154282 | 0.3160597 | 0.3167901 | 0.3163004 | 0.3157493 | 0.3142797 | 0.3128514 | 0.3118093 | 0.3111924 | 0.3128973 | 0.3142698 | 0.3144151 | 0.3140039 | 0.3120987 | 0.3114624 | 0.3134068 | 0.3144914 | 0.3142205 | 0.3132803 | 0.3115094 | 0.3110108 | 0.3117612 | 0.311893 | 0.3115441 | 0.3105066 | 0.3090491 | 0.3090273 | 0.309683 | 0.3101371 | 0.3105192 | 0.3097593 | 0.3087064 | 0.308728 | 0.3089331 | 0.3090368 | 0.3091307 | 0.3087403 | 0.3083591 | 0.3087785 | 0.3091825 | 0.3094248 | 0.3094458 | 0.3081647 | 0.3072106 | 0.3075341 | 0.3075649 | 0.3067728 | 0.3065121 | 0.3073761 | 0.3077186 | 0.3072044 | 0.3071834 | 0.3078029 | 0.3075632 | 0.3064472 | 0.3064952 | 0.3074825 | 0.3070907 | 0.3058231 | 0.3051945 | 0.3048809 | 0.3045244 | 0.3041518 | 0.3045098 | 0.305066 | 0.3049626 | 0.3047379 | 0.3040476 | 0.3033073 | 0.303389 | 0.3035232 | 0.3045013 | 0.3053552 | 0.3047418 | 0.3044074 | 0.3058456 | 0.3066411 | 0.3047667 | 0.3034844 | 0.3039597 | 0.304338 | 0.3045012 | 0.3042151 | 0.3031608 | 0.3032489 | 0.3048763
679 | 0.3638154 | 0.3502929 | 0.3493314 | 0.3482975 | 0.3459795 | 0.3437784 | 0.3424744 | 0.3413964 | 0.341468 | 0.3412552 | 0.340047 | 0.3389662 | 0.338212 | 0.3373256 | 0.3361815 | 0.3355212 | 0.3355951 | 0.3349386 | 0.333409 | 0.3326432 | 0.3325999 | 0.3320812 | 0.3312071 | 0.3304771 | 0.3298316 | 0.3293801 | 0.3290162 | 0.3285413 | 0.3280289 | 0.3281527 | 0.3284304 | 0.3277285 | 0.3268717 | 0.327638 | 0.328542 | 0.3273855 | 0.326242 | 0.3264802 | 0.3266252 | 0.3258987 | 0.3252954 | 0.3253646 | 0.3253866 | 0.3252345 | 0.3247598 | 0.3234191 | 0.3226744 | 0.3231418 | 0.323169 | 0.322502 | 0.3222052 | 0.3223678 | 0.3223799 | 0.3222443 | 0.3217953 | 0.3211028 | 0.3203781 | 0.3196339 | 0.3198408 | 0.3204964 | 0.3202498 | 0.3196817 | 0.3198351 | 0.3201734 | 0.3195592 | 0.3187823 | 0.319461 | 0.3202796 | 0.3203498 | 0.3203641 | 0.3192668 | 0.3183286 | 0.3190582 | 0.3195438 | 0.3185941 | 0.3180562 | 0.3191271 | 0.3196053 | 0.3184168 | 0.3175723 | 0.3174557 | 0.3173474 | 0.3172526 | 0.317047 | 0.3166975 | 0.3163339 | 0.3159562 | 0.3158208 | 0.3158811 | 0.3160155 | 0.316197 | 0.3155708 | 0.3145467 | 0.314293 | 0.3143271 | 0.3144596 | 0.3146188 | 0.3146193 | 0.3145907 | 0.3140866 | 0.3135315 | 0.313681 | 0.3138315 | 0.312552 | 0.3115251 | 0.3134863 | 0.3150493 | 0.3140837 | 0.31346 | 0.3142575 | 0.3143675 | 0.3124371 | 0.3115678 | 0.3130495 | 0.3142668 | 0.3150322 | 0.3154627 | 0.3154419
680 | 0.3757999 | 0.3633492 | 0.3605689 | 0.3579508 | 0.3579296 | 0.357631 | 0.3552067 | 0.353252 | 0.353686 | 0.3535154 | 0.3512289 | 0.3494508 | 0.3489756 | 0.3487785 | 0.3491235 | 0.3482632 | 0.3455739 | 0.3443065 | 0.3447389 | 0.3447873 | 0.3444723 | 0.343808 | 0.3428825 | 0.342269 | 0.3418385 | 0.3407686 | 0.3394098 | 0.3390324 | 0.3389874 | 0.3385343 | 0.3379823 | 0.3384732 | 0.3391289 | 0.3380135 | 0.3367479 | 0.3367874 | 0.3368344 | 0.3364005 | 0.3359802 | 0.3356874 | 0.3353837 | 0.335021 | 0.3347705 | 0.334934 | 0.3346172 | 0.3330111 | 0.3324038 | 0.3338279 | 0.3342228 | 0.3329951 | 0.3318046 | 0.3306604 | 0.3309467 | 0.3326376 | 0.3330344 | 0.3324256 | 0.3319939 | 0.3316703 | 0.3312186 | 0.3307066 | 0.3306553 | 0.3307683 | 0.330717 | 0.3306235 | 0.329774 | 0.3287955 | 0.3293172 | 0.3299831 | 0.3301158 | 0.3301794 | 0.3284688 | 0.3269627 | 0.3276006 | 0.3280475 | 0.3273703 | 0.3269314 | 0.3274236 | 0.3274148 | 0.325997 | 0.3251662 | 0.3255779 | 0.3254759 | 0.3245301 | 0.3242107 | 0.3247049 | 0.3249907 | 0.3250641 | 0.325112 | 0.3251395 | 0.3248695 | 0.3244108 | 0.3247247 | 0.3254194 | 0.3248643 | 0.3238423 | 0.3237469 | 0.3239027 | 0.3238171 | 0.323687 | 0.3232571 | 0.322795 | 0.3228494 | 0.3229289 | 0.3231579 | 0.3233321 | 0.3228592 | 0.3225823 | 0.3235508 | 0.3243887 | 0.3246836 | 0.324855 | 0.32466 | 0.3242014 | 0.3231586 | 0.3225633 | 0.3227334 | 0.3232092 | 0.3240967
681 | 0.3882369 | 0.3723689 | 0.3709173 | 0.3695015 | 0.3685668 | 0.3676042 | 0.3664285 | 0.3651859 | 0.3636023 | 0.3620185 | 0.3604336 | 0.3591661 | 0.3587119 | 0.3582252 | 0.3576752 | 0.3567112 | 0.3551187 | 0.3544292 | 0.3548192 | 0.3544818 | 0.3534564 | 0.3529333 | 0.3527856 | 0.3527582 | 0.3528015 | 0.3522436 | 0.351414 | 0.3509983 | 0.3507228 | 0.3485257 | 0.3458639 | 0.3474368 | 0.3496791 | 0.3487116 | 0.3474719 | 0.3459732 | 0.3445476 | 0.3450915 | 0.345589 | 0.3456527 | 0.3456202 | 0.3450627 | 0.3446683 | 0.3448757 | 0.3448151 | 0.344035 | 0.3432427 | 0.3424254 | 0.3419951 | 0.3421749 | 0.3419535 | 0.3412341 | 0.3404738 | 0.3396735 | 0.3396674 | 0.3402786 | 0.3394442 | 0.337728 | 0.3379621 | 0.3391165 | 0.3391547 | 0.3387953 | 0.3386933 | 0.3386572 | 0.3389883 | 0.3393821 | 0.3389096 | 0.3383539 | 0.3384544 | 0.3385637 | 0.3383059 | 0.3379767 | 0.3368979 | 0.3360541 | 0.3365916 | 0.3371312 | 0.3376783 | 0.3375605 | 0.3355728 | 0.3343884 | 0.3349041 | 0.3346027 | 0.3329594 | 0.3330078 | 0.3352533 | 0.3361503 | 0.3356718 | 0.3350019 | 0.3341773 | 0.3333572 | 0.3325397 | 0.3326076 | 0.3331116 | 0.3339742 | 0.3349708 | 0.3347915 | 0.3342932 | 0.3337984 | 0.3333043 | 0.3336645 | 0.3341165 | 0.3334833 | 0.3328214 | 0.3330274 | 0.3332008 | 0.3329875 | 0.33283 | 0.3330258 | 0.333052 | 0.3323738 | 0.3317785 | 0.3314293 | 0.33107 | 0.330688 | 0.3304168 | 0.3303349 | 0.3310596 | 0.3328713
682 | 0.4011651 | 0.3844358 | 0.3835066 | 0.3825021 | 0.3801398 | 0.3778124 | 0.3757521 | 0.3741267 | 0.3747143 | 0.3747849 | 0.3730458 | 0.3717336 | 0.3715153 | 0.3710491 | 0.3700998 | 0.369095 | 0.3680058 | 0.3669344 | 0.3658842 | 0.3649225 | 0.3640443 | 0.3636597 | 0.3636442 | 0.3638476 | 0.3641792 | 0.3628997 | 0.3608918 | 0.3608309 | 0.3614294 | 0.3612613 | 0.3609079 | 0.3599214 | 0.3588349 | 0.3583278 | 0.3578698 | 0.3590509 | 0.3601609 | 0.3586464 | 0.3573747 | 0.3583725 | 0.358944 | 0.357188 | 0.3559401 | 0.356569 | 0.3565487 | 0.3547859 | 0.3540849 | 0.3555437 | 0.3557489 | 0.3539778 | 0.3529263 | 0.3527679 | 0.3522192 | 0.3512875 | 0.351102 | 0.3514963 | 0.3516183 | 0.3515741 | 0.3512855 | 0.3508815 | 0.3502385 | 0.3495102 | 0.3491509 | 0.3488863 | 0.3491108 | 0.3494188 | 0.3497929 | 0.3501734 | 0.3491361 | 0.3481125 | 0.3489823 | 0.3497042 | 0.3488766 | 0.3482089 | 0.3484811 | 0.3486285 | 0.3482878 | 0.3477231 | 0.3465285 | 0.3458683 | 0.3463386 | 0.3463415 | 0.3455764 | 0.3452315 | 0.3454322 | 0.3455304 | 0.345524 | 0.3449861 | 0.3440193 | 0.3443716 | 0.3455615 | 0.3452252 | 0.3441368 | 0.3438209 | 0.3437936 | 0.3431614 | 0.3423651 | 0.3423534 | 0.3424859 | 0.3426045 | 0.3427216 | 0.3429827 | 0.343239 | 0.34296 | 0.3426005 | 0.3412885 | 0.3402813 | 0.3412105 | 0.3418084 | 0.3410294 | 0.340526 | 0.3408405 | 0.3416564 | 0.3435834 | 0.3437876 | 0.3410456 | 0.3405071 | 0.3429377
683 | 0.4147931 | 0.3979992 | 0.3968247 | 0.3955776 | 0.3930215 | 0.3908734 | 0.3918517 | 0.3922198 | 0.3894826 | 0.3872014 | 0.3865166 | 0.3859905 | 0.3858709 | 0.3854416 | 0.3844086 | 0.383805 | 0.3838527 | 0.3821978 | 0.3785077 | 0.377021 | 0.3776186 | 0.3775429 | 0.3769637 | 0.3763204 | 0.3756394 | 0.3751055 | 0.3746381 | 0.3734219 | 0.3719521 | 0.3716741 | 0.3716845 | 0.3720084 | 0.3723819 | 0.3720456 | 0.371649 | 0.3715035 | 0.3713349 | 0.3704569 | 0.3695859 | 0.3687797 | 0.3680136 | 0.3674659 | 0.3671941 | 0.367941 | 0.3676664 | 0.3646496 | 0.3633549 | 0.3655629 | 0.3665932 | 0.3657665 | 0.3649669 | 0.3642009 | 0.3644493 | 0.3656938 | 0.3659182 | 0.3653498 | 0.3642706 | 0.3628797 | 0.3626518 | 0.3629727 | 0.3626361 | 0.3620652 | 0.3613987 | 0.3607076 | 0.3615885 | 0.3627376 | 0.3605568 | 0.358056 | 0.3578891 | 0.3578108 | 0.3583373 | 0.3588974 | 0.3598091 | 0.3603661 | 0.3588369 | 0.3577874 | 0.3586118 | 0.3589147 | 0.3577509 | 0.3568877 | 0.3566611 | 0.3561689 | 0.3552402 | 0.3554131 | 0.3570168 | 0.357084 | 0.3555845 | 0.3554869 | 0.3565207 | 0.3562608 | 0.3551794 | 0.355535 | 0.3565987 | 0.3551857 | 0.3528473 | 0.3528373 | 0.353459 | 0.3541169 | 0.3547814 | 0.3563567 | 0.3580299 | 0.3551329 | 0.3521011 | 0.35204 | 0.3520252 | 0.352557 | 0.3532063 | 0.3546024 | 0.3554602 | 0.3540823 | 0.3531023 | 0.3533039 | 0.3532679 | 0.3527057 | 0.3525262 | 0.3530014 | 0.3536974 | 0.3546906
684 | 0.4277368 | 0.4119761 | 0.4102136 | 0.4083716 | 0.405116 | 0.4021818 | 0.4017097 | 0.400833 | 0.3978977 | 0.3956714 | 0.3959267 | 0.3957926 | 0.3946605 | 0.3940533 | 0.394469 | 0.3940606 | 0.3924016 | 0.3915205 | 0.3915693 | 0.3905695 | 0.3885776 | 0.3876347 | 0.3874761 | 0.3872884 | 0.3870838 | 0.3861033 | 0.3847722 | 0.3852477 | 0.3863351 | 0.3851263 | 0.383362 | 0.3823799 | 0.3815214 | 0.3808774 | 0.3802515 | 0.3799709 | 0.3796857 | 0.37911 | 0.3786861 | 0.3796817 | 0.3801135 | 0.3774673 | 0.3756262 | 0.3767581 | 0.3773375 | 0.3764337 | 0.3758342 | 0.3758536 | 0.3754119 | 0.3742432 | 0.3744139 | 0.376247 | 0.3765295 | 0.3752897 | 0.374815 | 0.374935 | 0.3740113 | 0.3724511 | 0.3717775 | 0.3715224 | 0.3724688 | 0.3738434 | 0.3727772 | 0.371085 | 0.3706882 | 0.3705125 | 0.3685171 | 0.3663469 | 0.3690231 | 0.37169 | 0.3691466 | 0.3669084 | 0.3678689 | 0.3685429 | 0.3675313 | 0.3669613 | 0.3681164 | 0.3691145 | 0.3696712 | 0.3694749 | 0.3676849 | 0.3663323 | 0.3656983 | 0.3654755 | 0.3657868 | 0.3658997 | 0.3658102 | 0.3657712 | 0.3657728 | 0.3652212 | 0.3643183 | 0.3649723 | 0.3663935 | 0.3675397 | 0.3685832 | 0.3674023 | 0.3656178 | 0.3644625 | 0.3634228 | 0.3637688 | 0.3642636 | 0.364517 | 0.3647661 | 0.3653146 | 0.3656678 | 0.3637134 | 0.3621449 | 0.3630286 | 0.3637803 | 0.3639838 | 0.3636864 | 0.361902 | 0.3607168 | 0.3608588 | 0.3616333 | 0.3634893 | 0.3647349 | 0.365158
685 | 0.4410539 | 0.4232831 | 0.4227519 | 0.4220823 | 0.419008 | 0.4161609 | 0.4150558 | 0.4139434 | 0.4127945 | 0.4116747 | 0.410657 | 0.4098314 | 0.4094983 | 0.409029 | 0.4082939 | 0.4066016 | 0.4034566 | 0.4025095 | 0.4041898 | 0.4037535 | 0.4013152 | 0.4000471 | 0.3996539 | 0.3996297 | 0.3998218 | 0.3988655 | 0.39739 | 0.3966494 | 0.3961576 | 0.3953578 | 0.3944835 | 0.3945909 | 0.3948534 | 0.3960375 | 0.3972998 | 0.3953173 | 0.393328 | 0.3928294 | 0.3923965 | 0.3925776 | 0.3926328 | 0.3920002 | 0.3914434 | 0.3911666 | 0.390275 | 0.387733 | 0.3862983 | 0.3871163 | 0.3878091 | 0.3883046 | 0.387934 | 0.3864884 | 0.3861413 | 0.3868728 | 0.3864943 | 0.3852532 | 0.3852558 | 0.386017 | 0.3851704 | 0.3835651 | 0.3837294 | 0.3845242 | 0.3828429 | 0.3805268 | 0.3810336 | 0.3820223 | 0.3811829 | 0.3801677 | 0.3813956 | 0.3826266 | 0.3816957 | 0.3808336 | 0.3806926 | 0.3807327 | 0.3818383 | 0.3824735 | 0.3812709 | 0.3800235 | 0.3786501 | 0.3779132 | 0.3785229 | 0.3783827 | 0.3770106 | 0.3767251 | 0.3778509 | 0.3783084 | 0.3780844 | 0.3779727 | 0.3779516 | 0.37769 | 0.3772757 | 0.3764976 | 0.3755404 | 0.3755649 | 0.3759563 | 0.3754506 | 0.3747016 | 0.3747431 | 0.3749299 | 0.3760771 | 0.3773275 | 0.3757755 | 0.3741554 | 0.3750755 | 0.3757718 | 0.3738223 | 0.3721156 | 0.3719517 | 0.3722392 | 0.3744018 | 0.3757804 | 0.3748317 | 0.3740838 | 0.3737806 | 0.3737167 | 0.3740621 | 0.3747503 | 0.3759004
686 | 0.4555023 | 0.4371315 | 0.4352312 | 0.4333664 | 0.4319638 | 0.4305195 | 0.4287559 | 0.4272828 | 0.4272876 | 0.4268275 | 0.4247406 | 0.4225995 | 0.4203195 | 0.4187978 | 0.4187539 | 0.4181622 | 0.4167391 | 0.4159028 | 0.4157679 | 0.4151033 | 0.4139376 | 0.4131043 | 0.4125194 | 0.4118304 | 0.4110803 | 0.410612 | 0.410271 | 0.408837 | 0.4070328 | 0.4071717 | 0.4077807 | 0.4073417 | 0.406737 | 0.4070582 | 0.407458 | 0.4060891 | 0.4047259 | 0.4044103 | 0.4041426 | 0.4043228 | 0.4043403 | 0.4034692 | 0.4027432 | 0.4025534 | 0.4020282 | 0.4006025 | 0.399571 | 0.3993415 | 0.3990477 | 0.3986527 | 0.3982192 | 0.3977379 | 0.396955 | 0.3958761 | 0.3961615 | 0.397507 | 0.3971254 | 0.39569 | 0.3953068 | 0.3954202 | 0.3953723 | 0.3952669 | 0.3940451 | 0.3925371 | 0.3935318 | 0.3949537 | 0.3944562 | 0.3937743 | 0.3925908 | 0.3914609 | 0.3926299 | 0.3936062 | 0.3925638 | 0.3916052 | 0.3911394 | 0.3908389 | 0.3911844 | 0.3912014 | 0.3902948 | 0.3896977 | 0.3897556 | 0.3898299 | 0.3899309 | 0.3897167 | 0.389093 | 0.3890808 | 0.3896923 | 0.3900511 | 0.3902059 | 0.3890281 | 0.3870039 | 0.3862921 | 0.3862271 | 0.3859124 | 0.3855043 | 0.3856969 | 0.3860524 | 0.3847771 | 0.3832019 | 0.3838672 | 0.3847732 | 0.385628 | 0.3864539 | 0.385966 | 0.3855771 | 0.3863584 | 0.38685 | 0.385501 | 0.3844135 | 0.3844123 | 0.3842816 | 0.3837665 | 0.3833324 | 0.3830778 | 0.3829069 | 0.3828791 | 0.3837829 | 0.3859422
687 | 0.4694064 | 0.4500314 | 0.4483122 | 0.4466302 | 0.4454304 | 0.4442158 | 0.4428868 | 0.4411331 | 0.4372179 | 0.4341325 | 0.4339512 | 0.4337223 | 0.4333712 | 0.4328443 | 0.4319747 | 0.4307974 | 0.4291533 | 0.428102 | 0.4277595 | 0.4270595 | 0.4260215 | 0.4254807 | 0.4253116 | 0.4254078 | 0.4256595 | 0.4244976 | 0.4226968 | 0.4208069 | 0.4188868 | 0.4192038 | 0.4200621 | 0.4194481 | 0.4186014 | 0.4186267 | 0.4187261 | 0.4167194 | 0.4147502 | 0.4148026 | 0.4147964 | 0.4142413 | 0.4136661 | 0.4129809 | 0.4124813 | 0.4126669 | 0.4128669 | 0.4131055 | 0.4128285 | 0.4115027 | 0.4102271 | 0.4090305 | 0.4085374 | 0.4089177 | 0.408523 | 0.4073674 | 0.407074 | 0.4074505 | 0.4075667 | 0.407524 | 0.4071919 | 0.4067231 | 0.4064527 | 0.4062528 | 0.4049672 | 0.4034031 | 0.4044052 | 0.4058454 | 0.4061888 | 0.4064268 | 0.4060525 | 0.4056483 | 0.4048626 | 0.4041711 | 0.4044685 | 0.404417 | 0.4023134 | 0.4009557 | 0.4025121 | 0.4034621 | 0.4027067 | 0.4020784 | 0.4017194 | 0.4010871 | 0.400006 | 0.399704 | 0.4004138 | 0.4009517 | 0.4013145 | 0.4008949 | 0.3998438 | 0.3993109 | 0.3991071 | 0.3991123 | 0.3992206 | 0.3983394 | 0.3970884 | 0.3968023 | 0.3967779 | 0.3967259 | 0.3966687 | 0.396618 | 0.3965679 | 0.3958581 | 0.3951357 | 0.3951757 | 0.3952103 | 0.3951814 | 0.3952624 | 0.3960421 | 0.3965171 | 0.395727 | 0.394768 | 0.393308 | 0.3925044 | 0.3931552 | 0.3939385 | 0.3949485 | 0.396108 | 0.3974689
688 | 0.484302 | 0.4655188 | 0.4643107 | 0.4629933 | 0.4597473 | 0.4568088 | 0.4562258 | 0.4554324 | 0.4535684 | 0.4516293 | 0.449427 | 0.447739 | 0.447369 | 0.4464199 | 0.4443421 | 0.4436093 | 0.4449174 | 0.4449751 | 0.443538 | 0.4421516 | 0.4408132 | 0.4396807 | 0.4387021 | 0.4375985 | 0.4364214 | 0.4367382 | 0.4377303 | 0.4359634 | 0.4332621 | 0.4329826 | 0.4332889 | 0.4330948 | 0.4328216 | 0.4332723 | 0.4337844 | 0.4326739 | 0.4315331 | 0.4304641 | 0.4293709 | 0.4280508 | 0.4270075 | 0.427476 | 0.4274053 | 0.4253438 | 0.4244398 | 0.4266432 | 0.427368 | 0.4250855 | 0.4235372 | 0.4231463 | 0.4227129 | 0.4222265 | 0.4221224 | 0.4223937 | 0.4215659 | 0.4198839 | 0.4191565 | 0.4190113 | 0.4198812 | 0.4212299 | 0.4211917 | 0.4206594 | 0.4193737 | 0.417895 | 0.4190127 | 0.4205737 | 0.4196905 | 0.4185723 | 0.4179724 | 0.4173432 | 0.4152079 | 0.4133794 | 0.4147658 | 0.4158483 | 0.4151424 | 0.4144366 | 0.4137312 | 0.4134109 | 0.4141738 | 0.4146316 | 0.4144438 | 0.4140665 | 0.4133775 | 0.4124735 | 0.41129 | 0.4111062 | 0.4119417 | 0.4127177 | 0.4134456 | 0.4124154 | 0.4102686 | 0.4097426 | 0.4100151 | 0.4101567 | 0.4102495 | 0.4097681 | 0.409131 | 0.4095145 | 0.4100856 | 0.4076821 | 0.404959 | 0.4055771 | 0.4063381 | 0.4070971 | 0.4079239 | 0.409553 | 0.4106292 | 0.4081927 | 0.4061982 | 0.4060393 | 0.4059428 | 0.4060315 | 0.4063159 | 0.4070337 | 0.4071816 | 0.4063547 | 0.406784 | 0.4089059
689 | 0.4995195 | 0.479068 | 0.4781131 | 0.4770442 | 0.4739563 | 0.4711674 | 0.4706696 | 0.46986 | 0.4674634 | 0.4652707 | 0.4637912 | 0.4622868 | 0.4607188 | 0.4594752 | 0.4588639 | 0.4583847 | 0.458106 | 0.4573118 | 0.4559016 | 0.4538457 | 0.4511791 | 0.4506596 | 0.4517454 | 0.4512738 | 0.4498892 | 0.4499513 | 0.4506673 | 0.4497746 | 0.4483371 | 0.4474448 | 0.4466844 | 0.4455711 | 0.4444021 | 0.4455673 | 0.4469305 | 0.4455652 | 0.4441372 | 0.4425286 | 0.4409297 | 0.4394206 | 0.438322 | 0.4394656 | 0.4401624 | 0.4392099 | 0.4381287 | 0.4367021 | 0.4354191 | 0.4344282 | 0.4342546 | 0.4353694 | 0.4354168 | 0.4341394 | 0.4341105 | 0.4353073 | 0.4344688 | 0.4320485 | 0.4314151 | 0.4318718 | 0.4326046 | 0.4334678 | 0.4326502 | 0.4312339 | 0.4304197 | 0.4297599 | 0.4294169 | 0.4291279 | 0.4294837 | 0.4299014 | 0.4307621 | 0.4315619 | 0.4298757 | 0.4282982 | 0.42786 | 0.4276237 | 0.4285746 | 0.4289026 | 0.4267974 | 0.4250232 | 0.4241798 | 0.4235892 | 0.4235333 | 0.4235676 | 0.4237498 | 0.4240059 | 0.4243579 | 0.4234072 | 0.4211281 | 0.4205028 | 0.4212121 | 0.4220954 | 0.4230893 | 0.4230942 | 0.4226119 | 0.4220955 | 0.4215663 | 0.4215075 | 0.4215765 | 0.4218885 | 0.4222453 | 0.4212628 | 0.4201364 | 0.4206282 | 0.4211854 | 0.4215603 | 0.4218696 | 0.4214048 | 0.4209601 | 0.4206434 | 0.4202961 | 0.419822 | 0.4193763 | 0.4190153 | 0.4188051 | 0.4189292 | 0.4183205 | 0.4164588 | 0.4168662 | 0.4203311
690 | 0.513666 | 0.4951973 | 0.4929749 | 0.4906766 | 0.4870096 | 0.4835352 | 0.4815375 | 0.4796695 | 0.4784616 | 0.4773994 | 0.4768477 | 0.4762734 | 0.4756414 | 0.4742147 | 0.4712392 | 0.4700671 | 0.4716319 | 0.4722149 | 0.4716244 | 0.4702445 | 0.4681179 | 0.4668938 | 0.4663443 | 0.4648928 | 0.4629125 | 0.4629664 | 0.4639399 | 0.4632815 | 0.4620705 | 0.459189 | 0.4559035 | 0.4555553 | 0.4556715 | 0.4554085 | 0.4551133 | 0.453902 | 0.4527408 | 0.4533062 | 0.4537755 | 0.4533459 | 0.4528498 | 0.4519902 | 0.4515201 | 0.4524881 | 0.4524164 | 0.4495535 | 0.4481881 | 0.4498688 | 0.4504165 | 0.449178 | 0.4483249 | 0.4479499 | 0.4477728 | 0.4477899 | 0.4475324 | 0.4470616 | 0.4465762 | 0.4460819 | 0.4458589 | 0.4457638 | 0.4454323 | 0.4450165 | 0.4455654 | 0.4463616 | 0.4449031 | 0.4430597 | 0.4433608 | 0.443868 | 0.4445784 | 0.4452065 | 0.4428755 | 0.4406859 | 0.439978 | 0.439397 | 0.4395625 | 0.4395817 | 0.4390297 | 0.4385286 | 0.4381707 | 0.4380139 | 0.4382831 | 0.4378818 | 0.4363791 | 0.4351718 | 0.4343483 | 0.4338051 | 0.4335477 | 0.4337183 | 0.4342341 | 0.4351482 | 0.4363152 | 0.4360802 | 0.4351544 | 0.4343632 | 0.4336224 | 0.4331152 | 0.4326714 | 0.4329634 | 0.4333907 | 0.432913 | 0.432338 | 0.4319348 | 0.4315369 | 0.4310355 | 0.4305249 | 0.4299043 | 0.4298581 | 0.4334607 | 0.4359312 | 0.4336984 | 0.4320275 | 0.4320246 | 0.4312268 | 0.428668 | 0.427626 | 0.4291777 | 0.4309435 | 0.432998
691 | 0.529558 | 0.5124125 | 0.5078082 | 0.5033296 | 0.5008256 | 0.4985014 | 0.4975559 | 0.4966107 | 0.4956668 | 0.4943046 | 0.4914784 | 0.4895881 | 0.490096 | 0.4899701 | 0.488609 | 0.4868948 | 0.4846447 | 0.4831672 | 0.4826133 | 0.4824107 | 0.4825403 | 0.4816154 | 0.4799021 | 0.4797062 | 0.4803999 | 0.4793323 | 0.4774687 | 0.4765897 | 0.4760441 | 0.4754708 | 0.4748909 | 0.4748848 | 0.4749694 | 0.4719733 | 0.4687158 | 0.4695574 | 0.4704363 | 0.4701537 | 0.4698534 | 0.4693875 | 0.4688081 | 0.4676082 | 0.4666732 | 0.4667166 | 0.4658335 | 0.4624632 | 0.4603862 | 0.4609395 | 0.4614556 | 0.461913 | 0.4613226 | 0.4594318 | 0.4597972 | 0.4623777 | 0.4623811 | 0.4603818 | 0.4601046 | 0.460878 | 0.4596502 | 0.4574781 | 0.457088 | 0.4573329 | 0.4570344 | 0.4565966 | 0.4559341 | 0.4552332 | 0.455327 | 0.4554972 | 0.4554583 | 0.4554046 | 0.4550628 | 0.4547322 | 0.4545179 | 0.4539758 | 0.4515052 | 0.4494754 | 0.449168 | 0.4493286 | 0.450805 | 0.4514504 | 0.4503372 | 0.4498461 | 0.4503767 | 0.4512657 | 0.4526201 | 0.4518939 | 0.4490461 | 0.4475297 | 0.4470879 | 0.4477844 | 0.4492039 | 0.4491072 | 0.4482635 | 0.4470198 | 0.4456268 | 0.446835 | 0.4487491 | 0.4452021 | 0.4406511 | 0.4424481 | 0.444927 | 0.444033 | 0.4430195 | 0.4432204 | 0.4435283 | 0.445101 | 0.446323 | 0.4453165 | 0.4441096 | 0.4420696 | 0.4408378 | 0.4420046 | 0.4426776 | 0.4422566 | 0.4418215 | 0.4413623 | 0.4423757 | 0.4453733
692 | 0.5434908 | 0.5243199 | 0.5215358 | 0.5188407 | 0.5174901 | 0.5161238 | 0.5146375 | 0.5130218 | 0.5107482 | 0.508726 | 0.5075838 | 0.5062718 | 0.5045247 | 0.5030388 | 0.5020618 | 0.5005128 | 0.4980957 | 0.4965843 | 0.4961557 | 0.4952389 | 0.4938603 | 0.4928169 | 0.4920241 | 0.4909423 | 0.4896913 | 0.4896336 | 0.4901153 | 0.4883218 | 0.4857577 | 0.484781 | 0.4841883 | 0.4850568 | 0.4861562 | 0.4837298 | 0.4810043 | 0.4819927 | 0.4829803 | 0.4820456 | 0.481217 | 0.4813799 | 0.4814593 | 0.4810834 | 0.4799973 | 0.4762887 | 0.4736202 | 0.473744 | 0.4743064 | 0.4757612 | 0.4762682 | 0.475281 | 0.4743691 | 0.4735507 | 0.473985 | 0.4756493 | 0.474624 | 0.4715084 | 0.4714136 | 0.4731618 | 0.4729329 | 0.471771 | 0.470676 | 0.4696047 | 0.467669 | 0.4655116 | 0.4651915 | 0.4651849 | 0.4678542 | 0.4707807 | 0.470062 | 0.4691964 | 0.4670953 | 0.4652671 | 0.466299 | 0.4668605 | 0.4646549 | 0.4628981 | 0.4628947 | 0.4630547 | 0.4636744 | 0.464157 | 0.4643497 | 0.4637175 | 0.4617301 | 0.4618356 | 0.4646595 | 0.4638619 | 0.4593712 | 0.4582302 | 0.4597925 | 0.4601363 | 0.4597063 | 0.459974 | 0.4605855 | 0.4592701 | 0.4572348 | 0.4575886 | 0.4585906 | 0.4574333 | 0.4558791 | 0.4568822 | 0.45816 | 0.4585543 | 0.4588477 | 0.4560472 | 0.4535169 | 0.4541798 | 0.4548651 | 0.4556932 | 0.4562523 | 0.455694 | 0.4549763 | 0.4537856 | 0.4530154 | 0.4531768 | 0.453376 | 0.4536395 | 0.4549341 | 0.4576179
693 | 0.5598144 | 0.537263 | 0.5355238 | 0.5336782 | 0.5299274 | 0.5267626 | 0.5280883 | 0.528568 | 0.5247439 | 0.5217778 | 0.5218153 | 0.5214225 | 0.5199274 | 0.5185256 | 0.5173054 | 0.5159903 | 0.5145311 | 0.5125204 | 0.5098504 | 0.5082802 | 0.5077502 | 0.5075346 | 0.5075541 | 0.506352 | 0.5044337 | 0.5029206 | 0.5015907 | 0.5015638 | 0.5019784 | 0.5003556 | 0.4982398 | 0.4988318 | 0.4998518 | 0.4992535 | 0.4985179 | 0.4985733 | 0.4986355 | 0.4984622 | 0.4981096 | 0.4960814 | 0.494053 | 0.4920232 | 0.4905326 | 0.4910327 | 0.4912285 | 0.4906072 | 0.4896442 | 0.487986 | 0.4872956 | 0.4881311 | 0.4878488 | 0.4861791 | 0.4858697 | 0.4868958 | 0.4867856 | 0.4857923 | 0.4860721 | 0.4871286 | 0.4861909 | 0.4843121 | 0.4822793 | 0.4801915 | 0.4792297 | 0.4785566 | 0.4799764 | 0.4817533 | 0.4812292 | 0.4804838 | 0.4809932 | 0.4814812 | 0.4799841 | 0.4785815 | 0.4781687 | 0.4776918 | 0.4768383 | 0.4763727 | 0.4774222 | 0.4779957 | 0.4772305 | 0.4761134 | 0.4742515 | 0.4735569 | 0.4747797 | 0.4746359 | 0.4727172 | 0.4718126 | 0.4719422 | 0.472232 | 0.4726511 | 0.4729221 | 0.473099 | 0.4728733 | 0.4724493 | 0.4716895 | 0.4708043 | 0.4703793 | 0.4700791 | 0.4708331 | 0.4717809 | 0.4696387 | 0.4671646 | 0.4650477 | 0.4630263 | 0.4649376 | 0.4667951 | 0.4680167 | 0.4692001 | 0.4701412 | 0.4708321 | 0.4704834 | 0.4694181 | 0.4662262 | 0.4646288 | 0.4665639 | 0.4677273 | 0.467571 | 0.4683553 | 0.4704071
694 | 0.5760414 | 0.5532574 | 0.5513391 | 0.5494177 | 0.547293 | 0.5450671 | 0.5420659 | 0.5392311 | 0.5372432 | 0.535614 | 0.5352404 | 0.5344191 | 0.5324504 | 0.5312959 | 0.5317285 | 0.5310707 | 0.5287579 | 0.5270716 | 0.5261342 | 0.5250728 | 0.5238942 | 0.5227524 | 0.5216381 | 0.5192157 | 0.5160262 | 0.5167961 | 0.5193557 | 0.5180022 | 0.5153235 | 0.5132177 | 0.5112505 | 0.5128857 | 0.5150904 | 0.5133684 | 0.5113133 | 0.5128453 | 0.5143505 | 0.5133455 | 0.512174 | 0.5094453 | 0.5070613 | 0.5065591 | 0.5061385 | 0.5060192 | 0.5060682 | 0.5065688 | 0.5063903 | 0.5048303 | 0.504105 | 0.5046959 | 0.5031682 | 0.499011 | 0.4987117 | 0.5021999 | 0.5024874 | 0.5002873 | 0.4980903 | 0.4958951 | 0.4970832 | 0.4998678 | 0.5002798 | 0.4998465 | 0.4984478 | 0.4968016 | 0.4948766 | 0.4929039 | 0.4926756 | 0.4926149 | 0.4927099 | 0.4927734 | 0.4916293 | 0.4908381 | 0.4937452 | 0.4958443 | 0.4931907 | 0.4914488 | 0.4932685 | 0.4940411 | 0.4918691 | 0.4902061 | 0.4896203 | 0.4891821 | 0.4889866 | 0.4884702 | 0.4875368 | 0.4877319 | 0.4890777 | 0.4886544 | 0.4868036 | 0.4861776 | 0.4863295 | 0.4857241 | 0.4847456 | 0.4840722 | 0.4835128 | 0.4833503 | 0.4832954 | 0.4827028 | 0.4820114 | 0.4817923 | 0.4816239 | 0.4810251 | 0.480437 | 0.4812773 | 0.4820181 | 0.4815827 | 0.4814697 | 0.4834046 | 0.4846444 | 0.4829957 | 0.4816694 | 0.4813 | 0.4809838 | 0.4807855 | 0.4807941 | 0.4811566 | 0.4822826 | 0.4844375
695 | 0.592134 | 0.5732361 | 0.5696674 | 0.5661886 | 0.5640747 | 0.5618187 | 0.5584729 | 0.5557419 | 0.5561392 | 0.5554686 | 0.5510601 | 0.5476984 | 0.5470191 | 0.5460321 | 0.5444455 | 0.5430929 | 0.5420956 | 0.5413132 | 0.5407878 | 0.5392544 | 0.5367673 | 0.5355554 | 0.5352969 | 0.5351226 | 0.5349977 | 0.534949 | 0.5349348 | 0.53412 | 0.5330341 | 0.5311842 | 0.5291493 | 0.527812 | 0.5265849 | 0.5260543 | 0.5255828 | 0.5248866 | 0.5241883 | 0.5235492 | 0.5230773 | 0.5241685 | 0.5246075 | 0.5214859 | 0.5191096 | 0.5194859 | 0.5197104 | 0.5195273 | 0.5197602 | 0.5208392 | 0.5207494 | 0.5188169 | 0.5173188 | 0.5163599 | 0.5153394 | 0.5142583 | 0.5136815 | 0.5134967 | 0.5131166 | 0.5126175 | 0.5123745 | 0.5122523 | 0.5125105 | 0.5129043 | 0.5116807 | 0.5100423 | 0.510469 | 0.5112481 | 0.5096783 | 0.5078826 | 0.5083554 | 0.5088581 | 0.5080739 | 0.5072774 | 0.5063529 | 0.5056131 | 0.5059595 | 0.5061181 | 0.5055426 | 0.5052572 | 0.5057878 | 0.5054445 | 0.503252 | 0.5016376 | 0.5009725 | 0.5012209 | 0.5026558 | 0.5031249 | 0.5026091 | 0.5022613 | 0.502049 | 0.5017053 | 0.5012783 | 0.5000504 | 0.4984278 | 0.4976252 | 0.4971289 | 0.4972082 | 0.4974436 | 0.496371 | 0.4950579 | 0.4979134 | 0.5012166 | 0.4981606 | 0.4949246 | 0.4961964 | 0.4972413 | 0.4956036 | 0.4944838 | 0.4966541 | 0.4984669 | 0.498794 | 0.498604 | 0.4968793 | 0.4952675 | 0.4939055 | 0.4932847 | 0.4939313 | 0.4954798 | 0.4982437
696 | 0.6080811 | 0.5839748 | 0.5837115 | 0.5832897 | 0.5800862 | 0.5769752 | 0.574574 | 0.5720788 | 0.5691055 | 0.5664107 | 0.5646909 | 0.5630815 | 0.5617548 | 0.5607144 | 0.5602318 | 0.5591498 | 0.5571578 | 0.5559702 | 0.5557441 | 0.555256 | 0.5545201 | 0.5535874 | 0.5525075 | 0.5503582 | 0.5475821 | 0.547394 | 0.5483756 | 0.5470689 | 0.5449872 | 0.5436811 | 0.5425627 | 0.5434302 | 0.5446116 | 0.5428581 | 0.5408556 | 0.5408149 | 0.5407765 | 0.5397878 | 0.5387282 | 0.5370053 | 0.5355339 | 0.5354363 | 0.5347579 | 0.5319355 | 0.5301528 | 0.5311613 | 0.5323346 | 0.5338433 | 0.5343888 | 0.5334156 | 0.5319963 | 0.5300233 | 0.5291603 | 0.5293869 | 0.5293974 | 0.5292398 | 0.5280154 | 0.5261403 | 0.5254083 | 0.5252158 | 0.5259401 | 0.526991 | 0.526469 | 0.5255438 | 0.5247589 | 0.5239979 | 0.523775 | 0.5236038 | 0.522873 | 0.522102 | 0.520552 | 0.5192433 | 0.5204634 | 0.5211647 | 0.5188133 | 0.5173368 | 0.5192781 | 0.5204357 | 0.5193897 | 0.518443 | 0.5177062 | 0.5167939 | 0.515593 | 0.5146086 | 0.5139056 | 0.5144129 | 0.5161545 | 0.5164457 | 0.5155664 | 0.5143251 | 0.5128539 | 0.5129929 | 0.5139253 | 0.5133656 | 0.5122485 | 0.5116548 | 0.5112032 | 0.5130529 | 0.5153256 | 0.5137711 | 0.5118054 | 0.5100446 | 0.5083796 | 0.5109833 | 0.5133291 | 0.5126265 | 0.5116522 | 0.5089508 | 0.5073341 | 0.5102244 | 0.5118779 | 0.5098606 | 0.5084143 | 0.508233 | 0.5079682 | 0.5075605 | 0.5086424 | 0.5117314
697 | 0.6240779 | 0.6008143 | 0.5965386 | 0.5925804 | 0.5937058 | 0.5942422 | 0.5902647 | 0.5866936 | 0.5851904 | 0.5834198 | 0.5807133 | 0.5786651 | 0.5783038 | 0.5775926 | 0.5761994 | 0.5749479 | 0.5739113 | 0.5732162 | 0.5729291 | 0.5710884 | 0.567778 | 0.5668316 | 0.5676526 | 0.5660851 | 0.5631171 | 0.5613362 | 0.5600917 | 0.5594998 | 0.5591289 | 0.5576812 | 0.5559729 | 0.5559404 | 0.5561728 | 0.5562232 | 0.5562582 | 0.5546488 | 0.5530258 | 0.5519022 | 0.55089 | 0.5509197 | 0.5507587 | 0.5495561 | 0.5485969 | 0.5485359 | 0.5481476 | 0.5468808 | 0.5463887 | 0.5474724 | 0.5464697 | 0.5421774 | 0.5407472 | 0.5428693 | 0.5432897 | 0.5420393 | 0.5414654 | 0.5414172 | 0.5414469 | 0.5415242 | 0.5411677 | 0.5406065 | 0.5398629 | 0.5390544 | 0.5370639 | 0.5347704 | 0.5361434 | 0.5381423 | 0.5373037 | 0.5361923 | 0.5368899 | 0.5375473 | 0.5350286 | 0.5328538 | 0.5342831 | 0.5352422 | 0.533436 | 0.5322104 | 0.5332535 | 0.534215 | 0.5349471 | 0.5347279 | 0.5324957 | 0.5307034 | 0.5296337 | 0.5289288 | 0.5286979 | 0.5284995 | 0.5283342 | 0.5281071 | 0.52783 | 0.5272012 | 0.5263491 | 0.5262903 | 0.5266226 | 0.5264717 | 0.5261404 | 0.5255263 | 0.5248356 | 0.5245622 | 0.5243655 | 0.5236954 | 0.5229744 | 0.5217411 | 0.5205549 | 0.5227497 | 0.5247398 | 0.5243101 | 0.523994 | 0.5244002 | 0.5244063 | 0.5227504 | 0.5211527 | 0.5197278 | 0.5185325 | 0.5178459 | 0.5178474 | 0.5190253 | 0.5211395 | 0.5245151
698 | 0.6400218 | 0.6167169 | 0.6147001 | 0.6126092 | 0.6091417 | 0.606093 | 0.606254 | 0.6059262 | 0.6031122 | 0.5999936 | 0.5958086 | 0.5922898 | 0.5904785 | 0.5896612 | 0.5907814 | 0.5912095 | 0.5905873 | 0.5891135 | 0.5866217 | 0.5838659 | 0.5808604 | 0.5804411 | 0.5819554 | 0.5815582 | 0.5800402 | 0.5800112 | 0.5806552 | 0.5789878 | 0.5765375 | 0.5740953 | 0.571655 | 0.5708581 | 0.5703209 | 0.5707806 | 0.5713249 | 0.5712709 | 0.5710945 | 0.5681499 | 0.5655534 | 0.5662113 | 0.5668432 | 0.5673327 | 0.5672316 | 0.56495 | 0.5632907 | 0.5633021 | 0.5627232 | 0.5609439 | 0.5596941 | 0.5592792 | 0.558961 | 0.5587626 | 0.5586132 | 0.5585119 | 0.5581769 | 0.5576602 | 0.5565249 | 0.5550122 | 0.5542427 | 0.5538239 | 0.553227 | 0.5525668 | 0.5505759 | 0.5482438 | 0.5490817 | 0.5504606 | 0.5513507 | 0.5521938 | 0.5521515 | 0.5520072 | 0.5493424 | 0.5468187 | 0.5457733 | 0.545384 | 0.5488539 | 0.5515302 | 0.5511057 | 0.550216 | 0.5480179 | 0.5460634 | 0.5446246 | 0.5437687 | 0.5438706 | 0.5440234 | 0.5442423 | 0.5435575 | 0.5419511 | 0.5414154 | 0.5417438 | 0.543132 | 0.5451933 | 0.5447079 | 0.5429674 | 0.5425324 | 0.542585 | 0.5400816 | 0.5368848 | 0.5383508 | 0.5406739 | 0.5388957 | 0.5366768 | 0.5365479 | 0.5365135 | 0.5367272 | 0.5368636 | 0.536086 | 0.5353998 | 0.5352947 | 0.5352236 | 0.5352939 | 0.5349661 | 0.5334565 | 0.5324681 | 0.5326344 | 0.53316 | 0.5343 | 0.5361701 | 0.539024
699 | 0.6542957 | 0.6329914 | 0.631375 | 0.6297338 | 0.6275383 | 0.6250752 | 0.620561 | 0.6165934 | 0.6154066 | 0.6136819 | 0.6100739 | 0.6066871 | 0.6038667 | 0.6025623 | 0.6042124 | 0.6047761 | 0.603691 | 0.6031435 | 0.6032388 | 0.601513 | 0.5980648 | 0.5962304 | 0.5956024 | 0.5951316 | 0.5947528 | 0.5948068 | 0.5950563 | 0.5926744 | 0.5894011 | 0.5882356 | 0.5875799 | 0.586576 | 0.5855169 | 0.5855778 | 0.5857337 | 0.5857021 | 0.5855752 | 0.5831528 | 0.5809465 | 0.580761 | 0.5806496 | 0.5809419 | 0.5810228 | 0.5803227 | 0.5789349 | 0.575701 | 0.5737328 | 0.5743391 | 0.5751134 | 0.5761523 | 0.5757315 | 0.5734988 | 0.5723532 | 0.5722748 | 0.5710397 | 0.5689056 | 0.568389 | 0.5688592 | 0.5691946 | 0.5694663 | 0.5683583 | 0.5667587 | 0.5665782 | 0.5667616 | 0.5663837 | 0.56591 | 0.5658284 | 0.5657845 | 0.563695 | 0.5615946 | 0.5611972 | 0.5608957 | 0.5615985 | 0.561897 | 0.5598169 | 0.558231 | 0.558576 | 0.5586038 | 0.5577396 | 0.5567268 | 0.5553994 | 0.5543957 | 0.5539241 | 0.5546357 | 0.5568842 | 0.557236 | 0.5556534 | 0.556262 | 0.5586389 | 0.5573429 | 0.5537145 | 0.5526921 | 0.5529537 | 0.5530099 | 0.5529893 | 0.552053 | 0.5508684 | 0.550617 | 0.5505371 | 0.5499703 | 0.5493511 | 0.5493537 | 0.549402 | 0.5503916 | 0.5511348 | 0.5489655 | 0.5470943 | 0.547116 | 0.5475274 | 0.549558 | 0.5505491 | 0.5484548 | 0.5469183 | 0.546618 | 0.5462287 | 0.5456873 | 0.5469948 | 0.5507936
700 | 0.6703167 | 0.6438625 | 0.6416531 | 0.6395701 | 0.6393876 | 0.6388968 | 0.636044 | 0.6330286 | 0.6291863 | 0.6261734 | 0.6260641 | 0.6252966 | 0.6228427 | 0.6206904 | 0.6191258 | 0.6180901 | 0.6178572 | 0.616729 | 0.6145305 | 0.6131131 | 0.6124346 | 0.6103049 | 0.6070904 | 0.6070137 | 0.6087769 | 0.6078634 | 0.6057402 | 0.6021354 | 0.5980288 | 0.5984065 | 0.5998691 | 0.5984507 | 0.5965769 | 0.5978834 | 0.5994597 | 0.6000188 | 0.6004867 | 0.5991859 | 0.597934 | 0.5971398 | 0.5961133 | 0.5938183 | 0.5919371 | 0.5915835 | 0.5908569 | 0.5891289 | 0.5882381 | 0.5890502 | 0.5882568 | 0.5849319 | 0.5838067 | 0.5854118 | 0.5864592 | 0.5869591 | 0.5857246 | 0.5831422 | 0.5825598 | 0.5831975 | 0.5829544 | 0.5822957 | 0.5821916 | 0.5822851 | 0.5804647 | 0.5781535 | 0.5765889 | 0.5751517 | 0.5771104 | 0.5793956 | 0.579151 | 0.5787759 | 0.5765873 | 0.5746342 | 0.5751495 | 0.5753374 | 0.5736001 | 0.5721828 | 0.5720156 | 0.5713831 | 0.569442 | 0.568902 | 0.5713269 | 0.5722087 | 0.5705555 | 0.570009 | 0.5709001 | 0.5706229 | 0.5691544 | 0.5691324 | 0.5702779 | 0.5701139 | 0.5691183 | 0.5665182 | 0.5631274 | 0.5651532 | 0.5692029 | 0.5678607 | 0.5650558 | 0.5636623 | 0.5625282 | 0.5642086 | 0.5661913 | 0.564366 | 0.5624214 | 0.5626132 | 0.5628709 | 0.563909 | 0.5644239 | 0.5616148 | 0.5598382 | 0.5623522 | 0.5631636 | 0.5589216 | 0.5557636 | 0.5550074 | 0.5561208 | 0.5604316 | 0.5636842 | 0.565511
701 | 0.6877388 | 0.6598686 | 0.6593694 | 0.658766 | 0.6562452 | 0.6534098 | 0.6481639 | 0.6436563 | 0.6429059 | 0.6418835 | 0.6399093 | 0.638459 | 0.638351 | 0.6378685 | 0.6366562 | 0.6354208 | 0.6341504 | 0.6338665 | 0.6347619 | 0.6333266 | 0.6296865 | 0.6253604 | 0.6205212 | 0.6198615 | 0.6216522 | 0.6223695 | 0.6226016 | 0.6209793 | 0.6187289 | 0.6177946 | 0.6171786 | 0.6161101 | 0.61497 | 0.6151442 | 0.61543 | 0.6116516 | 0.6080039 | 0.6097182 | 0.6112505 | 0.6110802 | 0.6107015 | 0.6091849 | 0.6084336 | 0.6105084 | 0.6106568 | 0.6056337 | 0.6023161 | 0.6024673 | 0.6015172 | 0.5988308 | 0.5985221 | 0.6011644 | 0.6020798 | 0.6012998 | 0.5998331 | 0.5978326 | 0.5976453 | 0.598564 | 0.5981836 | 0.5971902 | 0.5967584 | 0.5965268 | 0.5933257 | 0.5893632 | 0.5900725 | 0.5915793 | 0.5888968 | 0.5858115 | 0.587979 | 0.5902523 | 0.5907561 | 0.5911333 | 0.590184 | 0.5890095 | 0.5865099 | 0.5851047 | 0.587975 | 0.5899406 | 0.5893619 | 0.5888083 | 0.5883073 | 0.5862261 | 0.5815488 | 0.5800454 | 0.5826646 | 0.5836168 | 0.5828691 | 0.5825354 | 0.5825358 | 0.5818212 | 0.5806526 | 0.5816527 | 0.5837214 | 0.5825127 | 0.5800795 | 0.5794327 | 0.5792704 | 0.5782899 | 0.5771589 | 0.5773386 | 0.5776592 | 0.5791699 | 0.5807016 | 0.5807661 | 0.5805108 | 0.5764746 | 0.5730769 | 0.5737347 | 0.5746298 | 0.5765106 | 0.5769908 | 0.5733132 | 0.5712497 | 0.5727621 | 0.5743635 | 0.5761168 | 0.5779194 | 0.5797884
702 | 0.7027153 | 0.6780289 | 0.6754573 | 0.6729036 | 0.6704792 | 0.6677446 | 0.6626332 | 0.6581682 | 0.6569917 | 0.6559487 | 0.6553734 | 0.6552796 | 0.6564196 | 0.6558641 | 0.6520037 | 0.649098 | 0.6476411 | 0.6455003 | 0.6425419 | 0.6400419 | 0.6379757 | 0.6384762 | 0.6408957 | 0.6401913 | 0.6376555 | 0.636196 | 0.6352231 | 0.6331367 | 0.6306732 | 0.6293766 | 0.6283623 | 0.6318478 | 0.6360444 | 0.634103 | 0.6316409 | 0.6274365 | 0.6234211 | 0.6250431 | 0.6266305 | 0.6278933 | 0.6285295 | 0.6257447 | 0.6229439 | 0.6200844 | 0.6180047 | 0.6180182 | 0.6185666 | 0.620203 | 0.620219 | 0.6176805 | 0.6155672 | 0.6139814 | 0.6134752 | 0.6140288 | 0.6126303 | 0.6097147 | 0.6098864 | 0.6119416 | 0.612237 | 0.611702 | 0.6101446 | 0.6082228 | 0.6072589 | 0.6065405 | 0.6064526 | 0.6064724 | 0.606404 | 0.6063272 | 0.6053583 | 0.6043246 | 0.6020217 | 0.6001215 | 0.6024421 | 0.6044645 | 0.604733 | 0.6043628 | 0.6014975 | 0.599746 | 0.6011268 | 0.6017605 | 0.6008132 | 0.6010387 | 0.6031907 | 0.6030107 | 0.5998017 | 0.5987149 | 0.5997923 | 0.5996388 | 0.5984921 | 0.5969363 | 0.5951208 | 0.5931471 | 0.5910956 | 0.5925732 | 0.5953695 | 0.5934568 | 0.5902666 | 0.5895066 | 0.5891933 | 0.5920057 | 0.595154 | 0.5946261 | 0.5939304 | 0.5927155 | 0.5914679 | 0.5898343 | 0.5884402 | 0.5885669 | 0.5881032 | 0.5851866 | 0.5839893 | 0.5878951 | 0.5895962 | 0.5864131 | 0.5848783 | 0.5861618 | 0.5885519 | 0.592433
703 | 0.7198099 | 0.6943941 | 0.6947585 | 0.6949742 | 0.6925522 | 0.6895453 | 0.682056 | 0.6758141 | 0.6759184 | 0.6760008 | 0.6760066 | 0.6743739 | 0.6685427 | 0.6642401 | 0.6629168 | 0.6616227 | 0.6603728 | 0.6608098 | 0.6632632 | 0.6625078 | 0.6587171 | 0.6564714 | 0.6553809 | 0.6537768 | 0.6518716 | 0.6517192 | 0.6523591 | 0.6503623 | 0.6474725 | 0.6471229 | 0.6473879 | 0.6455561 | 0.643393 | 0.6440684 | 0.6449847 | 0.6455898 | 0.646 | 0.6416759 | 0.6380162 | 0.6405703 | 0.6422043 | 0.6388152 | 0.635768 | 0.6339836 | 0.6326034 | 0.6323083 | 0.6320225 | 0.6317558 | 0.63139 | 0.6308679 | 0.6290649 | 0.6256722 | 0.6249647 | 0.6268934 | 0.6269466 | 0.6255422 | 0.6261381 | 0.6279542 | 0.6275881 | 0.6261923 | 0.6260105 | 0.6262614 | 0.6230166 | 0.6188754 | 0.6202706 | 0.6226109 | 0.6203995 | 0.6177505 | 0.619393 | 0.6211585 | 0.6227016 | 0.6239336 | 0.6219051 | 0.6198773 | 0.6178531 | 0.6159437 | 0.6144831 | 0.6132586 | 0.6126982 | 0.6132155 | 0.6160133 | 0.6168008 | 0.6142859 | 0.613983 | 0.6165529 | 0.6162126 | 0.6129046 | 0.6120555 | 0.6131906 | 0.6116215 | 0.608335 | 0.6086657 | 0.610779 | 0.61155 | 0.6118195 | 0.6117882 | 0.6116754 | 0.609012 | 0.6058797 | 0.6071605 | 0.6089155 | 0.6076415 | 0.6063171 | 0.6088633 | 0.6109761 | 0.6079651 | 0.6056496 | 0.6077525 | 0.6087162 | 0.6049465 | 0.6020054 | 0.6015236 | 0.601244 | 0.6014119 | 0.6015411 | 0.6016039 | 0.6035878 | 0.6081605
704 | 0.7357708 | 0.7126606 | 0.706398 | 0.7005265 | 0.7009646 | 0.7006865 | 0.6949204 | 0.6904055 | 0.6922566 | 0.6931876 | 0.6908982 | 0.6883348 | 0.6850695 | 0.6829688 | 0.6831379 | 0.6810118 | 0.6754021 | 0.6742321 | 0.6783691 | 0.6779771 | 0.6733011 | 0.6722888 | 0.6740157 | 0.6722555 | 0.6684507 | 0.6680637 | 0.6692217 | 0.6679806 | 0.6659271 | 0.663926 | 0.6619378 | 0.65871 | 0.6552864 | 0.6595832 | 0.6645351 | 0.6618392 | 0.659038 | 0.657511 | 0.6562847 | 0.6578709 | 0.6587769 | 0.6559683 | 0.6538218 | 0.6541206 | 0.6536452 | 0.6510917 | 0.6496801 | 0.6505913 | 0.6494105 | 0.6449315 | 0.6424643 | 0.6424942 | 0.6426759 | 0.6430068 | 0.642967 | 0.6426391 | 0.6423365 | 0.6420494 | 0.6419273 | 0.6418831 | 0.6408687 | 0.6395085 | 0.6376631 | 0.6356932 | 0.6378037 | 0.6406108 | 0.63812 | 0.63512 | 0.6364256 | 0.6377825 | 0.6365068 | 0.6351577 | 0.6330403 | 0.631141 | 0.6305253 | 0.6304813 | 0.6326707 | 0.6333681 | 0.6298689 | 0.6285308 | 0.6317662 | 0.6318673 | 0.6268196 | 0.6262446 | 0.6314791 | 0.6317568 | 0.6269796 | 0.6270565 | 0.6310507 | 0.629601 | 0.6246942 | 0.6244568 | 0.6265203 | 0.6294682 | 0.6327466 | 0.6303805 | 0.626483 | 0.6250227 | 0.6240103 | 0.6259483 | 0.6282033 | 0.6241773 | 0.6199574 | 0.6193881 | 0.6187356 | 0.6170999 | 0.6160513 | 0.6187322 | 0.6210186 | 0.621666 | 0.6215371 | 0.6191037 | 0.6163573 | 0.6129175 | 0.6121365 | 0.6159022 | 0.61971 | 0.6235745
705 | 0.7507457 | 0.7317434 | 0.7264847 | 0.7212762 | 0.7167926 | 0.7131049 | 0.715517 | 0.7167105 | 0.7117034 | 0.7069603 | 0.7031412 | 0.6997469 | 0.6974412 | 0.6969774 | 0.7001034 | 0.7013731 | 0.6998256 | 0.6970705 | 0.6928721 | 0.6898393 | 0.687909 | 0.6851743 | 0.6818383 | 0.6813575 | 0.6825507 | 0.6820991 | 0.680904 | 0.6814361 | 0.6825531 | 0.6801446 | 0.6768831 | 0.6747199 | 0.6727304 | 0.6758593 | 0.6794225 | 0.6758637 | 0.6722497 | 0.6708986 | 0.6697887 | 0.6709349 | 0.6717742 | 0.6709373 | 0.6700694 | 0.6690867 | 0.6675669 | 0.6646052 | 0.6625108 | 0.6621804 | 0.6610668 | 0.6587185 | 0.6583427 | 0.660415 | 0.6617319 | 0.6623072 | 0.6615002 | 0.6596191 | 0.6597801 | 0.6611868 | 0.6581458 | 0.653006 | 0.6512933 | 0.6508016 | 0.6486818 | 0.6461446 | 0.6492902 | 0.6534058 | 0.6555791 | 0.6575657 | 0.6518059 | 0.6459111 | 0.6433264 | 0.6412068 | 0.643961 | 0.6462708 | 0.6459664 | 0.6464819 | 0.6502009 | 0.6520806 | 0.6487875 | 0.6452485 | 0.6411888 | 0.6385547 | 0.6382623 | 0.6384053 | 0.6391136 | 0.6398706 | 0.6406773 | 0.6391643 | 0.6357794 | 0.6362156 | 0.6390784 | 0.6393984 | 0.6384653 | 0.6387745 | 0.6395478 | 0.6421792 | 0.6453147 | 0.6389095 | 0.6307501 | 0.6332946 | 0.6369888 | 0.6335309 | 0.6299182 | 0.6336993 | 0.6368072 | 0.6319567 | 0.6280894 | 0.6304687 | 0.632793 | 0.6348891 | 0.6357344 | 0.6328673 | 0.6311063 | 0.631796 | 0.6315513 | 0.6297087 | 0.6306682 | 0.6354034
706 | 0.7615771 | 0.7350839 | 0.7354111 | 0.7354165 | 0.7299289 | 0.7251387 | 0.725693 | 0.7253174 | 0.7202099 | 0.7158791 | 0.7142663 | 0.712523 | 0.7104454 | 0.7096443 | 0.7113311 | 0.7105869 | 0.7061533 | 0.7022418 | 0.6989545 | 0.6973665 | 0.6973859 | 0.6970213 | 0.6963694 | 0.6965759 | 0.6972856 | 0.6956732 | 0.6930111 | 0.6913311 | 0.6899838 | 0.6913821 | 0.6934446 | 0.6905014 | 0.6867668 | 0.6871145 | 0.6878086 | 0.6813039 | 0.6749673 | 0.6765415 | 0.6782651 | 0.6813863 | 0.6840101 | 0.6839179 | 0.6827059 | 0.6773593 | 0.6733701 | 0.6730245 | 0.6723021 | 0.6708131 | 0.6692298 | 0.6674979 | 0.6686754 | 0.6734639 | 0.6728046 | 0.6667969 | 0.6655371 | 0.667967 | 0.6683496 | 0.6674831 | 0.6640832 | 0.6594878 | 0.6627566 | 0.6688274 | 0.6646318 | 0.6578035 | 0.6582393 | 0.659915 | 0.65903 | 0.6578989 | 0.6586668 | 0.6595273 | 0.6615672 | 0.6630039 | 0.6581184 | 0.6540332 | 0.6546553 | 0.6558963 | 0.6595557 | 0.6608023 | 0.6552629 | 0.6518303 | 0.6528558 | 0.6535599 | 0.6537358 | 0.6531992 | 0.6517372 | 0.6518039 | 0.6534296 | 0.6537508 | 0.6530193 | 0.6496597 | 0.6446311 | 0.6430784 | 0.6432385 | 0.646417 | 0.6507233 | 0.648725 | 0.6450164 | 0.6465385 | 0.6490223 | 0.6486265 | 0.6479214 | 0.6466409 | 0.6453418 | 0.6443384 | 0.6434184 | 0.6434842 | 0.6430547 | 0.639478 | 0.6373485 | 0.6412309 | 0.6441453 | 0.6441858 | 0.6450258 | 0.6476372 | 0.6469019 | 0.6404438 | 0.6392892 | 0.6452808
707 | 0.7813626 | 0.7494702 | 0.7477008 | 0.7458805 | 0.7430007 | 0.7402171 | 0.7381704 | 0.736251 | 0.7349793 | 0.7334211 | 0.7308598 | 0.7286208 | 0.7272078 | 0.7263297 | 0.7264939 | 0.7251068 | 0.7213652 | 0.7198778 | 0.721085 | 0.720893 | 0.7193776 | 0.7170605 | 0.714144 | 0.7098163 | 0.704661 | 0.7068964 | 0.7124723 | 0.7120113 | 0.7095057 | 0.7049941 | 0.6999972 | 0.6967496 | 0.6937786 | 0.6964498 | 0.6995996 | 0.7044898 | 0.7090864 | 0.7054204 | 0.7014385 | 0.6945027 | 0.689571 | 0.6955818 | 0.6997799 | 0.697284 | 0.6948555 | 0.6926079 | 0.6915418 | 0.6928788 | 0.6922448 | 0.6885031 | 0.6850489 | 0.6819515 | 0.6825473 | 0.6867692 | 0.6872077 | 0.6847062 | 0.6811792 | 0.6770266 | 0.6764836 | 0.6776438 | 0.6796537 | 0.6819665 | 0.6794093 | 0.6756033 | 0.6755592 | 0.6761571 | 0.6749513 | 0.6735721 | 0.6728153 | 0.672142 | 0.6736393 | 0.6753084 | 0.6787777 | 0.6810455 | 0.6762462 | 0.6723178 | 0.6717915 | 0.6702826 | 0.6660101 | 0.6641997 | 0.6675996 | 0.6687511 | 0.6662091 | 0.6657678 | 0.668055 | 0.667737 | 0.6647624 | 0.6651664 | 0.6682971 | 0.6679849 | 0.6654862 | 0.6646706 | 0.6646845 | 0.6646418 | 0.664578 | 0.6627085 | 0.660349 | 0.6621741 | 0.6647685 | 0.6622661 | 0.6592162 | 0.6592143 | 0.6592662 | 0.6555665 | 0.6525264 | 0.6572832 | 0.6609903 | 0.6580282 | 0.656144 | 0.6587379 | 0.6597164 | 0.6558999 | 0.6536069 | 0.6546894 | 0.6546762 | 0.6527894 | 0.6542642 | 0.6602684
708 | 0.7971822 | 0.7745329 | 0.7734209 | 0.7719557 | 0.76452 | 0.7574002 | 0.7527005 | 0.7493282 | 0.7527096 | 0.7534904 | 0.745169 | 0.7397264 | 0.7416604 | 0.7424335 | 0.740944 | 0.739769 | 0.7390713 | 0.7368889 | 0.7329319 | 0.7311718 | 0.7314897 | 0.7313728 | 0.7309308 | 0.728856 | 0.725824 | 0.7231742 | 0.7206972 | 0.7183251 | 0.7159885 | 0.7182389 | 0.7215989 | 0.7207722 | 0.7192836 | 0.7210833 | 0.7231619 | 0.723126 | 0.7226862 | 0.7131887 | 0.7047507 | 0.7062194 | 0.7075153 | 0.7078674 | 0.7075645 | 0.7048427 | 0.7037932 | 0.7072332 | 0.709441 | 0.7091423 | 0.7085978 | 0.7076657 | 0.7053559 | 0.7013364 | 0.7002062 | 0.7019129 | 0.7024264 | 0.7020127 | 0.7000431 | 0.6971241 | 0.6939297 | 0.6906054 | 0.6886296 | 0.6871342 | 0.6892999 | 0.6924043 | 0.6894737 | 0.685513 | 0.6903608 | 0.6960554 | 0.6916148 | 0.686961 | 0.6854123 | 0.6842814 | 0.6875304 | 0.6902752 | 0.6900548 | 0.6896876 | 0.6887471 | 0.6872641 | 0.6842548 | 0.6814483 | 0.6790709 | 0.6767513 | 0.6745264 | 0.6749339 | 0.6787603 | 0.6790679 | 0.6757868 | 0.6749358 | 0.6760457 | 0.6772538 | 0.6785242 | 0.6804321 | 0.6826542 | 0.6814376 | 0.6789363 | 0.6760245 | 0.6730013 | 0.6714859 | 0.6702476 | 0.6697306 | 0.6692911 | 0.6708545 | 0.672498 | 0.6738777 | 0.675023 | 0.6733975 | 0.672395 | 0.675351 | 0.6777813 | 0.6780269 | 0.677766 | 0.6760013 | 0.6736675 | 0.6700733 | 0.6692079 | 0.6730086 | 0.6756465 | 0.6767173
709 | 0.8118533 | 0.787857 | 0.786486 | 0.7852172 | 0.7854618 | 0.7854556 | 0.7835277 | 0.7808848 | 0.7746041 | 0.7688618 | 0.7650042 | 0.7600012 | 0.7520631 | 0.7481105 | 0.7519256 | 0.7532946 | 0.7509512 | 0.7495444 | 0.7492571 | 0.7472324 | 0.7435642 | 0.7451093 | 0.7505518 | 0.7464655 | 0.7367923 | 0.7376213 | 0.7431975 | 0.7401024 | 0.7340706 | 0.7354582 | 0.7386408 | 0.7374216 | 0.7355066 | 0.7345463 | 0.733667 | 0.7334771 | 0.7331162 | 0.7281087 | 0.723876 | 0.7268897 | 0.7291274 | 0.7271284 | 0.7255632 | 0.7255997 | 0.7250054 | 0.7227175 | 0.7202982 | 0.7176116 | 0.7146878 | 0.71139 | 0.7121422 | 0.7179209 | 0.718786 | 0.7148272 | 0.7146208 | 0.7173305 | 0.715983 | 0.7121603 | 0.7100445 | 0.7087342 | 0.7068864 | 0.704847 | 0.703833 | 0.7030818 | 0.7026473 | 0.7022668 | 0.7025354 | 0.7028665 | 0.7034291 | 0.703914 | 0.7015621 | 0.6996157 | 0.7019192 | 0.7037287 | 0.7026325 | 0.7010789 | 0.6977385 | 0.6956493 | 0.6970793 | 0.6984831 | 0.6998315 | 0.6993957 | 0.696029 | 0.6956929 | 0.6992932 | 0.6998525 | 0.6973107 | 0.6941263 | 0.6904235 | 0.6885236 | 0.6877687 | 0.692885 | 0.7008944 | 0.7001841 | 0.6962158 | 0.6933452 | 0.6907724 | 0.6913182 | 0.6924373 | 0.6911209 | 0.6895429 | 0.6891547 | 0.6888293 | 0.6890857 | 0.6893062 | 0.6891026 | 0.688588 | 0.6860977 | 0.6841218 | 0.6842831 | 0.685115 | 0.6879378 | 0.6885371 | 0.6842102 | 0.6815357 | 0.6816866 | 0.6841149 | 0.6896115
710 | 0.8273955 | 0.8057963 | 0.7964599 | 0.7877584 | 0.7894124 | 0.7901029 | 0.7834117 | 0.7776522 | 0.7766336 | 0.7757536 | 0.7753588 | 0.7741398 | 0.7708088 | 0.7687682 | 0.7692425 | 0.7694206 | 0.7691494 | 0.7684736 | 0.7673142 | 0.7662121 | 0.7651643 | 0.7652965 | 0.766311 | 0.7629147 | 0.7569322 | 0.7524623 | 0.748676 | 0.7487219 | 0.7500659 | 0.7492068 | 0.7478147 | 0.7492768 | 0.75119 | 0.747307 | 0.7429323 | 0.7423419 | 0.7418881 | 0.7429249 | 0.743908 | 0.74439 | 0.7443255 | 0.7412776 | 0.7383497 | 0.7358649 | 0.7335581 | 0.7317294 | 0.7311423 | 0.7330803 | 0.7329769 | 0.7296548 | 0.7285826 | 0.7303029 | 0.7304988 | 0.7291981 | 0.7272947 | 0.7249228 | 0.7255378 | 0.7279749 | 0.7268425 | 0.7240257 | 0.723468 | 0.7237151 | 0.7202677 | 0.7158727 | 0.7197135 | 0.7249601 | 0.7244969 | 0.7234848 | 0.7248566 | 0.7261397 | 0.7220414 | 0.7186232 | 0.7223345 | 0.724369 | 0.7165407 | 0.7108973 | 0.7137903 | 0.7151692 | 0.7122899 | 0.709262 | 0.7059193 | 0.7054118 | 0.7095616 | 0.71156 | 0.7107641 | 0.7115577 | 0.7139723 | 0.7138718 | 0.7117415 | 0.7109016 | 0.7108812 | 0.7097445 | 0.7080577 | 0.7048445 | 0.701061 | 0.7021336 | 0.7045235 | 0.7054114 | 0.7060232 | 0.7015963 | 0.6966282 | 0.69944 | 0.7025208 | 0.7024794 | 0.7025998 | 0.7046326 | 0.7063062 | 0.7056973 | 0.705333 | 0.705985 | 0.705539 | 0.7018336 | 0.6991758 | 0.6988387 | 0.6987448 | 0.6990666 | 0.7009848 | 0.7050538
711 | 0.8403473 | 0.8155778 | 0.8139541 | 0.812145 | 0.8071149 | 0.8020935 | 0.7971381 | 0.7928867 | 0.7922175 | 0.7908909 | 0.7872628 | 0.7849684 | 0.7860915 | 0.7882645 | 0.792484 | 0.7906635 | 0.7796767 | 0.7741207 | 0.7750567 | 0.7755827 | 0.7757208 | 0.7715967 | 0.764286 | 0.765573 | 0.7719007 | 0.7724261 | 0.7703287 | 0.7677749 | 0.7650664 | 0.7649629 | 0.7654896 | 0.7578872 | 0.7489996 | 0.7556283 | 0.7635733 | 0.7593548 | 0.7549892 | 0.7531644 | 0.7515848 | 0.7522999 | 0.7528803 | 0.7527261 | 0.752318 | 0.7509725 | 0.7482377 | 0.7417732 | 0.7388364 | 0.7430748 | 0.7456436 | 0.7455801 | 0.7441597 | 0.7410552 | 0.7418095 | 0.7463524 | 0.7465771 | 0.7434459 | 0.7397835 | 0.735797 | 0.737008 | 0.7406716 | 0.7410992 | 0.7403738 | 0.7388013 | 0.7370117 | 0.7347928 | 0.7325006 | 0.7282966 | 0.7239088 | 0.7293582 | 0.7349687 | 0.7360328 | 0.7369343 | 0.7361305 | 0.7345787 | 0.7286264 | 0.7249613 | 0.7302317 | 0.7327305 | 0.7274346 | 0.7237274 | 0.7233827 | 0.7226159 | 0.7211556 | 0.7191621 | 0.7164762 | 0.7169315 | 0.7205903 | 0.720632 | 0.7177547 | 0.7191942 | 0.7233751 | 0.7255456 | 0.7267254 | 0.7221273 | 0.7153706 | 0.7145079 | 0.7152443 | 0.7153488 | 0.7153372 | 0.7185838 | 0.7221804 | 0.721902 | 0.7213458 | 0.7152984 | 0.7099421 | 0.7127557 | 0.7153277 | 0.7163641 | 0.7166309 | 0.7137005 | 0.7115507 | 0.7117178 | 0.7106529 | 0.7068588 | 0.7057769 | 0.7093328 | 0.7131558 | 0.7173386
712 | 0.8525622 | 0.8306913 | 0.8215033 | 0.8129573 | 0.8148817 | 0.8157859 | 0.8088728 | 0.8036307 | 0.8068903 | 0.808374 | 0.8036412 | 0.800577 | 0.8017886 | 0.8014155 | 0.797954 | 0.7970955 | 0.8001874 | 0.7994866 | 0.794252 | 0.7882582 | 0.7815462 | 0.7807142 | 0.7842783 | 0.7841414 | 0.7818346 | 0.7824024 | 0.7842695 | 0.7845211 | 0.7842255 | 0.782095 | 0.7795206 | 0.7737404 | 0.7674534 | 0.7685211 | 0.7702127 | 0.7723581 | 0.7742905 | 0.7706383 | 0.7673564 | 0.7675369 | 0.7673928 | 0.7654764 | 0.763226 | 0.7597419 | 0.7576283 | 0.7591937 | 0.7602642 | 0.7603278 | 0.758838 | 0.754899 | 0.7541921 | 0.7574967 | 0.7573525 | 0.7538224 | 0.7503366 | 0.7468853 | 0.7462624 | 0.747365 | 0.7477946 | 0.7479067 | 0.7464351 | 0.7443994 | 0.7440801 | 0.7442009 | 0.7441098 | 0.7439825 | 0.7463305 | 0.7489164 | 0.7488007 | 0.7485101 | 0.7450907 | 0.7421968 | 0.7448098 | 0.7461166 | 0.7397404 | 0.7361439 | 0.7434068 | 0.7469904 | 0.7402264 | 0.7359919 | 0.7371105 | 0.7370367 | 0.7350042 | 0.7355419 | 0.7394179 | 0.7388579 | 0.7337742 | 0.7323631 | 0.7339158 | 0.7332613 | 0.7312052 | 0.7324963 | 0.7354368 | 0.7350632 | 0.7334513 | 0.7305678 | 0.7273394 | 0.7304341 | 0.7346914 | 0.7324614 | 0.7295346 | 0.7265655 | 0.7237484 | 0.7284659 | 0.7323926 | 0.7269714 | 0.7226407 | 0.7252382 | 0.7265142 | 0.7223001 | 0.7200843 | 0.7238001 | 0.7255593 | 0.7229835 | 0.7216936 | 0.7226027 | 0.7250414 | 0.7295412
713 | 0.8643809 | 0.8410007 | 0.8375395 | 0.8340703 | 0.8303226 | 0.8265301 | 0.8223941 | 0.8184188 | 0.8152618 | 0.8133376 | 0.815728 | 0.8161306 | 0.8114392 | 0.8078656 | 0.8064708 | 0.805208 | 0.8041455 | 0.8037481 | 0.8041457 | 0.8049102 | 0.8060216 | 0.8035803 | 0.7984827 | 0.7942016 | 0.7903992 | 0.7903106 | 0.7919007 | 0.7906287 | 0.7883873 | 0.7802262 | 0.770633 | 0.7755779 | 0.7828211 | 0.78476 | 0.7862489 | 0.7844222 | 0.7822362 | 0.7727295 | 0.7649663 | 0.7735091 | 0.7811348 | 0.783753 | 0.7847347 | 0.7796734 | 0.7753241 | 0.772886 | 0.7699085 | 0.7658338 | 0.765393 | 0.770682 | 0.7720056 | 0.7684077 | 0.7684939 | 0.772197 | 0.769477 | 0.7617654 | 0.7606463 | 0.7635489 | 0.7657805 | 0.7676954 | 0.7655328 | 0.7619174 | 0.7570347 | 0.7518269 | 0.7523802 | 0.7539168 | 0.7544137 | 0.7548107 | 0.7536729 | 0.7526568 | 0.75727 | 0.760676 | 0.7514293 | 0.7441642 | 0.7485556 | 0.7522478 | 0.753209 | 0.7529496 | 0.7492573 | 0.7470296 | 0.7479012 | 0.7491897 | 0.7511629 | 0.7527775 | 0.7539262 | 0.750935 | 0.743722 | 0.7428588 | 0.7471198 | 0.7452294 | 0.7394324 | 0.7407028 | 0.7454558 | 0.7471926 | 0.7478025 | 0.7481112 | 0.7483384 | 0.7437233 | 0.7382181 | 0.7371115 | 0.7364773 | 0.7383539 | 0.7403589 | 0.7433996 | 0.7458983 | 0.7419914 | 0.73825 | 0.7355606 | 0.7341709 | 0.7381815 | 0.7408283 | 0.7394272 | 0.7380343 | 0.7366597 | 0.7360554 | 0.7367683 | 0.7387584 | 0.7424693
714 | 0.8786418 | 0.8557191 | 0.8469625 | 0.8386678 | 0.8378666 | 0.8368989 | 0.8346551 | 0.8329576 | 0.8340396 | 0.8339769 | 0.8299075 | 0.8267462 | 0.8259116 | 0.8254715 | 0.8258005 | 0.8253613 | 0.8237563 | 0.8217123 | 0.8191436 | 0.8172087 | 0.8158734 | 0.8120989 | 0.8065009 | 0.8052393 | 0.8065203 | 0.8048785 | 0.8019155 | 0.804022 | 0.8078455 | 0.8073339 | 0.8057735 | 0.8044057 | 0.8030683 | 0.8031015 | 0.803251 | 0.8005626 | 0.7977834 | 0.7941791 | 0.7908074 | 0.78961 | 0.7881264 | 0.7850797 | 0.7832167 | 0.7857248 | 0.7874534 | 0.7870893 | 0.785164 | 0.7800635 | 0.7784685 | 0.7824003 | 0.7853148 | 0.7869669 | 0.7846851 | 0.7785412 | 0.7760768 | 0.7764718 | 0.777122 | 0.7779278 | 0.776883 | 0.7749648 | 0.7730265 | 0.771081 | 0.7688505 | 0.7665469 | 0.7682616 | 0.7706621 | 0.7700725 | 0.7691954 | 0.7681486 | 0.7671938 | 0.7694914 | 0.7720565 | 0.777425 | 0.7807763 | 0.7722613 | 0.7653795 | 0.764878 | 0.7647529 | 0.7656864 | 0.7660323 | 0.7651345 | 0.7658915 | 0.7693669 | 0.7684622 | 0.7618682 | 0.7612393 | 0.7666936 | 0.7676578 | 0.7649986 | 0.7624687 | 0.760021 | 0.7585831 | 0.7576428 | 0.7563237 | 0.7548632 | 0.7596108 | 0.7660427 | 0.7657194 | 0.7641543 | 0.7579282 | 0.7512014 | 0.7523873 | 0.7538594 | 0.7527746 | 0.7518439 | 0.7527343 | 0.7530346 | 0.7495859 | 0.7475533 | 0.7514046 | 0.7533117 | 0.7494482 | 0.7462726 | 0.7446209 | 0.7438665 | 0.7446468 | 0.7481763 | 0.7554104
715 | 0.8921598 | 0.866382 | 0.8659518 | 0.8651196 | 0.8574852 | 0.8514013 | 0.8571988 | 0.8598815 | 0.8467167 | 0.8375189 | 0.8422068 | 0.8435202 | 0.8361858 | 0.8328013 | 0.8371147 | 0.8372625 | 0.8310883 | 0.8278367 | 0.8280786 | 0.8281864 | 0.8281674 | 0.8282657 | 0.8284515 | 0.8261835 | 0.8224769 | 0.8183768 | 0.8140988 | 0.8149368 | 0.8175075 | 0.8195675 | 0.8215039 | 0.8170684 | 0.8116256 | 0.8120832 | 0.8130413 | 0.8119203 | 0.8107688 | 0.8099209 | 0.8085115 | 0.8018513 | 0.7967707 | 0.8003149 | 0.8022157 | 0.7980479 | 0.7954621 | 0.7971232 | 0.7973972 | 0.79485 | 0.7947633 | 0.7985559 | 0.7964051 | 0.7868778 | 0.785219 | 0.7912855 | 0.7917374 | 0.7878258 | 0.7885086 | 0.791994 | 0.7913442 | 0.7887431 | 0.7871897 | 0.7860096 | 0.7853742 | 0.7848784 | 0.7836385 | 0.7822717 | 0.7796845 | 0.77698 | 0.7783439 | 0.7798678 | 0.7826387 | 0.7848778 | 0.7815424 | 0.7781524 | 0.7744415 | 0.7723119 | 0.7763598 | 0.7783543 | 0.774574 | 0.7701621 | 0.7644137 | 0.7629327 | 0.7684619 | 0.7716071 | 0.7716557 | 0.7700886 | 0.7668739 | 0.7698222 | 0.7777442 | 0.7763711 | 0.7690951 | 0.7680764 | 0.7701412 | 0.772521 | 0.7750186 | 0.772762 | 0.7692157 | 0.7644144 | 0.7593823 | 0.7595663 | 0.7603107 | 0.7631839 | 0.7660783 | 0.7655449 | 0.7649192 | 0.7632035 | 0.7613469 | 0.7585963 | 0.7574259 | 0.7628207 | 0.7658247 | 0.7617323 | 0.7585322 | 0.757309 | 0.7566356 | 0.7569026 | 0.7592969 | 0.7645574
716 | 0.9023551 | 0.8796841 | 0.8804418 | 0.880443 | 0.8678244 | 0.8573022 | 0.8628428 | 0.8667513 | 0.8623555 | 0.8588339 | 0.8583718 | 0.8570956 | 0.8537333 | 0.852025 | 0.8535402 | 0.8513067 | 0.8433838 | 0.8393654 | 0.8400142 | 0.8392185 | 0.8370565 | 0.8384456 | 0.8424899 | 0.8389838 | 0.8310511 | 0.8275806 | 0.8261272 | 0.8276005 | 0.8300651 | 0.8310328 | 0.8316384 | 0.8255018 | 0.8182995 | 0.8226325 | 0.8279441 | 0.8191058 | 0.8101706 | 0.8060493 | 0.8031743 | 0.8119553 | 0.8184365 | 0.8123605 | 0.8072466 | 0.8056851 | 0.8065345 | 0.8138566 | 0.8161967 | 0.8084036 | 0.8024458 | 0.7993814 | 0.7987902 | 0.8012685 | 0.8036971 | 0.8060767 | 0.8072405 | 0.8074595 | 0.8081124 | 0.80903 | 0.8073421 | 0.8044247 | 0.8008922 | 0.7971407 | 0.8006258 | 0.8059667 | 0.8060781 | 0.8052969 | 0.8090457 | 0.81323 | 0.8025217 | 0.7917799 | 0.794963 | 0.7978676 | 0.7978534 | 0.7967599 | 0.7893183 | 0.7845328 | 0.790124 | 0.7921561 | 0.7841787 | 0.7801681 | 0.7845522 | 0.7860638 | 0.7828565 | 0.7797331 | 0.7767188 | 0.7806144 | 0.7915569 | 0.7929632 | 0.7866735 | 0.7826069 | 0.779952 | 0.7809815 | 0.7838265 | 0.7870209 | 0.7903457 | 0.7852606 | 0.777894 | 0.7806125 | 0.7851853 | 0.7834488 | 0.7810345 | 0.7814482 | 0.7819706 | 0.7819021 | 0.7815096 | 0.7772875 | 0.7740581 | 0.7771346 | 0.7797607 | 0.7805156 | 0.7803825 | 0.7776137 | 0.7762178 | 0.7778635 | 0.7793744 | 0.7806548 | 0.7817106 | 0.7824639
717 | 0.9125816 | 0.8977683 | 0.8922539 | 0.8867883 | 0.882055 | 0.8775867 | 0.8751479 | 0.8723809 | 0.8679441 | 0.8641694 | 0.8627126 | 0.8606276 | 0.8569332 | 0.8548175 | 0.8557786 | 0.8524842 | 0.8427315 | 0.8423009 | 0.8530138 | 0.8548112 | 0.8481753 | 0.8469734 | 0.8498342 | 0.8496418 | 0.8476594 | 0.8466402 | 0.8460564 | 0.842776 | 0.8385822 | 0.8377292 | 0.8376845 | 0.8327501 | 0.8270428 | 0.8334311 | 0.8408456 | 0.8375755 | 0.8339597 | 0.8271406 | 0.8210634 | 0.8219243 | 0.8233604 | 0.8279372 | 0.8302185 | 0.8240233 | 0.819375 | 0.8188795 | 0.8190472 | 0.8205636 | 0.8217464 | 0.8224033 | 0.8201664 | 0.8143379 | 0.8139369 | 0.8188644 | 0.8177751 | 0.8120098 | 0.8099902 | 0.8102557 | 0.8085411 | 0.8058921 | 0.8083475 | 0.8126217 | 0.8113467 | 0.8086487 | 0.8082106 | 0.8081582 | 0.8052138 | 0.8019914 | 0.8013728 | 0.8009524 | 0.8045384 | 0.8078242 | 0.8079638 | 0.807279 | 0.8017448 | 0.7982373 | 0.8026474 | 0.8053359 | 0.8031824 | 0.8033448 | 0.8084081 | 0.8095715 | 0.8043289 | 0.8000394 | 0.7969881 | 0.7950285 | 0.7941823 | 0.7930849 | 0.7917847 | 0.7906557 | 0.7896354 | 0.7918289 | 0.7956059 | 0.7967837 | 0.7969904 | 0.7948564 | 0.7920873 | 0.7827635 | 0.7722346 | 0.7768999 | 0.7831973 | 0.7854085 | 0.7874385 | 0.7891429 | 0.7904748 | 0.7874042 | 0.784586 | 0.783371 | 0.7814778 | 0.7767664 | 0.7739734 | 0.7768749 | 0.7802919 | 0.7848513 | 0.7868571 | 0.7844963 | 0.7850295 | 0.7894622
718 | 0.9297549 | 0.9007047 | 0.9085692 | 0.9155592 | 0.9078864 | 0.899982 | 0.8903032 | 0.8822987 | 0.8828121 | 0.8827342 | 0.8805868 | 0.878793 | 0.8779052 | 0.8798662 | 0.8873792 | 0.8867766 | 0.8738573 | 0.8677134 | 0.8696688 | 0.8706658 | 0.8707563 | 0.8687349 | 0.8651346 | 0.8624262 | 0.8602406 | 0.8561751 | 0.8512599 | 0.8468303 | 0.8425651 | 0.8418968 | 0.8420986 | 0.8464252 | 0.8514037 | 0.8500513 | 0.8481617 | 0.8488659 | 0.8496521 | 0.8511657 | 0.8522262 | 0.84905 | 0.8456672 | 0.8411563 | 0.8375601 | 0.837342 | 0.8375369 | 0.8388405 | 0.8397705 | 0.8399406 | 0.8367713 | 0.8283369 | 0.824058 | 0.8249364 | 0.8263364 | 0.8282486 | 0.830389 | 0.8327069 | 0.8282499 | 0.8196598 | 0.8201626 | 0.8249563 | 0.8236199 | 0.8200993 | 0.8188803 | 0.8182514 | 0.8214931 | 0.8253955 | 0.8214079 | 0.8166619 | 0.8188657 | 0.8209574 | 0.8122719 | 0.8047455 | 0.8093663 | 0.8127558 | 0.8089018 | 0.807955 | 0.8183656 | 0.8236763 | 0.8146439 | 0.8090548 | 0.8107522 | 0.8105287 | 0.8071498 | 0.8060991 | 0.8080725 | 0.8084561 | 0.8072185 | 0.8093399 | 0.814172 | 0.8137548 | 0.810004 | 0.8102433 | 0.8124488 | 0.810275 | 0.806465 | 0.8019714 | 0.7972922 | 0.8026081 | 0.8097617 | 0.8095069 | 0.8084563 | 0.8040484 | 0.799662 | 0.8033629 | 0.8065247 | 0.803314 | 0.801105 | 0.8052595 | 0.8074431 | 0.801438 | 0.7973568 | 0.798986 | 0.7997237 | 0.7984864 | 0.7983568 | 0.8001217 | 0.8022113 | 0.8047385
719 | 0.9409989 | 0.9157852 | 0.9119518 | 0.9080732 | 0.9032925 | 0.8992415 | 0.9007815 | 0.9020391 | 0.9018593 | 0.9008578 | 0.8969805 | 0.8941687 | 0.8940874 | 0.8933207 | 0.8912183 | 0.8901289 | 0.8905768 | 0.8908854 | 0.8910275 | 0.8875727 | 0.8807156 | 0.8783083 | 0.879228 | 0.8731986 | 0.8630948 | 0.8627722 | 0.8668707 | 0.8668277 | 0.8653821 | 0.860572 | 0.8549479 | 0.854818 | 0.8555566 | 0.8571299 | 0.858774 | 0.86223 | 0.8654763 | 0.8625288 | 0.8596879 | 0.8578441 | 0.8558059 | 0.8527059 | 0.8510091 | 0.8544935 | 0.8563644 | 0.8539039 | 0.8498794 | 0.842674 | 0.8402197 | 0.8452562 | 0.8473382 | 0.845753 | 0.843085 | 0.8393538 | 0.8370651 | 0.8358974 | 0.8386745 | 0.8438581 | 0.8446608 | 0.8433964 | 0.8420822 | 0.8407503 | 0.8323478 | 0.8221321 | 0.8270891 | 0.8346358 | 0.8324514 | 0.8293316 | 0.833364 | 0.8372581 | 0.8292924 | 0.8225904 | 0.8291339 | 0.8347742 | 0.835101 | 0.8345855 | 0.8307796 | 0.8282403 | 0.8292631 | 0.8295837 | 0.8284179 | 0.8262201 | 0.8223269 | 0.821393 | 0.8243028 | 0.8236727 | 0.8194325 | 0.8196958 | 0.8235933 | 0.8218755 | 0.8165915 | 0.8142481 | 0.8133537 | 0.8143688 | 0.8160973 | 0.8189146 | 0.8220273 | 0.8209685 | 0.8191429 | 0.8151091 | 0.8108381 | 0.8140302 | 0.817488 | 0.8183329 | 0.8190155 | 0.8177807 | 0.8175916 | 0.8240451 | 0.8286016 | 0.8252769 | 0.8213135 | 0.8154542 | 0.8128151 | 0.8173103 | 0.816091 | 0.8050995 | 0.80348 | 0.8144886
720 | 0.9509729 | 0.9246882 | 0.921056 | 0.9174888 | 0.9148248 | 0.9125326 | 0.9130892 | 0.9138324 | 0.915525 | 0.9152832 | 0.9082706 | 0.9042034 | 0.9076841 | 0.9095185 | 0.9081442 | 0.9038002 | 0.8949492 | 0.8896018 | 0.8884427 | 0.8881563 | 0.8886954 | 0.8873102 | 0.8844865 | 0.8814833 | 0.8783749 | 0.8761246 | 0.8742622 | 0.8713988 | 0.8681964 | 0.8696551 | 0.8722415 | 0.871539 | 0.8703167 | 0.8662142 | 0.8618673 | 0.8671566 | 0.8722058 | 0.86629 | 0.8609599 | 0.8611058 | 0.8603135 | 0.8543987 | 0.8504959 | 0.8540222 | 0.857365 | 0.860215 | 0.859991 | 0.8535148 | 0.85 | 0.8511543 | 0.8502141 | 0.846674 | 0.8479663 | 0.8540027 | 0.8570026 | 0.8576426 | 0.8528602 | 0.8447699 | 0.8395925 | 0.8357897 | 0.8387795 | 0.8441895 | 0.8426993 | 0.8394397 | 0.8408643 | 0.8430883 | 0.8380358 | 0.8322838 | 0.8343138 | 0.8364808 | 0.8353705 | 0.833865 | 0.8282187 | 0.8236941 | 0.8257685 | 0.8284853 | 0.8337121 | 0.8380326 | 0.8398042 | 0.8395452 | 0.8349892 | 0.8310001 | 0.8279422 | 0.8257384 | 0.824644 | 0.8272765 | 0.8337096 | 0.8396396 | 0.8451634 | 0.8450055 | 0.8412395 | 0.8348234 | 0.8271015 | 0.8285348 | 0.8333887 | 0.8327369 | 0.8305914 | 0.8336094 | 0.8375766 | 0.8277956 | 0.8165377 | 0.8189213 | 0.8220146 | 0.8313021 | 0.8389359 | 0.8270225 | 0.817694 | 0.8247874 | 0.829998 | 0.8273861 | 0.8257255 | 0.8268891 | 0.8264199 | 0.8223332 | 0.8227143 | 0.8307353 | 0.8341447 | 0.8313401
721 | 0.9615002 | 0.9304212 | 0.9301153 | 0.9298709 | 0.9304113 | 0.9294756 | 0.9172283 | 0.9074122 | 0.9099657 | 0.9100947 | 0.9017369 | 0.8967176 | 0.900253 | 0.90512 | 0.9125821 | 0.9144002 | 0.907653 | 0.9027616 | 0.9000887 | 0.898357 | 0.8975156 | 0.8996257 | 0.9039425 | 0.8960467 | 0.8809907 | 0.8824238 | 0.8913101 | 0.8867897 | 0.8777286 | 0.8776788 | 0.8798092 | 0.8779298 | 0.8754166 | 0.8793878 | 0.883909 | 0.8816922 | 0.8793208 | 0.8765219 | 0.8736207 | 0.8697623 | 0.8671227 | 0.8711385 | 0.8746844 | 0.8764951 | 0.8753328 | 0.8661889 | 0.8603441 | 0.8612096 | 0.8608456 | 0.8585434 | 0.857954 | 0.8594905 | 0.8601691 | 0.8600056 | 0.8640523 | 0.8713707 | 0.8700826 | 0.8635441 | 0.8574044 | 0.8514529 | 0.8557758 | 0.8637595 | 0.8585593 | 0.8499783 | 0.8511554 | 0.853998 | 0.8499091 | 0.8451537 | 0.8441138 | 0.8432923 | 0.8460275 | 0.8481014 | 0.8432441 | 0.8402306 | 0.8480634 | 0.8546361 | 0.856286 | 0.8547325 | 0.8441696 | 0.8369115 | 0.8366471 | 0.8350077 | 0.8311093 | 0.8311893 | 0.8364365 | 0.8406121 | 0.8436948 | 0.8431495 | 0.8396765 | 0.8376316 | 0.8364936 | 0.8337351 | 0.830178 | 0.8326268 | 0.8373197 | 0.8395725 | 0.8411634 | 0.8381193 | 0.834223 | 0.8335062 | 0.8331309 | 0.8318833 | 0.830619 | 0.8303581 | 0.8304236 | 0.8343485 | 0.8383709 | 0.8430126 | 0.8453498 | 0.8381122 | 0.832381 | 0.8311212 | 0.8299035 | 0.8287792 | 0.8284942 | 0.8296446 | 0.8317544 | 0.835157
722 | 0.9713201 | 0.942006 | 0.9426691 | 0.9429498 | 0.9367158 | 0.9312443 | 0.931616 | 0.9305318 | 0.9220401 | 0.9168386 | 0.9231537 | 0.9268235 | 0.9237147 | 0.9202183 | 0.9159667 | 0.9115531 | 0.906894 | 0.9058558 | 0.9091459 | 0.9080683 | 0.9028593 | 0.8994692 | 0.8974391 | 0.8975604 | 0.898943 | 0.8964138 | 0.8921163 | 0.8948556 | 0.899978 | 0.894821 | 0.8871772 | 0.8885567 | 0.8913626 | 0.8905661 | 0.889464 | 0.8904962 | 0.8913098 | 0.8855416 | 0.8802422 | 0.8793271 | 0.8799847 | 0.8892283 | 0.8938409 | 0.8813531 | 0.8725544 | 0.8736598 | 0.8746783 | 0.8755201 | 0.8755886 | 0.8744381 | 0.8711901 | 0.8653386 | 0.8632235 | 0.8647764 | 0.8653517 | 0.8651672 | 0.8667021 | 0.8692859 | 0.8671551 | 0.8627996 | 0.8601326 | 0.8580673 | 0.8606444 | 0.8644121 | 0.8678029 | 0.8711294 | 0.8670658 | 0.8622918 | 0.8644543 | 0.8664748 | 0.8567363 | 0.8485991 | 0.8572463 | 0.8638657 | 0.8585568 | 0.8558921 | 0.863558 | 0.8668977 | 0.8580702 | 0.8526359 | 0.8543821 | 0.8544223 | 0.85166 | 0.8520039 | 0.8563822 | 0.8596307 | 0.8617272 | 0.8592721 | 0.8531438 | 0.8459339 | 0.8380372 | 0.8369268 | 0.8391605 | 0.8416638 | 0.8442679 | 0.8453568 | 0.8460345 | 0.8428042 | 0.8388555 | 0.8387539 | 0.8390657 | 0.837827 | 0.8366407 | 0.8412665 | 0.8454914 | 0.8449784 | 0.8445583 | 0.844729 | 0.8448342 | 0.8446667 | 0.8423488 | 0.833648 | 0.8296851 | 0.8362188 | 0.8419824 | 0.8464293 | 0.8485948 | 0.8476864
723 | 0.9780818 | 0.9486038 | 0.9535237 | 0.9576181 | 0.9478769 | 0.9396584 | 0.9431078 | 0.9459689 | 0.9458366 | 0.9450534 | 0.9419918 | 0.9378048 | 0.9307341 | 0.928001 | 0.933722 | 0.9359409 | 0.9328448 | 0.9284539 | 0.9225152 | 0.9181048 | 0.9151402 | 0.9151249 | 0.9173145 | 0.9171073 | 0.9154949 | 0.9155214 | 0.9162888 | 0.9116993 | 0.9052954 | 0.9001008 | 0.8951988 | 0.8967677 | 0.8993594 | 0.9057557 | 0.9124747 | 0.909553 | 0.9063638 | 0.9013989 | 0.8967565 | 0.8951305 | 0.8937916 | 0.8940207 | 0.893227 | 0.8886561 | 0.8835464 | 0.8769903 | 0.8750194 | 0.8823746 | 0.8862077 | 0.8844875 | 0.8807073 | 0.8743702 | 0.8719357 | 0.8733325 | 0.8749022 | 0.8766063 | 0.8818408 | 0.889229 | 0.8853605 | 0.8761801 | 0.8739037 | 0.8740872 | 0.8744294 | 0.8748122 | 0.8753053 | 0.8758171 | 0.8739155 | 0.8717818 | 0.8758981 | 0.8799676 | 0.8761537 | 0.8725568 | 0.8712343 | 0.8697737 | 0.867501 | 0.8660734 | 0.8679478 | 0.8685576 | 0.8656109 | 0.8646552 | 0.867913 | 0.8671514 | 0.8597869 | 0.8567431 | 0.8593113 | 0.8588236 | 0.8552195 | 0.8596029 | 0.8704323 | 0.8689935 | 0.8597638 | 0.8555892 | 0.8539055 | 0.8554663 | 0.8582392 | 0.8596372 | 0.8606621 | 0.8601579 | 0.8593726 | 0.8539277 | 0.8479822 | 0.8514088 | 0.8552024 | 0.8573462 | 0.8584974 | 0.8479172 | 0.8399899 | 0.8489167 | 0.8554415 | 0.8519867 | 0.848692 | 0.8458722 | 0.8453138 | 0.8497653 | 0.8536688 | 0.8566354 | 0.8583275 | 0.8583024
724 | 0.9878275 | 0.9668641 | 0.9645446 | 0.9622221 | 0.9597112 | 0.957019 | 0.9529372 | 0.9484575 | 0.9419534 | 0.9374394 | 0.9398912 | 0.940108 | 0.9345977 | 0.9311535 | 0.9317362 | 0.9304 | 0.9261515 | 0.9267969 | 0.9332923 | 0.933471 | 0.9276746 | 0.9248344 | 0.9242045 | 0.9259995 | 0.9292161 | 0.9269823 | 0.9222848 | 0.918049 | 0.9139696 | 0.9059668 | 0.8970149 | 0.9036443 | 0.9127368 | 0.912268 | 0.9109881 | 0.909405 | 0.9076713 | 0.9023117 | 0.8976845 | 0.899906 | 0.9014068 | 0.8989721 | 0.8966086 | 0.8945077 | 0.8934861 | 0.8953623 | 0.8957257 | 0.8930119 | 0.8925149 | 0.8955129 | 0.8971075 | 0.8969601 | 0.8926174 | 0.884156 | 0.8796542 | 0.8782296 | 0.8805667 | 0.8851987 | 0.8884407 | 0.8910266 | 0.8955485 | 0.9007602 | 0.8927282 | 0.8813 | 0.876349 | 0.8725035 | 0.8805741 | 0.8897902 | 0.8823572 | 0.8747815 | 0.8792539 | 0.8833293 | 0.8832444 | 0.8824445 | 0.8774382 | 0.8747268 | 0.8809813 | 0.8825556 | 0.8709672 | 0.8639908 | 0.8667749 | 0.8703574 | 0.8752514 | 0.8744907 | 0.8663855 | 0.8621212 | 0.8617739 | 0.8636127 | 0.8672157 | 0.8695894 | 0.8711824 | 0.8710749 | 0.8701295 | 0.870147 | 0.8705242 | 0.8756744 | 0.8821195 | 0.8745059 | 0.8643077 | 0.8553041 | 0.846429 | 0.855099 | 0.8643508 | 0.8653518 | 0.86596 | 0.861923 | 0.8584741 | 0.8587613 | 0.8594823 | 0.8620058 | 0.8635007 | 0.8619422 | 0.8614128 | 0.863163 | 0.8638196 | 0.8626061 | 0.8631637 | 0.8661075
725 | 0.9984271 | 0.9696235 | 0.9610654 | 0.9539102 | 0.9696865 | 0.9816661 | 0.9645533 | 0.9499603 | 0.9481881 | 0.9468915 | 0.9472599 | 0.946617 | 0.943383 | 0.9415275 | 0.9423587 | 0.940618 | 0.9349738 | 0.9328976 | 0.9350865 | 0.9346448 | 0.9317148 | 0.9294549 | 0.9276961 | 0.9306962 | 0.9364864 | 0.9374067 | 0.9361256 | 0.9351361 | 0.9342454 | 0.9300702 | 0.9251004 | 0.9193273 | 0.9134272 | 0.9167164 | 0.9207851 | 0.9259813 | 0.930594 | 0.9199809 | 0.9104103 | 0.9105901 | 0.910906 | 0.911965 | 0.9126984 | 0.9122291 | 0.9106191 | 0.9059466 | 0.9036211 | 0.9060693 | 0.9049986 | 0.8983798 | 0.8965707 | 0.9007313 | 0.9011714 | 0.8979589 | 0.8943675 | 0.8904816 | 0.8942703 | 0.9027407 | 0.9015392 | 0.8957737 | 0.8973058 | 0.9014379 | 0.8949938 | 0.8858375 | 0.884438 | 0.8843624 | 0.888334 | 0.8926947 | 0.8939785 | 0.8948978 | 0.886726 | 0.8805915 | 0.8958096 | 0.9067209 | 0.8922989 | 0.8818749 | 0.8870706 | 0.888912 | 0.8813197 | 0.8766288 | 0.8780779 | 0.879786 | 0.8819196 | 0.8792806 | 0.8704427 | 0.8685267 | 0.8736696 | 0.8768463 | 0.8784364 | 0.8801688 | 0.8819916 | 0.8805801 | 0.8775748 | 0.8775755 | 0.8786994 | 0.878065 | 0.8769536 | 0.8768381 | 0.8769056 | 0.8806438 | 0.8847763 | 0.8790401 | 0.8729509 | 0.8702375 | 0.8678918 | 0.8698914 | 0.8710721 | 0.86705 | 0.8648049 | 0.8699424 | 0.8741861 | 0.8757768 | 0.8766394 | 0.8758892 | 0.8765729 | 0.8797086 | 0.8807182 | 0.8788632
726 | 1.010453 | 0.9813465 | 0.9748067 | 0.9692753 | 0.9801665 | 0.9881101 | 0.9734684 | 0.962179 | 0.9679453 | 0.9718544 | 0.9692625 | 0.9647195 | 0.9551765 | 0.9483451 | 0.9467987 | 0.947959 | 0.9532271 | 0.9529212 | 0.9459523 | 0.9434292 | 0.9451114 | 0.9537079 | 0.9674739 | 0.9619058 | 0.9450022 | 0.9375555 | 0.9343834 | 0.9332016 | 0.9326939 | 0.9342968 | 0.9364104 | 0.9347048 | 0.9323955 | 0.9404992 | 0.9494862 | 0.9431158 | 0.9364718 | 0.9308273 | 0.9248191 | 0.9154091 | 0.9077175 | 0.909408 | 0.9127678 | 0.922292 | 0.9278568 | 0.9227923 | 0.9173775 | 0.9112503 | 0.906349 | 0.9033805 | 0.9040539 | 0.9092473 | 0.9071968 | 0.8980346 | 0.8975023 | 0.9036766 | 0.9071621 | 0.9090073 | 0.906824 | 0.9027395 | 0.9095313 | 0.9201983 | 0.9102066 | 0.8949172 | 0.8983426 | 0.9049624 | 0.9060758 | 0.9066599 | 0.9073321 | 0.9080497 | 0.9101943 | 0.9121566 | 0.9122082 | 0.9112681 | 0.9044951 | 0.8996316 | 0.9022278 | 0.9021353 | 0.8944804 | 0.8896634 | 0.8908521 | 0.8937317 | 0.8993889 | 0.9034424 | 0.9054132 | 0.8999376 | 0.8868684 | 0.8829371 | 0.8863802 | 0.8869225 | 0.8856225 | 0.888215 | 0.8927256 | 0.8941289 | 0.8943711 | 0.8910918 | 0.8868572 | 0.8820139 | 0.8770588 | 0.8743164 | 0.8718117 | 0.8858637 | 0.9003612 | 0.9020063 | 0.9026918 | 0.8920343 | 0.8820225 | 0.8761122 | 0.872333 | 0.8774075 | 0.8821587 | 0.8859499 | 0.8879818 | 0.8861157 | 0.8842198 | 0.8822729 | 0.8831706 | 0.8879013
727 | 1.051474 | 1.032428 | 1.022384 | 1.013221 | 1.018488 | 1.024066 | 1.032032 | 1.038467 | 1.037111 | 1.032955 | 1.018999 | 1.009773 | 1.012664 | 1.015896 | 1.019789 | 1.015603 | 0.9991551 | 0.9895017 | 0.9879703 | 0.9863551 | 0.9846606 | 0.9834537 | 0.9826112 | 0.9938293 | 1.012118 | 1.006798 | 0.9908048 | 0.9876095 | 0.9887484 | 0.9972578 | 1.00755 | 1.000302 | 0.9902814 | 0.9923849 | 0.995517 | 0.9963496 | 0.9972734 | 1.001664 | 1.004599 | 0.9939193 | 0.9852405 | 0.9874867 | 0.990059 | 0.9938358 | 0.9905608 | 0.9683547 | 0.9584599 | 0.9736059 | 0.9769959 | 0.9618511 | 0.950645 | 0.9443274 | 0.9425646 | 0.9452737 | 0.9466254 | 0.946922 | 0.9479261 | 0.9493616 | 0.9493443 | 0.9486415 | 0.9476915 | 0.9466534 | 0.9531365 | 0.9615483 | 0.9502774 | 0.9356469 | 0.9405553 | 0.947342 | 0.9459939 | 0.9441301 | 0.9332236 | 0.9239009 | 0.9311772 | 0.9378897 | 0.9412862 | 0.9431454 | 0.9389988 | 0.9343645 | 0.9283588 | 0.9241389 | 0.9236982 | 0.9252587 | 0.9301066 | 0.9316226 | 0.9288112 | 0.926032 | 0.9232856 | 0.9193261 | 0.9143877 | 0.9181828 | 0.9275241 | 0.940003 | 0.9540279 | 0.9531019 | 0.9465897 | 0.949893 | 0.9558593 | 0.9596408 | 0.9630206 | 0.9544118 | 0.9445152 | 0.9451861 | 0.9462876 | 0.9463473 | 0.9472467 | 0.9580715 | 0.9664662 | 0.959423 | 0.9536436 | 0.953115 | 0.9513546 | 0.9459374 | 0.9440207 | 0.9498588 | 0.9508466 | 0.9435401 | 0.9398899 | 0.9411661
728 | 1.034611 | 1.009318 | 1.00649 | 1.00412 | 1.009112 | 1.012041 | 0.9991561 | 0.9877513 | 0.9838756 | 0.9796499 | 0.9741987 | 0.97045 | 0.9710637 | 0.9729833 | 0.977448 | 0.9788952 | 0.975763 | 0.9739178 | 0.9736112 | 0.9724934 | 0.9706081 | 0.9713488 | 0.9740527 | 0.9687697 | 0.9588042 | 0.959914 | 0.96603 | 0.9636725 | 0.9584453 | 0.9596449 | 0.9623994 | 0.9604984 | 0.9578614 | 0.9524556 | 0.9468149 | 0.9597075 | 0.9721846 | 0.9647307 | 0.9573566 | 0.9507291 | 0.9457423 | 0.9497132 | 0.9536652 | 0.9575472 | 0.9586101 | 0.9521051 | 0.9450351 | 0.9368159 | 0.9346154 | 0.9419043 | 0.9434009 | 0.9377082 | 0.9390054 | 0.9471648 | 0.9463557 | 0.9385767 | 0.9402932 | 0.9478024 | 0.9439685 | 0.9347818 | 0.9317522 | 0.9309164 | 0.9209763 | 0.9087014 | 0.9186921 | 0.9324833 | 0.9378975 | 0.9425065 | 0.9402702 | 0.93762 | 0.9280293 | 0.9198241 | 0.9261403 | 0.931262 | 0.9293568 | 0.9294047 | 0.9370828 | 0.9390084 | 0.924755 | 0.9153253 | 0.9161035 | 0.9141054 | 0.9075464 | 0.904427 | 0.9057753 | 0.9064301 | 0.9063777 | 0.9105277 | 0.918069 | 0.9213283 | 0.9218683 | 0.9175439 | 0.9108225 | 0.9105771 | 0.9127514 | 0.9109585 | 0.9080893 | 0.9089326 | 0.9104586 | 0.9068457 | 0.9026809 | 0.9000076 | 0.8975488 | 0.9024718 | 0.9075387 | 0.9143069 | 0.920328 | 0.9216025 | 0.9218808 | 0.9180203 | 0.9142154 | 0.910576 | 0.9078284 | 0.9070564 | 0.9053182 | 0.9019274 | 0.9028614 | 0.9096228
729 | 1.037973 | 1.015801 | 1.014864 | 1.013833 | 1.011083 | 1.008344 | 1.005688 | 1.002619 | 0.9974542 | 0.9909963 | 0.9800125 | 0.9733093 | 0.9775756 | 0.983138 | 0.9912263 | 0.9940299 | 0.9888131 | 0.9821528 | 0.973767 | 0.9674685 | 0.9631445 | 0.9650661 | 0.9716571 | 0.9751372 | 0.9767934 | 0.9725768 | 0.9657057 | 0.9676541 | 0.9725896 | 0.9654691 | 0.9554318 | 0.9515085 | 0.9485518 | 0.9586441 | 0.9698434 | 0.9638304 | 0.9576517 | 0.956133 | 0.9544245 | 0.9509405 | 0.9496134 | 0.960063 | 0.9661854 | 0.9563296 | 0.9475133 | 0.9414875 | 0.9386047 | 0.9421145 | 0.9452986 | 0.947969 | 0.9446065 | 0.9337563 | 0.9345174 | 0.946678 | 0.9463044 | 0.93619 | 0.9369235 | 0.9442747 | 0.9402236 | 0.9307919 | 0.9357321 | 0.9457929 | 0.9335022 | 0.9154796 | 0.9183531 | 0.9247934 | 0.9351447 | 0.9458721 | 0.9414106 | 0.9364438 | 0.9299111 | 0.9240986 | 0.9258344 | 0.9260803 | 0.9175628 | 0.9123522 | 0.9200618 | 0.9271432 | 0.9324579 | 0.9340734 | 0.9278606 | 0.9219253 | 0.9164457 | 0.9183646 | 0.9298931 | 0.9309984 | 0.9214743 | 0.9206338 | 0.9268011 | 0.922964 | 0.9127734 | 0.9147605 | 0.9227482 | 0.9206398 | 0.9147591 | 0.906625 | 0.8978797 | 0.906096 | 0.9174309 | 0.9140525 | 0.9090937 | 0.9020344 | 0.8951984 | 0.9037057 | 0.91242 | 0.92358 | 0.9313708 | 0.9177572 | 0.9075527 | 0.9115115 | 0.9177006 | 0.9305096 | 0.9346558 | 0.9196099 | 0.9095137 | 0.9078817 | 0.909345 | 0.9149793
730 | 1.054732 | 1.039381 | 1.033597 | 1.028367 | 1.032184 | 1.033375 | 1.01444 | 0.9981955 | 0.9956451 | 0.9946941 | 0.9993415 | 1.00202 | 0.9996513 | 0.9952075 | 0.9867185 | 0.98396 | 0.9898982 | 0.9959024 | 1.001986 | 1.00121 | 0.9939463 | 0.9881653 | 0.9834929 | 0.982155 | 0.9827721 | 0.9841278 | 0.9858172 | 0.982779 | 0.9781396 | 0.9734501 | 0.9687484 | 0.9697093 | 0.9715652 | 0.9684955 | 0.965008 | 0.9711339 | 0.9774486 | 0.983579 | 0.9879379 | 0.9757314 | 0.9648292 | 0.9610478 | 0.9571383 | 0.9527556 | 0.9496246 | 0.9498537 | 0.9510145 | 0.9540701 | 0.9534389 | 0.9469949 | 0.9453566 | 0.9496828 | 0.9518741 | 0.9519694 | 0.94999 | 0.9463984 | 0.9492521 | 0.9560379 | 0.9518133 | 0.942393 | 0.9413494 | 0.9432904 | 0.94298 | 0.9420924 | 0.9446349 | 0.9477629 | 0.9514307 | 0.9551505 | 0.9539555 | 0.9523433 | 0.9417292 | 0.9328625 | 0.9423111 | 0.9478626 | 0.9304903 | 0.9212939 | 0.944039 | 0.9576701 | 0.9456686 | 0.9381128 | 0.9399651 | 0.9370806 | 0.9264149 | 0.9246455 | 0.9344312 | 0.9373139 | 0.9331569 | 0.9289197 | 0.9246177 | 0.9272968 | 0.9344091 | 0.9288204 | 0.9169731 | 0.9121426 | 0.9099336 | 0.9135215 | 0.9186821 | 0.9190556 | 0.9185489 | 0.9303599 | 0.943494 | 0.9241925 | 0.9040572 | 0.9110091 | 0.9179444 | 0.9246827 | 0.9301356 | 0.9274223 | 0.9232716 | 0.913149 | 0.9085312 | 0.9202528 | 0.9259626 | 0.9183535 | 0.9133457 | 0.9127861 | 0.9154984 | 0.9226192
731 | 1.055014 | 1.028575 | 1.021858 | 1.01563 | 1.017312 | 1.018341 | 1.01437 | 1.014006 | 1.031993 | 1.04252 | 1.026938 | 1.011262 | 0.9953483 | 0.9859612 | 0.989295 | 0.9931201 | 0.9976904 | 0.994767 | 0.9828856 | 0.9767293 | 0.9759884 | 0.9799962 | 0.9875543 | 0.9879694 | 0.9841964 | 0.9796727 | 0.9748096 | 0.9750309 | 0.9769743 | 0.972966 | 0.9675178 | 0.9712316 | 0.9763938 | 0.9792897 | 0.9819934 | 0.9878112 | 0.9930557 | 0.9823092 | 0.9723498 | 0.9697507 | 0.9681083 | 0.9716896 | 0.9747079 | 0.9756473 | 0.9725683 | 0.9587017 | 0.9504857 | 0.9537627 | 0.9581262 | 0.9642026 | 0.9688489 | 0.9717201 | 0.9677395 | 0.957032 | 0.9569745 | 0.9651935 | 0.9645534 | 0.9585086 | 0.9521563 | 0.9456587 | 0.9530952 | 0.9654963 | 0.9579905 | 0.9453799 | 0.9508996 | 0.9595139 | 0.9642944 | 0.9687064 | 0.9598747 | 0.9507 | 0.9434258 | 0.9377467 | 0.9487853 | 0.9571826 | 0.9500427 | 0.9444848 | 0.9451079 | 0.9478842 | 0.9567161 | 0.9586085 | 0.9458153 | 0.9373362 | 0.9359439 | 0.9373429 | 0.9423673 | 0.9420915 | 0.9364105 | 0.9295743 | 0.9218058 | 0.9319956 | 0.9535899 | 0.9506084 | 0.9355169 | 0.9247683 | 0.9156423 | 0.9190142 | 0.9257767 | 0.9344664 | 0.9435105 | 0.9377195 | 0.930335 | 0.9286982 | 0.9273578 | 0.9285022 | 0.9297397 | 0.932079 | 0.9342919 | 0.9357021 | 0.9349572 | 0.9252581 | 0.9205631 | 0.9307215 | 0.9340935 | 0.9224307 | 0.9137992 | 0.9103513 | 0.914232 | 0.9279875
732 | 1.071399 | 1.033723 | 1.040691 | 1.047565 | 1.052579 | 1.056262 | 1.049744 | 1.04541 | 1.05219 | 1.054774 | 1.042672 | 1.031076 | 1.020778 | 1.014527 | 1.01616 | 1.01673 | 1.015685 | 1.013567 | 1.010165 | 1.002936 | 0.9920867 | 0.9929315 | 1.002519 | 1.008961 | 1.013558 | 1.009451 | 1.001411 | 1.001601 | 1.004579 | 0.9908819 | 0.973151 | 0.9822452 | 0.9955798 | 0.9923935 | 0.9878056 | 0.9932739 | 0.9986038 | 0.9953083 | 0.9920582 | 0.9892325 | 0.9855441 | 0.9771455 | 0.9701866 | 0.9685439 | 0.9675469 | 0.9682833 | 0.9748666 | 0.9933423 | 0.9987245 | 0.983463 | 0.9735761 | 0.9703598 | 0.9722101 | 0.9790346 | 0.9782923 | 0.9716694 | 0.9744128 | 0.98287 | 0.9855123 | 0.9854106 | 0.9695788 | 0.9481423 | 0.9562277 | 0.9718838 | 0.9823144 | 0.9918531 | 0.9761153 | 0.9579478 | 0.969581 | 0.981652 | 0.978261 | 0.9740452 | 0.9611829 | 0.9520172 | 0.9645956 | 0.973219 | 0.9663911 | 0.9610492 | 0.9598864 | 0.9585309 | 0.9567677 | 0.9593448 | 0.9690519 | 0.9750254 | 0.9761495 | 0.9711666 | 0.9599558 | 0.9504031 | 0.9421885 | 0.9448651 | 0.9544583 | 0.9543639 | 0.949496 | 0.9486249 | 0.9492471 | 0.9486183 | 0.94765 | 0.9455887 | 0.9433263 | 0.945059 | 0.9472207 | 0.9381662 | 0.9291551 | 0.9457712 | 0.9611766 | 0.9622703 | 0.9621414 | 0.9542456 | 0.9490631 | 0.9551528 | 0.9540504 | 0.9315996 | 0.9199621 | 0.9322807 | 0.9410567 | 0.9437748 | 0.9470661 | 0.9511297
733 | 1.080057 | 1.049902 | 1.054493 | 1.0593 | 1.067403 | 1.071443 | 1.044361 | 1.023797 | 1.036402 | 1.042852 | 1.027762 | 1.016503 | 1.015063 | 1.01765 | 1.028086 | 1.029254 | 1.016355 | 1.014695 | 1.026468 | 1.027599 | 1.018663 | 1.014314 | 1.013393 | 1.020455 | 1.032195 | 1.02192 | 1.001692 | 1.000879 | 1.006641 | 1.000664 | 0.9918479 | 0.993596 | 0.9970142 | 1.003085 | 1.00938 | 1.012693 | 1.015483 | 1.006687 | 0.9986722 | 0.9979622 | 0.9971214 | 0.9955667 | 0.9943271 | 0.9942513 | 0.9900913 | 0.9749667 | 0.965427 | 0.967247 | 0.9695683 | 0.97268 | 0.9776121 | 0.9848037 | 0.991605 | 0.9980232 | 0.9966247 | 0.9891515 | 0.9887864 | 0.9927576 | 0.991998 | 0.9890061 | 0.9871051 | 0.9855928 | 0.9743949 | 0.9607133 | 0.9688509 | 0.9807128 | 0.9824005 | 0.9831102 | 0.9828877 | 0.9825303 | 0.9786002 | 0.9750045 | 0.9749135 | 0.9751251 | 0.9771171 | 0.9784934 | 0.9774645 | 0.9747467 | 0.9672793 | 0.9636026 | 0.9679483 | 0.9680952 | 0.9613448 | 0.958677 | 0.9613117 | 0.967098 | 0.9760983 | 0.9759389 | 0.9683875 | 0.9660433 | 0.967006 | 0.9724964 | 0.9802179 | 0.9769189 | 0.9695025 | 0.9636793 | 0.9582883 | 0.9519815 | 0.9455063 | 0.9597511 | 0.9762217 | 0.9564552 | 0.9357983 | 0.9474302 | 0.9586214 | 0.964604 | 0.9691335 | 0.9644311 | 0.9578941 | 0.9437354 | 0.9350366 | 0.9425442 | 0.9498401 | 0.956667 | 0.9585933 | 0.9521398 | 0.9515903 | 0.9589962
734 | 1.099054 | 1.07066 | 1.064465 | 1.05925 | 1.06999 | 1.078071 | 1.065771 | 1.055512 | 1.055628 | 1.054055 | 1.046564 | 1.042263 | 1.046135 | 1.047935 | 1.045697 | 1.040594 | 1.031144 | 1.026407 | 1.027304 | 1.030989 | 1.037312 | 1.035793 | 1.028411 | 1.026067 | 1.026677 | 1.026788 | 1.026675 | 1.019988 | 1.011076 | 1.013263 | 1.018136 | 1.026818 | 1.036103 | 1.028276 | 1.018997 | 1.01134 | 1.004324 | 1.01257 | 1.019019 | 1.008663 | 1.001645 | 1.012862 | 1.01866 | 1.004444 | 0.9960246 | 1.003167 | 1.00562 | 0.9985384 | 0.9963308 | 1.001808 | 0.999425 | 0.9872852 | 0.9871232 | 0.9987207 | 1.001964 | 0.9987154 | 0.9976876 | 0.9980148 | 1.000813 | 1.004777 | 0.9967604 | 0.9844743 | 0.9840908 | 0.9867595 | 0.9934899 | 1.000913 | 0.9957055 | 0.9892833 | 0.9996818 | 1.01008 | 1.003479 | 0.9967804 | 0.9890699 | 0.9830057 | 0.986625 | 0.9904667 | 0.9951775 | 0.9980697 | 0.9958476 | 0.9927339 | 0.9877334 | 0.9836883 | 0.9812127 | 0.982782 | 0.9896049 | 0.9921909 | 0.9904562 | 0.9839142 | 0.9734928 | 0.9755202 | 0.9854533 | 0.9786275 | 0.9635435 | 0.9679899 | 0.9797332 | 0.9788659 | 0.9745775 | 0.9719039 | 0.9695271 | 0.9640978 | 0.9583406 | 0.9634924 | 0.9693539 | 0.9871376 | 1.002221 | 0.9853919 | 0.9695423 | 0.9599175 | 0.9543721 | 0.9657753 | 0.9747349 | 0.9764416 | 0.9741101 | 0.9628327 | 0.9576083 | 0.9627349 | 0.9683849 | 0.9747402
735 | 1.104647 | 1.085355 | 1.082707 | 1.080501 | 1.085452 | 1.08867 | 1.078608 | 1.068683 | 1.059454 | 1.052155 | 1.051608 | 1.052295 | 1.05614 | 1.056743 | 1.051028 | 1.048283 | 1.050046 | 1.048149 | 1.041875 | 1.03544 | 1.028852 | 1.02528 | 1.023964 | 1.025899 | 1.029741 | 1.03639 | 1.044307 | 1.039085 | 1.029413 | 1.023899 | 1.019391 | 1.026081 | 1.034541 | 1.029739 | 1.023811 | 1.020885 | 1.01789 | 1.011635 | 1.008011 | 1.028995 | 1.044588 | 1.030745 | 1.01737 | 1.005722 | 0.9977119 | 0.9994688 | 1.001624 | 1.004591 | 1.006407 | 1.006407 | 1.003317 | 0.9963939 | 0.9959035 | 1.001729 | 1.002174 | 0.9984368 | 0.9957259 | 0.9936408 | 0.9917013 | 0.9898304 | 0.9872348 | 0.9843809 | 0.9837014 | 0.9835794 | 0.9905158 | 0.9986568 | 1.000676 | 1.002107 | 1.011217 | 1.019844 | 1.004564 | 0.9905091 | 0.9893017 | 0.9894829 | 0.9978325 | 1.004122 | 1.002366 | 1.000925 | 1.000375 | 0.9992263 | 0.9968135 | 0.9924897 | 0.9850266 | 0.9827706 | 0.9872779 | 0.9897736 | 0.9902177 | 0.9929682 | 0.9975798 | 0.9907699 | 0.9767066 | 0.9766232 | 0.9834286 | 0.9782371 | 0.9685633 | 0.969182 | 0.9725929 | 0.9733141 | 0.9735408 | 0.9746456 | 0.9758447 | 0.9718835 | 0.9678688 | 0.9720469 | 0.9762591 | 0.9808741 | 0.9843532 | 0.9806154 | 0.9764518 | 0.9705187 | 0.9670505 | 0.9708982 | 0.9724907 | 0.9690869 | 0.9673858 | 0.9685964 | 0.9722168 | 0.9790845
736 | 1.115869 | 1.094769 | 1.089365 | 1.084323 | 1.08514 | 1.085404 | 1.081424 | 1.077594 | 1.074535 | 1.071404 | 1.068022 | 1.067151 | 1.072714 | 1.074482 | 1.068853 | 1.062939 | 1.056592 | 1.055736 | 1.061443 | 1.060583 | 1.053511 | 1.046389 | 1.03923 | 1.034881 | 1.032178 | 1.035494 | 1.041531 | 1.039552 | 1.034857 | 1.034615 | 1.03545 | 1.036434 | 1.03744 | 1.029787 | 1.021399 | 1.029848 | 1.037915 | 1.027794 | 1.018315 | 1.014842 | 1.013799 | 1.026027 | 1.03455 | 1.029395 | 1.023985 | 1.017892 | 1.01373 | 1.013499 | 1.015561 | 1.021238 | 1.017004 | 1.000469 | 0.9985359 | 1.01094 | 1.014817 | 1.012068 | 1.018383 | 1.030227 | 1.016926 | 0.9917602 | 0.9950671 | 1.008519 | 1.011271 | 1.01128 | 1.015103 | 1.019577 | 1.021029 | 1.02219 | 1.014052 | 1.005779 | 1.002368 | 0.9994007 | 1.001074 | 1.002328 | 1.001113 | 1.001178 | 1.006238 | 1.007808 | 0.9995624 | 0.9958346 | 1.001668 | 1.004892 | 1.003828 | 1.000512 | 0.9942692 | 0.99325 | 0.9975576 | 1.000452 | 1.002207 | 1.001762 | 0.999922 | 1.003518 | 1.009793 | 0.9997388 | 0.9835832 | 0.9796315 | 0.9789906 | 0.9793457 | 0.979884 | 0.9771772 | 0.9741218 | 0.9859328 | 0.9981122 | 0.9972029 | 0.9956956 | 0.9871204 | 0.9821124 | 0.9997667 | 1.011022 | 0.9956892 | 0.9845 | 0.9856088 | 0.9863545 | 0.986296 | 0.9837086 | 0.9767966 | 0.9774152 | 0.9881808
737 | 1.13066 | 1.114361 | 1.127793 | 1.139369 | 1.120187 | 1.102043 | 1.09185 | 1.083964 | 1.087816 | 1.090477 | 1.088968 | 1.085276 | 1.075986 | 1.070283 | 1.071569 | 1.068734 | 1.059646 | 1.056642 | 1.06091 | 1.063553 | 1.064659 | 1.069714 | 1.077722 | 1.07694 | 1.071006 | 1.070493 | 1.07243 | 1.068012 | 1.061442 | 1.061796 | 1.063825 | 1.057663 | 1.050206 | 1.05635 | 1.063648 | 1.066001 | 1.06785 | 1.059565 | 1.053295 | 1.065876 | 1.074465 | 1.061257 | 1.051887 | 1.056684 | 1.056325 | 1.042119 | 1.03275 | 1.03322 | 1.034625 | 1.037505 | 1.04186 | 1.048045 | 1.049866 | 1.047404 | 1.042355 | 1.035294 | 1.036485 | 1.042711 | 1.03905 | 1.030723 | 1.034043 | 1.041513 | 1.030305 | 1.014306 | 1.018314 | 1.025736 | 1.01844 | 1.009729 | 1.026501 | 1.043278 | 1.034455 | 1.026773 | 1.03105 | 1.034338 | 1.031807 | 1.029672 | 1.029084 | 1.026574 | 1.018657 | 1.013663 | 1.014853 | 1.010387 | 0.9966282 | 0.9955464 | 1.01093 | 1.016359 | 1.011635 | 1.010781 | 1.013048 | 1.016411 | 1.020467 | 1.013134 | 1.000188 | 1.001396 | 1.007892 | 1.012282 | 1.016102 | 1.015133 | 1.013283 | 1.00448 | 0.9949306 | 0.9902493 | 0.9861966 | 1.002748 | 1.017062 | 1.004927 | 0.994584 | 0.9956277 | 0.9964612 | 0.9964215 | 0.9975469 | 1.002131 | 1.005576 | 1.006497 | 1.010997 | 1.021613 | 1.023862 | 1.014836
738 | 1.140535 | 1.11455 | 1.118343 | 1.122462 | 1.131735 | 1.13703 | 1.111843 | 1.08939 | 1.080843 | 1.074725 | 1.077107 | 1.078488 | 1.077302 | 1.079607 | 1.088718 | 1.088321 | 1.073495 | 1.069717 | 1.079145 | 1.085009 | 1.087501 | 1.086655 | 1.083313 | 1.079579 | 1.075615 | 1.069134 | 1.061515 | 1.060993 | 1.062874 | 1.053965 | 1.042445 | 1.045314 | 1.050457 | 1.055743 | 1.06104 | 1.070012 | 1.078089 | 1.061845 | 1.048302 | 1.060025 | 1.069813 | 1.069034 | 1.068348 | 1.068006 | 1.062434 | 1.042824 | 1.036756 | 1.058235 | 1.069914 | 1.066143 | 1.059099 | 1.047995 | 1.042701 | 1.04311 | 1.049049 | 1.059285 | 1.053848 | 1.038851 | 1.028863 | 1.021238 | 1.028214 | 1.040391 | 1.043369 | 1.043989 | 1.040526 | 1.036367 | 1.029633 | 1.022652 | 1.037503 | 1.052398 | 1.046722 | 1.041597 | 1.042247 | 1.043476 | 1.048102 | 1.048707 | 1.033598 | 1.022682 | 1.023557 | 1.027269 | 1.036986 | 1.03642 | 1.018962 | 1.011003 | 1.01538 | 1.020001 | 1.024871 | 1.02962 | 1.034272 | 1.027844 | 1.014379 | 1.017793 | 1.029525 | 1.032687 | 1.032648 | 1.033176 | 1.03386 | 1.014306 | 0.9910326 | 1.015022 | 1.044087 | 1.021194 | 0.9969494 | 1.015381 | 1.030686 | 1.009023 | 0.9921418 | 1.005637 | 1.015009 | 1.007251 | 1.002807 | 1.008203 | 1.016206 | 1.029986 | 1.03452 | 1.023242 | 1.018289 | 1.021859
739 | 1.15665 | 1.132418 | 1.136546 | 1.140122 | 1.134389 | 1.127156 | 1.108436 | 1.09337 | 1.096895 | 1.099768 | 1.100357 | 1.100864 | 1.101159 | 1.105002 | 1.115758 | 1.119355 | 1.112089 | 1.102865 | 1.091301 | 1.091302 | 1.102243 | 1.106778 | 1.106522 | 1.102698 | 1.09678 | 1.100166 | 1.107756 | 1.11025 | 1.111017 | 1.100593 | 1.087461 | 1.085704 | 1.085745 | 1.079988 | 1.073738 | 1.082834 | 1.091558 | 1.083092 | 1.075583 | 1.077021 | 1.079316 | 1.086291 | 1.088886 | 1.07531 | 1.063928 | 1.058436 | 1.05661 | 1.062238 | 1.070971 | 1.084598 | 1.081312 | 1.057032 | 1.056823 | 1.080244 | 1.078304 | 1.056655 | 1.051037 | 1.055199 | 1.058069 | 1.06033 | 1.06218 | 1.063883 | 1.055972 | 1.045595 | 1.048307 | 1.053252 | 1.04814 | 1.042061 | 1.036581 | 1.031555 | 1.041117 | 1.049845 | 1.049845 | 1.049034 | 1.043448 | 1.040407 | 1.047305 | 1.048415 | 1.033246 | 1.023959 | 1.027115 | 1.025156 | 1.014795 | 1.01685 | 1.035032 | 1.04959 | 1.060452 | 1.060067 | 1.050606 | 1.04993 | 1.054833 | 1.043172 | 1.023349 | 1.027219 | 1.03994 | 1.029051 | 1.011756 | 1.017604 | 1.027707 | 1.025009 | 1.020936 | 1.029655 | 1.038885 | 1.046364 | 1.052833 | 1.047367 | 1.043193 | 1.047229 | 1.047649 | 1.033047 | 1.026911 | 1.045903 | 1.055612 | 1.044757 | 1.038135 | 1.038753 | 1.038743 | 1.037886
740 | 1.169416 | 1.126552 | 1.131827 | 1.136927 | 1.138776 | 1.139592 | 1.13248 | 1.124818 | 1.114349 | 1.105221 | 1.100784 | 1.097732 | 1.098227 | 1.104492 | 1.121998 | 1.125291 | 1.107013 | 1.102501 | 1.114442 | 1.114209 | 1.102459 | 1.099993 | 1.104469 | 1.094553 | 1.076199 | 1.083743 | 1.102994 | 1.097538 | 1.083714 | 1.084818 | 1.089533 | 1.080474 | 1.069238 | 1.085731 | 1.104577 | 1.106405 | 1.107487 | 1.098517 | 1.089544 | 1.080547 | 1.07309 | 1.07404 | 1.077272 | 1.088932 | 1.092694 | 1.075256 | 1.069343 | 1.086874 | 1.097364 | 1.096753 | 1.08889 | 1.072028 | 1.068867 | 1.079158 | 1.080587 | 1.07513 | 1.068476 | 1.061093 | 1.049373 | 1.035606 | 1.052136 | 1.07946 | 1.057073 | 1.021939 | 1.04041 | 1.068031 | 1.077683 | 1.085608 | 1.065924 | 1.046101 | 1.049517 | 1.052225 | 1.047502 | 1.042952 | 1.039415 | 1.036927 | 1.038536 | 1.037282 | 1.027976 | 1.026358 | 1.041009 | 1.052248 | 1.057883 | 1.060255 | 1.058391 | 1.051265 | 1.038774 | 1.038705 | 1.048658 | 1.052343 | 1.052046 | 1.044675 | 1.03382 | 1.034958 | 1.040577 | 1.028831 | 1.012375 | 1.025383 | 1.043808 | 1.044842 | 1.044008 | 1.042079 | 1.040257 | 1.045998 | 1.050651 | 1.042437 | 1.035572 | 1.03727 | 1.03875 | 1.039322 | 1.040972 | 1.045822 | 1.041782 | 1.018047 | 1.011586 | 1.034664 | 1.046252 | 1.042359
741 | 1.17264 | 1.136627 | 1.141747 | 1.146004 | 1.135743 | 1.126355 | 1.123656 | 1.12182 | 1.124369 | 1.126205 | 1.125546 | 1.125417 | 1.126646 | 1.1305 | 1.13947 | 1.142693 | 1.137197 | 1.130473 | 1.122284 | 1.117864 | 1.117009 | 1.114574 | 1.110957 | 1.105473 | 1.098893 | 1.099581 | 1.103553 | 1.10243 | 1.099581 | 1.098443 | 1.097719 | 1.089228 | 1.079508 | 1.077819 | 1.076812 | 1.09078 | 1.104152 | 1.094844 | 1.086115 | 1.082795 | 1.078833 | 1.071366 | 1.064827 | 1.061715 | 1.062152 | 1.072118 | 1.076911 | 1.071181 | 1.062273 | 1.048355 | 1.04676 | 1.060459 | 1.067869 | 1.069105 | 1.071291 | 1.074217 | 1.079156 | 1.085323 | 1.082313 | 1.074972 | 1.076663 | 1.081571 | 1.064924 | 1.04275 | 1.059156 | 1.082147 | 1.074729 | 1.064389 | 1.070306 | 1.076141 | 1.062798 | 1.050217 | 1.045626 | 1.042683 | 1.049433 | 1.055273 | 1.057559 | 1.058465 | 1.055487 | 1.053297 | 1.052774 | 1.055076 | 1.062019 | 1.064178 | 1.060125 | 1.054919 | 1.048539 | 1.051484 | 1.061954 | 1.065704 | 1.065186 | 1.062779 | 1.059439 | 1.057157 | 1.055269 | 1.057631 | 1.061146 | 1.057492 | 1.052519 | 1.047999 | 1.043527 | 1.039524 | 1.035781 | 1.043768 | 1.050881 | 1.047659 | 1.045094 | 1.046702 | 1.047098 | 1.042461 | 1.041016 | 1.049046 | 1.054081 | 1.052481 | 1.057354 | 1.073295 | 1.075995 | 1.060855
742 | 1.18606 | 1.17109 | 1.156767 | 1.144 | 1.156835 | 1.166576 | 1.152604 | 1.139987 | 1.134259 | 1.1297 | 1.129229 | 1.131213 | 1.139487 | 1.142769 | 1.136323 | 1.134411 | 1.139381 | 1.135808 | 1.122025 | 1.119116 | 1.126494 | 1.123219 | 1.111979 | 1.110365 | 1.114394 | 1.113682 | 1.110827 | 1.11632 | 1.124641 | 1.121264 | 1.115057 | 1.108332 | 1.101526 | 1.103988 | 1.107236 | 1.108507 | 1.110009 | 1.118336 | 1.124191 | 1.106924 | 1.093747 | 1.102898 | 1.11106 | 1.115568 | 1.113955 | 1.095911 | 1.085806 | 1.091849 | 1.092792 | 1.085695 | 1.082318 | 1.083559 | 1.082784 | 1.08003 | 1.082031 | 1.087728 | 1.092149 | 1.095791 | 1.091393 | 1.083201 | 1.078015 | 1.073899 | 1.071007 | 1.068429 | 1.067307 | 1.066433 | 1.081941 | 1.099024 | 1.09784 | 1.09615 | 1.096006 | 1.094907 | 1.083812 | 1.075065 | 1.080139 | 1.083423 | 1.079713 | 1.075054 | 1.067723 | 1.063771 | 1.066972 | 1.067462 | 1.063497 | 1.060271 | 1.058003 | 1.06259 | 1.074167 | 1.078503 | 1.076995 | 1.07202 | 1.064845 | 1.057398 | 1.049819 | 1.055134 | 1.065267 | 1.066278 | 1.064813 | 1.060876 | 1.056485 | 1.052099 | 1.047712 | 1.046402 | 1.045294 | 1.047665 | 1.050552 | 1.059536 | 1.067617 | 1.069967 | 1.072665 | 1.076809 | 1.076949 | 1.065206 | 1.056573 | 1.054831 | 1.056966 | 1.065732 | 1.069707 | 1.067229
743 | 1.198073 | 1.166358 | 1.164086 | 1.16188 | 1.160542 | 1.159127 | 1.157124 | 1.156203 | 1.160786 | 1.163203 | 1.158038 | 1.15386 | 1.152208 | 1.148184 | 1.139538 | 1.137887 | 1.146851 | 1.148959 | 1.142871 | 1.139457 | 1.138572 | 1.133797 | 1.126115 | 1.128213 | 1.136045 | 1.138503 | 1.138533 | 1.132713 | 1.124912 | 1.111406 | 1.096521 | 1.112594 | 1.133562 | 1.131055 | 1.126558 | 1.125138 | 1.123675 | 1.119545 | 1.115076 | 1.10744 | 1.10267 | 1.113557 | 1.119811 | 1.108957 | 1.099749 | 1.09496 | 1.094883 | 1.104389 | 1.10765 | 1.101065 | 1.098561 | 1.101122 | 1.092496 | 1.072887 | 1.073201 | 1.088998 | 1.093017 | 1.089851 | 1.092853 | 1.098764 | 1.099924 | 1.09939 | 1.092637 | 1.084288 | 1.08277 | 1.082417 | 1.094899 | 1.108615 | 1.098199 | 1.087343 | 1.08617 | 1.08559 | 1.091219 | 1.095909 | 1.095075 | 1.094634 | 1.095729 | 1.092256 | 1.075937 | 1.067387 | 1.075277 | 1.077808 | 1.071535 | 1.072114 | 1.081592 | 1.08421 | 1.079833 | 1.07679 | 1.074824 | 1.067791 | 1.05754 | 1.062982 | 1.076157 | 1.082188 | 1.085551 | 1.076453 | 1.063974 | 1.060528 | 1.058743 | 1.059188 | 1.059873 | 1.060185 | 1.060624 | 1.068097 | 1.074672 | 1.070642 | 1.06687 | 1.064737 | 1.065001 | 1.075222 | 1.078994 | 1.063628 | 1.05334 | 1.054302 | 1.056559 | 1.061031 | 1.065404 | 1.069642
744 | 1.217366 | 1.159696 | 1.171404 | 1.18342 | 1.199984 | 1.212748 | 1.196388 | 1.181233 | 1.172204 | 1.163703 | 1.157049 | 1.154592 | 1.162888 | 1.169181 | 1.171568 | 1.172287 | 1.170475 | 1.164399 | 1.153226 | 1.146504 | 1.143993 | 1.14614 | 1.151769 | 1.155993 | 1.159394 | 1.155046 | 1.147196 | 1.141546 | 1.13664 | 1.141723 | 1.149224 | 1.133011 | 1.11305 | 1.11563 | 1.120122 | 1.131119 | 1.141539 | 1.134149 | 1.128609 | 1.140376 | 1.147182 | 1.126906 | 1.112326 | 1.118778 | 1.125964 | 1.135117 | 1.136071 | 1.120348 | 1.105158 | 1.090809 | 1.089695 | 1.105006 | 1.116859 | 1.125319 | 1.128806 | 1.12843 | 1.12629 | 1.123075 | 1.112673 | 1.098879 | 1.106801 | 1.12246 | 1.110298 | 1.091001 | 1.098495 | 1.110562 | 1.1093 | 1.106756 | 1.127337 | 1.147114 | 1.116634 | 1.089722 | 1.100206 | 1.10733 | 1.094691 | 1.087939 | 1.104186 | 1.116238 | 1.116494 | 1.11409 | 1.106058 | 1.09618 | 1.083271 | 1.078184 | 1.083257 | 1.092425 | 1.105769 | 1.107562 | 1.100033 | 1.098254 | 1.100128 | 1.101128 | 1.101698 | 1.095032 | 1.085661 | 1.081573 | 1.078917 | 1.082973 | 1.088264 | 1.076004 | 1.061859 | 1.070508 | 1.080074 | 1.08678 | 1.09267 | 1.08891 | 1.084929 | 1.079548 | 1.076492 | 1.083099 | 1.088305 | 1.089351 | 1.088033 | 1.081477 | 1.077903 | 1.079429 | 1.082453 | 1.087495
745 | 1.218217 | 1.177606 | 1.19605 | 1.213046 | 1.205786 | 1.198834 | 1.194241 | 1.188068 | 1.173855 | 1.167732 | 1.189926 | 1.197201 | 1.166245 | 1.148787 | 1.157636 | 1.163197 | 1.163768 | 1.164134 | 1.164255 | 1.155323 | 1.13783 | 1.130559 | 1.130931 | 1.140251 | 1.154819 | 1.155521 | 1.149956 | 1.153072 | 1.159129 | 1.143406 | 1.122414 | 1.12801 | 1.137809 | 1.142936 | 1.147666 | 1.143737 | 1.139932 | 1.143686 | 1.145905 | 1.13376 | 1.123746 | 1.125365 | 1.129517 | 1.143027 | 1.150588 | 1.142176 | 1.138822 | 1.145756 | 1.142807 | 1.124276 | 1.1155 | 1.11883 | 1.11673 | 1.109299 | 1.105717 | 1.105126 | 1.119105 | 1.141973 | 1.134871 | 1.113626 | 1.113039 | 1.119811 | 1.111787 | 1.099968 | 1.102874 | 1.108294 | 1.121334 | 1.135108 | 1.135846 | 1.135877 | 1.125353 | 1.116084 | 1.119974 | 1.122156 | 1.114289 | 1.109305 | 1.115582 | 1.116786 | 1.103723 | 1.10102 | 1.120245 | 1.127242 | 1.114156 | 1.111174 | 1.121316 | 1.116018 | 1.094974 | 1.090225 | 1.098626 | 1.097925 | 1.091443 | 1.094901 | 1.103256 | 1.104225 | 1.102435 | 1.105702 | 1.110342 | 1.110269 | 1.10933 | 1.093343 | 1.07574 | 1.080456 | 1.08637 | 1.104234 | 1.118693 | 1.092916 | 1.071888 | 1.081022 | 1.088431 | 1.088669 | 1.089856 | 1.093862 | 1.099792 | 1.109985 | 1.110879 | 1.095871 | 1.090565 | 1.098333
746 | 1.231387 | 1.193103 | 1.210086 | 1.225367 | 1.212251 | 1.201954 | 1.213262 | 1.220955 | 1.210253 | 1.198702 | 1.184184 | 1.175489 | 1.181715 | 1.184747 | 1.181557 | 1.182726 | 1.190512 | 1.193488 | 1.190712 | 1.183356 | 1.171667 | 1.165898 | 1.164556 | 1.165749 | 1.16843 | 1.161473 | 1.15016 | 1.150666 | 1.155176 | 1.154044 | 1.151548 | 1.151394 | 1.15161 | 1.163991 | 1.177405 | 1.160135 | 1.142843 | 1.140721 | 1.139133 | 1.142536 | 1.146 | 1.149789 | 1.154264 | 1.161272 | 1.16383 | 1.154443 | 1.144835 | 1.134775 | 1.132457 | 1.142346 | 1.14437 | 1.136632 | 1.132295 | 1.131298 | 1.132747 | 1.136099 | 1.133592 | 1.127512 | 1.122454 | 1.117877 | 1.124943 | 1.136158 | 1.11871 | 1.093912 | 1.10655 | 1.125577 | 1.126347 | 1.125362 | 1.130526 | 1.135289 | 1.120424 | 1.108345 | 1.125455 | 1.139732 | 1.137351 | 1.136149 | 1.139558 | 1.138949 | 1.127045 | 1.115378 | 1.104214 | 1.097532 | 1.098215 | 1.104843 | 1.119194 | 1.122624 | 1.114917 | 1.113929 | 1.118361 | 1.120635 | 1.121538 | 1.11174 | 1.096671 | 1.09252 | 1.092449 | 1.093678 | 1.09526 | 1.094435 | 1.093167 | 1.092219 | 1.091307 | 1.093644 | 1.096106 | 1.097866 | 1.099723 | 1.102723 | 1.106979 | 1.11921 | 1.126599 | 1.113873 | 1.103329 | 1.099261 | 1.09895 | 1.106964 | 1.109933 | 1.104274 | 1.102799 | 1.106962
747 | 1.250387 | 1.237305 | 1.224389 | 1.212163 | 1.21131 | 1.20924 | 1.197844 | 1.191736 | 1.212535 | 1.225801 | 1.212697 | 1.20029 | 1.189672 | 1.189585 | 1.210023 | 1.214795 | 1.195793 | 1.18445 | 1.182263 | 1.183651 | 1.18842 | 1.176888 | 1.153168 | 1.151513 | 1.162795 | 1.175933 | 1.189909 | 1.195507 | 1.198267 | 1.188796 | 1.176366 | 1.167784 | 1.15981 | 1.165614 | 1.172586 | 1.166516 | 1.160375 | 1.159123 | 1.159166 | 1.171311 | 1.180484 | 1.173432 | 1.164392 | 1.148015 | 1.14014 | 1.155087 | 1.162932 | 1.156334 | 1.14723 | 1.134175 | 1.130918 | 1.139824 | 1.145817 | 1.148951 | 1.14522 | 1.136153 | 1.132759 | 1.132826 | 1.132698 | 1.132478 | 1.137379 | 1.144105 | 1.13843 | 1.129574 | 1.138648 | 1.150784 | 1.145219 | 1.137952 | 1.129394 | 1.121181 | 1.125822 | 1.130106 | 1.130652 | 1.131699 | 1.135702 | 1.137152 | 1.128632 | 1.121547 | 1.118496 | 1.115187 | 1.111332 | 1.113383 | 1.125137 | 1.126937 | 1.115806 | 1.110788 | 1.112002 | 1.120003 | 1.13348 | 1.133808 | 1.125785 | 1.120984 | 1.117769 | 1.115511 | 1.11361 | 1.11676 | 1.121281 | 1.122038 | 1.122103 | 1.119904 | 1.117461 | 1.109437 | 1.10145 | 1.106903 | 1.112601 | 1.121202 | 1.127997 | 1.123328 | 1.120669 | 1.126362 | 1.127077 | 1.113011 | 1.107412 | 1.120568 | 1.128395 | 1.127108 | 1.125353 | 1.122968
748 | 1.262954 | 1.264324 | 1.241704 | 1.22079 | 1.228096 | 1.233821 | 1.227427 | 1.223624 | 1.233007 | 1.233581 | 1.203319 | 1.183227 | 1.189197 | 1.195404 | 1.202076 | 1.207846 | 1.212248 | 1.208182 | 1.193994 | 1.18878 | 1.192055 | 1.196357 | 1.201429 | 1.202167 | 1.200364 | 1.202727 | 1.206974 | 1.200838 | 1.191187 | 1.196892 | 1.206312 | 1.195637 | 1.181784 | 1.191976 | 1.204206 | 1.197631 | 1.189934 | 1.1637 | 1.141781 | 1.160204 | 1.176098 | 1.178187 | 1.181251 | 1.187915 | 1.188684 | 1.173627 | 1.166657 | 1.176136 | 1.178283 | 1.168869 | 1.166066 | 1.171469 | 1.172046 | 1.167885 | 1.169723 | 1.176224 | 1.177804 | 1.176382 | 1.164793 | 1.148406 | 1.15244 | 1.16375 | 1.156059 | 1.143495 | 1.15876 | 1.178775 | 1.161685 | 1.141027 | 1.150959 | 1.161316 | 1.155005 | 1.149527 | 1.152778 | 1.155657 | 1.156352 | 1.157445 | 1.16009 | 1.157776 | 1.141511 | 1.13257 | 1.139127 | 1.143105 | 1.142846 | 1.144602 | 1.148975 | 1.148431 | 1.142871 | 1.142602 | 1.146603 | 1.139205 | 1.124568 | 1.116215 | 1.110958 | 1.127579 | 1.152373 | 1.149056 | 1.138111 | 1.130879 | 1.12433 | 1.132091 | 1.14139 | 1.131324 | 1.12084 | 1.13038 | 1.139347 | 1.141544 | 1.142754 | 1.137688 | 1.131936 | 1.123337 | 1.119433 | 1.129462 | 1.132692 | 1.120858 | 1.117836 | 1.129882 | 1.136889 | 1.137109
749 | 1.263044 | 1.229244 | 1.225963 | 1.222696 | 1.21943 | 1.216921 | 1.220206 | 1.221373 | 1.211771 | 1.204462 | 1.20518 | 1.204168 | 1.198723 | 1.206878 | 1.241537 | 1.25105 | 1.222402 | 1.204394 | 1.199106 | 1.195928 | 1.194745 | 1.194479 | 1.194898 | 1.193578 | 1.191238 | 1.196707 | 1.205705 | 1.197004 | 1.182308 | 1.183593 | 1.188745 | 1.181358 | 1.17199 | 1.185769 | 1.201512 | 1.195907 | 1.189126 | 1.163727 | 1.142672 | 1.162255 | 1.179103 | 1.181024 | 1.182808 | 1.184089 | 1.179951 | 1.161266 | 1.152023 | 1.161983 | 1.171612 | 1.18072 | 1.177542 | 1.159115 | 1.159751 | 1.1791 | 1.174359 | 1.150896 | 1.14868 | 1.159426 | 1.15462 | 1.142474 | 1.151287 | 1.167569 | 1.165645 | 1.159053 | 1.149259 | 1.138919 | 1.152485 | 1.168348 | 1.164981 | 1.160513 | 1.138674 | 1.119939 | 1.133732 | 1.146542 | 1.153569 | 1.15855 | 1.155536 | 1.151266 | 1.143464 | 1.139378 | 1.143157 | 1.147139 | 1.151453 | 1.151951 | 1.147493 | 1.146869 | 1.150155 | 1.15293 | 1.155292 | 1.147895 | 1.1343 | 1.130582 | 1.13173 | 1.142076 | 1.155859 | 1.146962 | 1.131914 | 1.123867 | 1.117107 | 1.133222 | 1.151793 | 1.142132 | 1.131684 | 1.141821 | 1.150355 | 1.139925 | 1.131128 | 1.13271 | 1.132898 | 1.127293 | 1.120837 | 1.111855 | 1.109834 | 1.123233 | 1.13806 | 1.155326 | 1.15968 | 1.146636
750 | 1.279185 | 1.251692 | 1.252317 | 1.253066 | 1.255661 | 1.257266 | 1.251293 | 1.245181 | 1.238362 | 1.23406 | 1.238573 | 1.239135 | 1.229571 | 1.223012 | 1.222312 | 1.223905 | 1.228979 | 1.23046 | 1.227645 | 1.220042 | 1.20791 | 1.20897 | 1.219893 | 1.220885 | 1.216055 | 1.20936 | 1.201823 | 1.203326 | 1.20789 | 1.199755 | 1.188548 | 1.198276 | 1.211314 | 1.212787 | 1.21328 | 1.205474 | 1.197623 | 1.19289 | 1.188941 | 1.19233 | 1.194979 | 1.193583 | 1.193088 | 1.195922 | 1.194634 | 1.182279 | 1.17559 | 1.180424 | 1.18206 | 1.178656 | 1.175047 | 1.171183 | 1.169625 | 1.170332 | 1.173772 | 1.179337 | 1.181159 | 1.180697 | 1.171005 | 1.156957 | 1.161596 | 1.172893 | 1.165779 | 1.153943 | 1.165482 | 1.181011 | 1.165169 | 1.146312 | 1.147815 | 1.14981 | 1.147705 | 1.14776 | 1.17046 | 1.189074 | 1.183648 | 1.177531 | 1.168712 | 1.1585 | 1.144366 | 1.140263 | 1.157387 | 1.16368 | 1.152181 | 1.149974 | 1.159837 | 1.165941 | 1.168213 | 1.169219 | 1.169204 | 1.158142 | 1.140066 | 1.153933 | 1.18354 | 1.178436 | 1.160362 | 1.147239 | 1.135459 | 1.12822 | 1.121816 | 1.124293 | 1.127723 | 1.132998 | 1.138265 | 1.139216 | 1.139767 | 1.135584 | 1.134124 | 1.149969 | 1.160872 | 1.15124 | 1.148635 | 1.166887 | 1.170373 | 1.141145 | 1.128965 | 1.145937 | 1.154965 | 1.15329
751 | 1.299776 | 1.266007 | 1.276763 | 1.286763 | 1.284002 | 1.280055 | 1.267009 | 1.256016 | 1.255473 | 1.254898 | 1.254209 | 1.251751 | 1.244758 | 1.242612 | 1.249912 | 1.248336 | 1.233289 | 1.226721 | 1.23029 | 1.229161 | 1.223588 | 1.223 | 1.22614 | 1.230285 | 1.235019 | 1.241888 | 1.249722 | 1.252466 | 1.253485 | 1.232609 | 1.206436 | 1.206897 | 1.211567 | 1.227494 | 1.244376 | 1.226686 | 1.209071 | 1.211077 | 1.213174 | 1.216136 | 1.217434 | 1.209651 | 1.203877 | 1.205523 | 1.20684 | 1.207273 | 1.211575 | 1.223746 | 1.221976 | 1.198226 | 1.189311 | 1.198811 | 1.200719 | 1.195174 | 1.190414 | 1.186263 | 1.192691 | 1.205574 | 1.200864 | 1.187852 | 1.18155 | 1.177637 | 1.184008 | 1.193016 | 1.187118 | 1.178676 | 1.185687 | 1.194183 | 1.195995 | 1.197607 | 1.199299 | 1.200701 | 1.199051 | 1.195341 | 1.179506 | 1.170524 | 1.188315 | 1.197268 | 1.181365 | 1.170672 | 1.171008 | 1.171177 | 1.171072 | 1.175086 | 1.18445 | 1.1935 | 1.202232 | 1.19451 | 1.173511 | 1.171251 | 1.180891 | 1.175571 | 1.16288 | 1.163518 | 1.169136 | 1.16038 | 1.147724 | 1.159607 | 1.176003 | 1.170331 | 1.162288 | 1.165361 | 1.168928 | 1.17337 | 1.177607 | 1.179418 | 1.181161 | 1.182476 | 1.184242 | 1.187879 | 1.184665 | 1.161117 | 1.149123 | 1.162726 | 1.169453 | 1.16442 | 1.1646 | 1.171802
752 | 1.296906 | 1.261785 | 1.270521 | 1.278354 | 1.271008 | 1.264151 | 1.261045 | 1.257991 | 1.2552 | 1.252587 | 1.250592 | 1.24823 | 1.244927 | 1.247297 | 1.260726 | 1.265252 | 1.256269 | 1.249866 | 1.246547 | 1.242168 | 1.236785 | 1.231508 | 1.226309 | 1.220657 | 1.21474 | 1.218664 | 1.227037 | 1.239453 | 1.253239 | 1.238546 | 1.216963 | 1.212296 | 1.210303 | 1.217542 | 1.225563 | 1.224108 | 1.222853 | 1.231498 | 1.23784 | 1.222641 | 1.208834 | 1.202634 | 1.197742 | 1.197677 | 1.198668 | 1.202492 | 1.205282 | 1.205966 | 1.202077 | 1.190977 | 1.188383 | 1.196347 | 1.201762 | 1.204674 | 1.203326 | 1.198667 | 1.189292 | 1.17704 | 1.177753 | 1.184585 | 1.184872 | 1.182828 | 1.175471 | 1.166751 | 1.182746 | 1.20296 | 1.197259 | 1.189068 | 1.198325 | 1.207447 | 1.194403 | 1.182887 | 1.187381 | 1.191049 | 1.189868 | 1.190946 | 1.20085 | 1.203031 | 1.183491 | 1.170262 | 1.170387 | 1.166055 | 1.154401 | 1.151161 | 1.158849 | 1.163918 | 1.166316 | 1.173235 | 1.1838 | 1.18502 | 1.180305 | 1.173563 | 1.165823 | 1.163252 | 1.162612 | 1.162937 | 1.163523 | 1.160156 | 1.156062 | 1.165209 | 1.175779 | 1.175073 | 1.173888 | 1.172913 | 1.172787 | 1.182699 | 1.190494 | 1.184851 | 1.178658 | 1.170182 | 1.164644 | 1.167822 | 1.169554 | 1.168084 | 1.168599 | 1.172509 | 1.174471 | 1.173808
753 | 1.308961 | 1.310948 | 1.291101 | 1.272613 | 1.276627 | 1.278957 | 1.268386 | 1.259733 | 1.260835 | 1.262406 | 1.265618 | 1.264628 | 1.252869 | 1.248617 | 1.258994 | 1.270535 | 1.283843 | 1.278112 | 1.249625 | 1.231487 | 1.22314 | 1.221751 | 1.225565 | 1.235917 | 1.250103 | 1.255433 | 1.256759 | 1.240413 | 1.218082 | 1.208081 | 1.201063 | 1.212088 | 1.225966 | 1.22592 | 1.224693 | 1.22647 | 1.228223 | 1.227818 | 1.227625 | 1.229409 | 1.229391 | 1.219526 | 1.208204 | 1.191499 | 1.182497 | 1.194179 | 1.203708 | 1.208862 | 1.214298 | 1.220179 | 1.220977 | 1.215469 | 1.216666 | 1.224447 | 1.219722 | 1.205278 | 1.20151 | 1.204255 | 1.209042 | 1.214792 | 1.210768 | 1.203263 | 1.194416 | 1.185226 | 1.19045 | 1.198135 | 1.206943 | 1.215859 | 1.218401 | 1.219802 | 1.189416 | 1.163414 | 1.183353 | 1.200178 | 1.19869 | 1.198169 | 1.201427 | 1.201552 | 1.192868 | 1.183725 | 1.173612 | 1.168378 | 1.171158 | 1.172863 | 1.173171 | 1.177782 | 1.186781 | 1.19334 | 1.19793 | 1.198797 | 1.1973 | 1.178172 | 1.150356 | 1.153103 | 1.167268 | 1.155843 | 1.137474 | 1.165919 | 1.202971 | 1.185301 | 1.161752 | 1.161986 | 1.163132 | 1.159193 | 1.156072 | 1.16262 | 1.167633 | 1.162893 | 1.161148 | 1.171847 | 1.179062 | 1.175935 | 1.170817 | 1.161291 | 1.158015 | 1.165427 | 1.170699 | 1.173086
754 | 1.322847 | 1.289263 | 1.295031 | 1.300323 | 1.297487 | 1.295166 | 1.29679 | 1.297666 | 1.294744 | 1.285899 | 1.256322 | 1.239678 | 1.256174 | 1.270068 | 1.278888 | 1.285101 | 1.287359 | 1.286561 | 1.28211 | 1.264193 | 1.23354 | 1.232172 | 1.252699 | 1.257396 | 1.252812 | 1.255049 | 1.260369 | 1.255253 | 1.246603 | 1.243741 | 1.24228 | 1.259193 | 1.279009 | 1.261716 | 1.241274 | 1.243929 | 1.247137 | 1.25237 | 1.257694 | 1.263856 | 1.268983 | 1.268461 | 1.264183 | 1.246033 | 1.232474 | 1.231239 | 1.227248 | 1.217653 | 1.212511 | 1.214391 | 1.220955 | 1.233335 | 1.232188 | 1.217761 | 1.217993 | 1.229619 | 1.235217 | 1.237139 | 1.239118 | 1.241124 | 1.231859 | 1.218579 | 1.205955 | 1.193499 | 1.209923 | 1.231275 | 1.214249 | 1.193534 | 1.205661 | 1.218498 | 1.22191 | 1.224529 | 1.21883 | 1.212559 | 1.202926 | 1.195154 | 1.194651 | 1.194553 | 1.195594 | 1.200096 | 1.211922 | 1.214766 | 1.202856 | 1.198615 | 1.204334 | 1.207207 | 1.207178 | 1.196726 | 1.177864 | 1.181441 | 1.19927 | 1.200023 | 1.192361 | 1.170135 | 1.142467 | 1.162966 | 1.196531 | 1.197523 | 1.192527 | 1.183175 | 1.173355 | 1.18406 | 1.195183 | 1.183814 | 1.175285 | 1.20033 | 1.221508 | 1.218123 | 1.214658 | 1.210861 | 1.206692 | 1.201415 | 1.193849 | 1.181213 | 1.174979 | 1.179692 | 1.185498 | 1.19278
755 | 1.328446 | 1.30084 | 1.300077 | 1.300376 | 1.317967 | 1.331249 | 1.311517 | 1.293295 | 1.282755 | 1.270806 | 1.253929 | 1.244292 | 1.253207 | 1.262475 | 1.272432 | 1.275891 | 1.26949 | 1.26521 | 1.263468 | 1.262079 | 1.261024 | 1.260163 | 1.259446 | 1.257413 | 1.254608 | 1.242285 | 1.22566 | 1.225296 | 1.230439 | 1.237196 | 1.244344 | 1.249377 | 1.254075 | 1.249753 | 1.244667 | 1.253862 | 1.262604 | 1.252662 | 1.244027 | 1.247611 | 1.249218 | 1.240025 | 1.232866 | 1.233223 | 1.231558 | 1.224462 | 1.224111 | 1.237477 | 1.242684 | 1.235028 | 1.227104 | 1.218846 | 1.212106 | 1.206858 | 1.208038 | 1.214214 | 1.218781 | 1.222366 | 1.233175 | 1.247393 | 1.250439 | 1.249505 | 1.226831 | 1.198581 | 1.208874 | 1.225746 | 1.214403 | 1.200348 | 1.211327 | 1.222657 | 1.220422 | 1.218856 | 1.224296 | 1.229286 | 1.23164 | 1.232895 | 1.229859 | 1.224459 | 1.212413 | 1.202315 | 1.19634 | 1.198711 | 1.214793 | 1.227588 | 1.236113 | 1.231006 | 1.211997 | 1.202536 | 1.200781 | 1.212434 | 1.232601 | 1.220421 | 1.192302 | 1.188517 | 1.193823 | 1.194828 | 1.194665 | 1.187786 | 1.179672 | 1.165365 | 1.150394 | 1.187111 | 1.225138 | 1.21911 | 1.213296 | 1.21002 | 1.207873 | 1.2129 | 1.215333 | 1.206992 | 1.200819 | 1.201078 | 1.199125 | 1.192267 | 1.191773 | 1.202159 | 1.207897 | 1.207371
756 | 1.332495 | 1.339397 | 1.319244 | 1.299781 | 1.291852 | 1.283445 | 1.271378 | 1.26145 | 1.262404 | 1.267846 | 1.288998 | 1.300675 | 1.288071 | 1.280404 | 1.282357 | 1.28466 | 1.287491 | 1.287332 | 1.283598 | 1.275928 | 1.264534 | 1.256042 | 1.249722 | 1.243685 | 1.237815 | 1.252034 | 1.275334 | 1.270032 | 1.255044 | 1.253713 | 1.255686 | 1.250815 | 1.244861 | 1.252337 | 1.260952 | 1.258557 | 1.256272 | 1.262407 | 1.266262 | 1.2488 | 1.233904 | 1.233028 | 1.231114 | 1.225373 | 1.223339 | 1.231261 | 1.234284 | 1.227345 | 1.225143 | 1.230408 | 1.2294 | 1.220607 | 1.226686 | 1.247366 | 1.248922 | 1.235616 | 1.229015 | 1.226503 | 1.226205 | 1.226951 | 1.223793 | 1.219244 | 1.211547 | 1.203042 | 1.223518 | 1.24894 | 1.228851 | 1.204387 | 1.216877 | 1.229737 | 1.217607 | 1.207034 | 1.212787 | 1.215797 | 1.202669 | 1.195009 | 1.208706 | 1.218831 | 1.218913 | 1.22276 | 1.234574 | 1.240113 | 1.235344 | 1.228132 | 1.217746 | 1.208898 | 1.20162 | 1.207999 | 1.225398 | 1.222099 | 1.205655 | 1.206358 | 1.215512 | 1.207597 | 1.193305 | 1.190628 | 1.191103 | 1.190803 | 1.19036 | 1.194796 | 1.199756 | 1.198918 | 1.198069 | 1.20887 | 1.218033 | 1.207823 | 1.198605 | 1.195697 | 1.194237 | 1.198795 | 1.201665 | 1.199522 | 1.19661 | 1.191994 | 1.19143 | 1.197796 | 1.20243 | 1.204733
757 | 1.361133 | 1.35046 | 1.334827 | 1.319362 | 1.30669 | 1.296442 | 1.304762 | 1.312606 | 1.318032 | 1.318634 | 1.302353 | 1.29427 | 1.307195 | 1.318903 | 1.328242 | 1.321666 | 1.290939 | 1.282696 | 1.301333 | 1.305946 | 1.297294 | 1.297063 | 1.303128 | 1.298483 | 1.287557 | 1.280521 | 1.275242 | 1.267155 | 1.258117 | 1.274162 | 1.296274 | 1.297789 | 1.296047 | 1.284872 | 1.272895 | 1.28912 | 1.304462 | 1.283182 | 1.265312 | 1.279324 | 1.290547 | 1.28654 | 1.284139 | 1.28767 | 1.281968 | 1.25148 | 1.236107 | 1.251478 | 1.261875 | 1.264428 | 1.267333 | 1.270672 | 1.265492 | 1.251946 | 1.243507 | 1.239037 | 1.248088 | 1.265386 | 1.253145 | 1.226965 | 1.229847 | 1.243083 | 1.243792 | 1.241287 | 1.223819 | 1.203797 | 1.222928 | 1.245823 | 1.241769 | 1.237018 | 1.236181 | 1.236995 | 1.2551 | 1.267856 | 1.249141 | 1.237572 | 1.25392 | 1.261772 | 1.245724 | 1.233547 | 1.229561 | 1.229322 | 1.235239 | 1.235695 | 1.229059 | 1.23037 | 1.239785 | 1.24535 | 1.247806 | 1.247409 | 1.245201 | 1.245877 | 1.247975 | 1.244111 | 1.23802 | 1.225375 | 1.210951 | 1.195172 | 1.179145 | 1.202743 | 1.230598 | 1.23293 | 1.234303 | 1.242142 | 1.247867 | 1.228603 | 1.2142 | 1.230674 | 1.243575 | 1.241638 | 1.237468 | 1.226668 | 1.224652 | 1.242094 | 1.248221 | 1.234999 | 1.228926 | 1.232485
758 | 1.355395 | 1.318415 | 1.319623 | 1.320438 | 1.314489 | 1.308835 | 1.305431 | 1.301379 | 1.294024 | 1.287374 | 1.283189 | 1.281482 | 1.286121 | 1.296065 | 1.316347 | 1.327751 | 1.325681 | 1.3207 | 1.312239 | 1.300589 | 1.285924 | 1.28208 | 1.286326 | 1.280155 | 1.267876 | 1.274561 | 1.289817 | 1.292696 | 1.291381 | 1.267758 | 1.238737 | 1.249164 | 1.265827 | 1.264036 | 1.260679 | 1.266713 | 1.272279 | 1.261268 | 1.252579 | 1.2656 | 1.276132 | 1.273067 | 1.268336 | 1.257448 | 1.245603 | 1.231187 | 1.227182 | 1.244351 | 1.2572 | 1.26324 | 1.259408 | 1.243324 | 1.236296 | 1.238159 | 1.241031 | 1.244688 | 1.252853 | 1.263768 | 1.254891 | 1.236675 | 1.247393 | 1.268419 | 1.255839 | 1.234642 | 1.243917 | 1.258394 | 1.23575 | 1.209536 | 1.221304 | 1.23373 | 1.229801 | 1.228364 | 1.253047 | 1.271159 | 1.250613 | 1.236776 | 1.249149 | 1.253819 | 1.236823 | 1.227726 | 1.235344 | 1.23286 | 1.213781 | 1.212625 | 1.234746 | 1.245154 | 1.243619 | 1.237629 | 1.228046 | 1.226899 | 1.231109 | 1.231441 | 1.229863 | 1.218365 | 1.20316 | 1.21487 | 1.233881 | 1.226375 | 1.213994 | 1.21202 | 1.211165 | 1.20497 | 1.19933 | 1.232044 | 1.26046 | 1.238077 | 1.220649 | 1.234706 | 1.24349 | 1.230362 | 1.219455 | 1.215139 | 1.213354 | 1.217173 | 1.218463 | 1.215424 | 1.216917 | 1.224515
759 | 1.369504 | 1.363076 | 1.352253 | 1.342396 | 1.348477 | 1.351733 | 1.33334 | 1.319262 | 1.327141 | 1.330764 | 1.319493 | 1.310442 | 1.307082 | 1.310212 | 1.325992 | 1.332526 | 1.325028 | 1.319921 | 1.317672 | 1.315552 | 1.313552 | 1.305183 | 1.292053 | 1.289992 | 1.294421 | 1.297979 | 1.301143 | 1.297216 | 1.290888 | 1.303634 | 1.320995 | 1.306275 | 1.286485 | 1.300318 | 1.317003 | 1.309656 | 1.30212 | 1.302148 | 1.303126 | 1.312988 | 1.318403 | 1.299543 | 1.287225 | 1.299067 | 1.30158 | 1.279049 | 1.260898 | 1.251655 | 1.249323 | 1.257888 | 1.267062 | 1.276991 | 1.279441 | 1.27455 | 1.271013 | 1.268527 | 1.269344 | 1.272176 | 1.268918 | 1.262785 | 1.262976 | 1.265419 | 1.264244 | 1.26214 | 1.261173 | 1.260399 | 1.259309 | 1.258188 | 1.250988 | 1.244138 | 1.255109 | 1.266053 | 1.276709 | 1.281409 | 1.251064 | 1.233977 | 1.268682 | 1.288642 | 1.267135 | 1.251609 | 1.248743 | 1.245803 | 1.242741 | 1.244493 | 1.252497 | 1.255594 | 1.253688 | 1.251444 | 1.248925 | 1.255165 | 1.266967 | 1.267603 | 1.262737 | 1.260206 | 1.258547 | 1.259178 | 1.260431 | 1.26139 | 1.262294 | 1.244453 | 1.224599 | 1.221815 | 1.219787 | 1.219028 | 1.219661 | 1.236743 | 1.249796 | 1.237251 | 1.229712 | 1.242968 | 1.253012 | 1.253522 | 1.251339 | 1.243187 | 1.246357 | 1.268885 | 1.27537 | 1.260236
760 | 1.370914 | 1.337794 | 1.340156 | 1.341839 | 1.332077 | 1.323908 | 1.327959 | 1.330706 | 1.326818 | 1.323412 | 1.321695 | 1.321149 | 1.323607 | 1.332913 | 1.35557 | 1.365728 | 1.356917 | 1.338599 | 1.308916 | 1.302138 | 1.317027 | 1.316414 | 1.304211 | 1.297814 | 1.294821 | 1.302241 | 1.314367 | 1.319165 | 1.321481 | 1.311076 | 1.297594 | 1.301385 | 1.307905 | 1.295485 | 1.281458 | 1.278036 | 1.27518 | 1.28111 | 1.285883 | 1.279832 | 1.27747 | 1.295249 | 1.305104 | 1.285701 | 1.273098 | 1.278752 | 1.282158 | 1.280992 | 1.283503 | 1.291813 | 1.292183 | 1.282699 | 1.27657 | 1.273732 | 1.274653 | 1.278495 | 1.270808 | 1.256087 | 1.253662 | 1.25704 | 1.267049 | 1.27942 | 1.262947 | 1.239076 | 1.258317 | 1.284917 | 1.282909 | 1.27815 | 1.274976 | 1.271575 | 1.258966 | 1.249054 | 1.267408 | 1.279818 | 1.257257 | 1.242959 | 1.260942 | 1.269723 | 1.252625 | 1.24676 | 1.264664 | 1.271799 | 1.261244 | 1.25721 | 1.261647 | 1.261276 | 1.256002 | 1.247017 | 1.235037 | 1.234352 | 1.240838 | 1.250604 | 1.261986 | 1.260521 | 1.254257 | 1.242532 | 1.229325 | 1.231896 | 1.237367 | 1.240389 | 1.243149 | 1.241717 | 1.240387 | 1.25288 | 1.263832 | 1.256553 | 1.249734 | 1.245837 | 1.244601 | 1.254414 | 1.260624 | 1.256139 | 1.24834 | 1.233197 | 1.22843 | 1.241406 | 1.249005 | 1.249359
761 | 1.386576 | 1.38436 | 1.365128 | 1.347405 | 1.354621 | 1.358288 | 1.334765 | 1.31788 | 1.334776 | 1.347163 | 1.343769 | 1.338661 | 1.329165 | 1.325346 | 1.332594 | 1.341966 | 1.35456 | 1.34897 | 1.321645 | 1.302608 | 1.291413 | 1.301085 | 1.326358 | 1.32736 | 1.314132 | 1.321357 | 1.337827 | 1.318027 | 1.285943 | 1.283689 | 1.288651 | 1.300007 | 1.312373 | 1.32549 | 1.33867 | 1.331502 | 1.324217 | 1.32444 | 1.322564 | 1.301067 | 1.285602 | 1.303075 | 1.314845 | 1.305558 | 1.29898 | 1.299672 | 1.296353 | 1.284879 | 1.2739 | 1.263704 | 1.265713 | 1.28287 | 1.300062 | 1.317287 | 1.31446 | 1.296049 | 1.289891 | 1.291209 | 1.28166 | 1.266982 | 1.276339 | 1.294258 | 1.275939 | 1.248326 | 1.250134 | 1.256964 | 1.264163 | 1.271398 | 1.284074 | 1.295262 | 1.251132 | 1.211238 | 1.215744 | 1.223168 | 1.24776 | 1.26584 | 1.258483 | 1.251977 | 1.247867 | 1.257309 | 1.295429 | 1.302827 | 1.259756 | 1.240523 | 1.25225 | 1.247978 | 1.22739 | 1.232685 | 1.258868 | 1.264727 | 1.257678 | 1.23866 | 1.213745 | 1.232204 | 1.266868 | 1.255045 | 1.230609 | 1.236747 | 1.248505 | 1.235518 | 1.219871 | 1.237351 | 1.255774 | 1.251058 | 1.248081 | 1.265678 | 1.278478 | 1.260797 | 1.247244 | 1.250843 | 1.252219 | 1.246996 | 1.245093 | 1.250548 | 1.256515 | 1.263359 | 1.262926 | 1.252685
762 | 1.394921 | 1.361175 | 1.359014 | 1.357585 | 1.367955 | 1.3769 | 1.374932 | 1.370203 | 1.351427 | 1.333289 | 1.31738 | 1.304439 | 1.299103 | 1.308153 | 1.345241 | 1.361342 | 1.345592 | 1.326941 | 1.304825 | 1.302404 | 1.318614 | 1.318328 | 1.305709 | 1.307452 | 1.317617 | 1.322939 | 1.326072 | 1.331475 | 1.337647 | 1.310337 | 1.274927 | 1.279478 | 1.290347 | 1.306837 | 1.323804 | 1.324216 | 1.324407 | 1.327496 | 1.329043 | 1.316169 | 1.303242 | 1.290025 | 1.27871 | 1.274422 | 1.269998 | 1.265213 | 1.273932 | 1.31012 | 1.323646 | 1.301445 | 1.289801 | 1.29126 | 1.296227 | 1.304638 | 1.307462 | 1.305944 | 1.30936 | 1.315785 | 1.309867 | 1.298126 | 1.28875 | 1.280216 | 1.269349 | 1.257883 | 1.279576 | 1.306929 | 1.306928 | 1.304297 | 1.307588 | 1.310347 | 1.289306 | 1.271276 | 1.2848 | 1.293809 | 1.276254 | 1.265113 | 1.279029 | 1.288933 | 1.287553 | 1.28553 | 1.282147 | 1.277498 | 1.270767 | 1.266778 | 1.26635 | 1.272073 | 1.284068 | 1.290833 | 1.293377 | 1.278186 | 1.251734 | 1.249719 | 1.259746 | 1.248862 | 1.230164 | 1.242069 | 1.262278 | 1.272843 | 1.281635 | 1.265138 | 1.245925 | 1.23675 | 1.228517 | 1.245403 | 1.260987 | 1.261182 | 1.260645 | 1.255454 | 1.250912 | 1.249067 | 1.248924 | 1.253833 | 1.25846 | 1.262461 | 1.262032 | 1.254029 | 1.252426 | 1.259446
763 | 1.406264 | 1.391207 | 1.388874 | 1.386144 | 1.376764 | 1.367881 | 1.362803 | 1.356763 | 1.345829 | 1.334767 | 1.323257 | 1.314992 | 1.315037 | 1.321285 | 1.339624 | 1.350331 | 1.349454 | 1.346283 | 1.340369 | 1.32888 | 1.312117 | 1.304538 | 1.303824 | 1.307668 | 1.314184 | 1.325684 | 1.339436 | 1.33851 | 1.332613 | 1.332722 | 1.334283 | 1.332233 | 1.329613 | 1.327623 | 1.325687 | 1.33259 | 1.33893 | 1.326617 | 1.315671 | 1.317522 | 1.31942 | 1.321571 | 1.319486 | 1.301762 | 1.289401 | 1.291441 | 1.293497 | 1.295583 | 1.2958 | 1.293071 | 1.293564 | 1.298057 | 1.300618 | 1.301281 | 1.290483 | 1.270779 | 1.276885 | 1.298738 | 1.288553 | 1.263251 | 1.263901 | 1.273799 | 1.273672 | 1.270975 | 1.266958 | 1.262716 | 1.263929 | 1.265667 | 1.275369 | 1.285474 | 1.301045 | 1.312661 | 1.282821 | 1.26027 | 1.280588 | 1.298659 | 1.307953 | 1.308756 | 1.285678 | 1.269895 | 1.269554 | 1.268827 | 1.267469 | 1.267401 | 1.269008 | 1.271525 | 1.27497 | 1.276089 | 1.275329 | 1.269574 | 1.260645 | 1.263596 | 1.2724 | 1.282839 | 1.293889 | 1.28184 | 1.263524 | 1.263342 | 1.266494 | 1.259796 | 1.252041 | 1.258539 | 1.265944 | 1.287958 | 1.307344 | 1.295658 | 1.284933 | 1.28031 | 1.279283 | 1.293198 | 1.299005 | 1.280745 | 1.26483 | 1.254112 | 1.255313 | 1.276898 | 1.286758 | 1.280819
764 | 1.409421 | 1.396492 | 1.403685 | 1.409555 | 1.393521 | 1.376893 | 1.355707 | 1.339046 | 1.34541 | 1.354377 | 1.372455 | 1.38062 | 1.363381 | 1.35211 | 1.352471 | 1.353398 | 1.355184 | 1.349216 | 1.333978 | 1.337265 | 1.358077 | 1.358744 | 1.34435 | 1.339225 | 1.339533 | 1.334991 | 1.328255 | 1.330099 | 1.334848 | 1.328794 | 1.320126 | 1.314127 | 1.308549 | 1.317854 | 1.328422 | 1.334424 | 1.339447 | 1.322207 | 1.306463 | 1.304715 | 1.303997 | 1.308899 | 1.309451 | 1.29394 | 1.282872 | 1.283733 | 1.295343 | 1.328819 | 1.340871 | 1.319147 | 1.302975 | 1.293694 | 1.286206 | 1.280477 | 1.280471 | 1.284913 | 1.291648 | 1.299782 | 1.311874 | 1.325832 | 1.335501 | 1.343641 | 1.312992 | 1.272395 | 1.276933 | 1.289175 | 1.29246 | 1.294884 | 1.30555 | 1.315806 | 1.304008 | 1.293855 | 1.300937 | 1.307395 | 1.31018 | 1.306917 | 1.280028 | 1.266494 | 1.290517 | 1.30244 | 1.288756 | 1.278644 | 1.274402 | 1.289078 | 1.328328 | 1.335133 | 1.308852 | 1.290448 | 1.278401 | 1.269538 | 1.262697 | 1.266318 | 1.275094 | 1.286994 | 1.300061 | 1.279726 | 1.250329 | 1.27624 | 1.312321 | 1.303438 | 1.289726 | 1.265347 | 1.241351 | 1.258484 | 1.272803 | 1.253862 | 1.240579 | 1.263237 | 1.282537 | 1.28788 | 1.292743 | 1.296182 | 1.290492 | 1.26458 | 1.25259 | 1.264407 | 1.273682 | 1.279531
765 | 1.420079 | 1.384923 | 1.376657 | 1.370141 | 1.392202 | 1.409155 | 1.386955 | 1.367939 | 1.365116 | 1.363899 | 1.368302 | 1.368892 | 1.359713 | 1.358536 | 1.372954 | 1.369503 | 1.338936 | 1.326523 | 1.335812 | 1.338427 | 1.334729 | 1.32815 | 1.319415 | 1.334214 | 1.362811 | 1.377807 | 1.386656 | 1.360369 | 1.322181 | 1.311982 | 1.308555 | 1.312476 | 1.31756 | 1.321617 | 1.325587 | 1.319272 | 1.313459 | 1.325522 | 1.335493 | 1.325893 | 1.320493 | 1.33802 | 1.343763 | 1.305991 | 1.28241 | 1.296922 | 1.302073 | 1.288185 | 1.288479 | 1.311132 | 1.32184 | 1.317721 | 1.305774 | 1.286141 | 1.289613 | 1.311041 | 1.325804 | 1.336501 | 1.330289 | 1.316099 | 1.312197 | 1.311961 | 1.319616 | 1.329296 | 1.31094 | 1.287799 | 1.294191 | 1.303422 | 1.319214 | 1.334453 | 1.324521 | 1.315204 | 1.312321 | 1.310397 | 1.31411 | 1.317184 | 1.317764 | 1.317658 | 1.315628 | 1.314332 | 1.314589 | 1.304325 | 1.276779 | 1.271063 | 1.293702 | 1.290824 | 1.261924 | 1.272641 | 1.315328 | 1.313699 | 1.283926 | 1.290985 | 1.316193 | 1.304064 | 1.277984 | 1.272804 | 1.273293 | 1.285029 | 1.298832 | 1.30505 | 1.310453 | 1.296407 | 1.282126 | 1.297106 | 1.31033 | 1.302788 | 1.294862 | 1.284488 | 1.277428 | 1.28414 | 1.287272 | 1.279779 | 1.278549 | 1.291195 | 1.293897 | 1.279596 | 1.276446 | 1.288319
766 | 1.429016 | 1.418791 | 1.424846 | 1.430967 | 1.438052 | 1.440103 | 1.403576 | 1.37395 | 1.379441 | 1.382476 | 1.376912 | 1.377173 | 1.392362 | 1.402891 | 1.40434 | 1.401343 | 1.391599 | 1.382396 | 1.37384 | 1.368031 | 1.364823 | 1.354976 | 1.340165 | 1.33196 | 1.327628 | 1.342657 | 1.366438 | 1.35856 | 1.339959 | 1.337537 | 1.339029 | 1.360521 | 1.385176 | 1.380556 | 1.373452 | 1.351529 | 1.330591 | 1.341953 | 1.351576 | 1.344932 | 1.340209 | 1.345968 | 1.348348 | 1.338255 | 1.327337 | 1.314205 | 1.313527 | 1.338181 | 1.342825 | 1.315921 | 1.304911 | 1.313628 | 1.31641 | 1.313366 | 1.313283 | 1.315501 | 1.323457 | 1.334914 | 1.324992 | 1.304982 | 1.299378 | 1.298906 | 1.297709 | 1.296325 | 1.31109 | 1.328612 | 1.322572 | 1.314268 | 1.321884 | 1.329899 | 1.335201 | 1.339404 | 1.332095 | 1.326122 | 1.328005 | 1.327238 | 1.316122 | 1.305024 | 1.293975 | 1.292363 | 1.310725 | 1.31689 | 1.30302 | 1.302259 | 1.318526 | 1.310928 | 1.278993 | 1.277293 | 1.299993 | 1.301361 | 1.289182 | 1.291106 | 1.299978 | 1.307662 | 1.314902 | 1.308421 | 1.298217 | 1.298341 | 1.300363 | 1.290372 | 1.27909 | 1.285462 | 1.292794 | 1.310146 | 1.323654 | 1.291711 | 1.267758 | 1.294568 | 1.315761 | 1.313614 | 1.310644 | 1.305232 | 1.293029 | 1.265778 | 1.261307 | 1.295789 | 1.312755 | 1.306118
767 | 1.4261 | 1.395476 | 1.390534 | 1.386578 | 1.398632 | 1.408913 | 1.405612 | 1.400061 | 1.383066 | 1.364595 | 1.340961 | 1.336261 | 1.380079 | 1.402778 | 1.384317 | 1.365545 | 1.346304 | 1.342261 | 1.356388 | 1.359446 | 1.352034 | 1.348379 | 1.347532 | 1.361898 | 1.385183 | 1.385533 | 1.375516 | 1.359767 | 1.342077 | 1.336427 | 1.333689 | 1.325627 | 1.316722 | 1.324806 | 1.334331 | 1.33881 | 1.342439 | 1.327297 | 1.315675 | 1.336979 | 1.356548 | 1.366642 | 1.36878 | 1.341543 | 1.322739 | 1.326572 | 1.323173 | 1.305065 | 1.296927 | 1.304508 | 1.304008 | 1.293477 | 1.303079 | 1.332447 | 1.339986 | 1.330559 | 1.32709 | 1.327257 | 1.31738 | 1.302764 | 1.297605 | 1.295815 | 1.286936 | 1.276239 | 1.299977 | 1.329592 | 1.324002 | 1.315028 | 1.315457 | 1.316125 | 1.315275 | 1.31342 | 1.301029 | 1.295258 | 1.328431 | 1.352528 | 1.341166 | 1.326129 | 1.300757 | 1.292174 | 1.319121 | 1.331825 | 1.321131 | 1.313405 | 1.309535 | 1.304497 | 1.298268 | 1.284074 | 1.26345 | 1.259515 | 1.266177 | 1.277739 | 1.291715 | 1.293948 | 1.291795 | 1.282214 | 1.270619 | 1.273981 | 1.280092 | 1.277402 | 1.273767 | 1.277771 | 1.28182 | 1.272074 | 1.264894 | 1.288051 | 1.30681 | 1.297634 | 1.289475 | 1.285537 | 1.28154 | 1.277363 | 1.274561 | 1.274804 | 1.281336 | 1.298623 | 1.305146 | 1.297168
768 | 1.431373 | 1.411687 | 1.423019 | 1.431556 | 1.393893 | 1.363063 | 1.384597 | 1.399136 | 1.37808 | 1.363556 | 1.371898 | 1.379825 | 1.386687 | 1.389277 | 1.383541 | 1.379817 | 1.379147 | 1.372594 | 1.35901 | 1.350652 | 1.347239 | 1.335575 | 1.317743 | 1.328522 | 1.356074 | 1.364414 | 1.36407 | 1.354119 | 1.340913 | 1.33072 | 1.321256 | 1.341496 | 1.366431 | 1.374618 | 1.381385 | 1.381737 | 1.381753 | 1.376631 | 1.370431 | 1.354156 | 1.341494 | 1.348557 | 1.347957 | 1.319057 | 1.30784 | 1.344096 | 1.363706 | 1.34946 | 1.330592 | 1.304437 | 1.310226 | 1.35566 | 1.362397 | 1.33114 | 1.324195 | 1.336143 | 1.329062 | 1.310373 | 1.311591 | 1.322204 | 1.337515 | 1.3545 | 1.321962 | 1.276724 | 1.281209 | 1.29418 | 1.324649 | 1.3568 | 1.373545 | 1.388278 | 1.351186 | 1.315706 | 1.29712 | 1.285163 | 1.3122 | 1.335132 | 1.342028 | 1.346715 | 1.345188 | 1.340479 | 1.329037 | 1.314706 | 1.295633 | 1.291949 | 1.308256 | 1.310185 | 1.297453 | 1.297051 | 1.3066 | 1.298564 | 1.279362 | 1.278853 | 1.287554 | 1.287464 | 1.284088 | 1.280723 | 1.277361 | 1.276757 | 1.27666 | 1.286568 | 1.29755 | 1.275573 | 1.252893 | 1.264795 | 1.277985 | 1.306395 | 1.328971 | 1.314482 | 1.304052 | 1.310482 | 1.313482 | 1.306305 | 1.301952 | 1.303855 | 1.303896 | 1.300751 | 1.299608 | 1.301165
769 | 1.434466 | 1.404896 | 1.414038 | 1.422882 | 1.426521 | 1.425863 | 1.392277 | 1.366872 | 1.38309 | 1.392143 | 1.37612 | 1.367647 | 1.378522 | 1.388573 | 1.397016 | 1.397755 | 1.386802 | 1.375804 | 1.364753 | 1.360523 | 1.362745 | 1.346607 | 1.316743 | 1.333235 | 1.376905 | 1.380658 | 1.366369 | 1.364998 | 1.368002 | 1.358171 | 1.345235 | 1.369755 | 1.400195 | 1.390632 | 1.377675 | 1.367982 | 1.358164 | 1.343502 | 1.331406 | 1.343296 | 1.354376 | 1.361028 | 1.363107 | 1.348301 | 1.333289 | 1.317728 | 1.311555 | 1.324479 | 1.33089 | 1.327033 | 1.328831 | 1.33765 | 1.324241 | 1.289007 | 1.290952 | 1.321791 | 1.340958 | 1.353006 | 1.338668 | 1.31188 | 1.310318 | 1.317744 | 1.30253 | 1.28151 | 1.290178 | 1.303914 | 1.304594 | 1.30402 | 1.321457 | 1.339146 | 1.3471 | 1.352595 | 1.332313 | 1.312735 | 1.297295 | 1.289232 | 1.309989 | 1.322859 | 1.313547 | 1.312022 | 1.326978 | 1.328045 | 1.306296 | 1.30191 | 1.320078 | 1.331468 | 1.335945 | 1.326557 | 1.305979 | 1.29697 | 1.295308 | 1.301375 | 1.311251 | 1.302961 | 1.287884 | 1.295066 | 1.308287 | 1.295687 | 1.27834 | 1.27607 | 1.27542 | 1.275053 | 1.275369 | 1.308561 | 1.33874 | 1.333308 | 1.325525 | 1.302805 | 1.288483 | 1.309049 | 1.321692 | 1.310818 | 1.299304 | 1.286373 | 1.28158 | 1.290702 | 1.298392 | 1.304153
770 | 1.461891 | 1.406306 | 1.421536 | 1.434529 | 1.410214 | 1.392576 | 1.426106 | 1.448655 | 1.415329 | 1.382673 | 1.35236 | 1.345836 | 1.40027 | 1.430237 | 1.412518 | 1.393501 | 1.372515 | 1.375473 | 1.407052 | 1.420659 | 1.417267 | 1.39803 | 1.366945 | 1.369148 | 1.390866 | 1.388927 | 1.376294 | 1.35939 | 1.341039 | 1.359991 | 1.387967 | 1.371229 | 1.347424 | 1.378726 | 1.414703 | 1.380011 | 1.344668 | 1.329181 | 1.318375 | 1.351336 | 1.379361 | 1.380433 | 1.380381 | 1.376179 | 1.373912 | 1.376841 | 1.377662 | 1.374194 | 1.363381 | 1.340988 | 1.336441 | 1.354044 | 1.368102 | 1.378681 | 1.372504 | 1.353306 | 1.359883 | 1.382184 | 1.361176 | 1.319731 | 1.34028 | 1.382917 | 1.36087 | 1.322234 | 1.342993 | 1.373889 | 1.353442 | 1.328059 | 1.325292 | 1.32422 | 1.357023 | 1.385195 | 1.364832 | 1.349602 | 1.364562 | 1.374376 | 1.364084 | 1.349749 | 1.324044 | 1.312365 | 1.330369 | 1.344646 | 1.352803 | 1.348943 | 1.329477 | 1.33663 | 1.37093 | 1.380375 | 1.369762 | 1.355604 | 1.339195 | 1.333645 | 1.333446 | 1.332683 | 1.331708 | 1.311854 | 1.286877 | 1.30872 | 1.339172 | 1.335945 | 1.329102 | 1.340579 | 1.352536 | 1.3496 | 1.345819 | 1.332061 | 1.318745 | 1.308244 | 1.304412 | 1.328288 | 1.33854 | 1.30835 | 1.301391 | 1.345898 | 1.369343 | 1.356774 | 1.347721 | 1.343407
771 | 1.475828 | 1.419321 | 1.416576 | 1.414357 | 1.420409 | 1.423127 | 1.400299 | 1.383378 | 1.396521 | 1.401275 | 1.376668 | 1.365287 | 1.387796 | 1.40329 | 1.405111 | 1.396399 | 1.371703 | 1.361398 | 1.368296 | 1.369554 | 1.365476 | 1.377266 | 1.400921 | 1.41397 | 1.420801 | 1.438893 | 1.462075 | 1.438342 | 1.398719 | 1.381025 | 1.368637 | 1.362081 | 1.356447 | 1.367125 | 1.379186 | 1.398334 | 1.416871 | 1.416441 | 1.415168 | 1.406018 | 1.396761 | 1.386917 | 1.379645 | 1.381874 | 1.373685 | 1.337531 | 1.325949 | 1.364348 | 1.370385 | 1.325398 | 1.321143 | 1.367444 | 1.394536 | 1.402768 | 1.390471 | 1.362221 | 1.378604 | 1.422215 | 1.402568 | 1.353069 | 1.340188 | 1.340354 | 1.328847 | 1.314347 | 1.319107 | 1.327154 | 1.346057 | 1.366003 | 1.369318 | 1.371575 | 1.355173 | 1.343008 | 1.375252 | 1.399775 | 1.378875 | 1.363371 | 1.368944 | 1.365117 | 1.334851 | 1.32049 | 1.339784 | 1.354204 | 1.360616 | 1.351088 | 1.320854 | 1.312219 | 1.325611 | 1.326881 | 1.318367 | 1.324913 | 1.341021 | 1.350523 | 1.356769 | 1.350925 | 1.340565 | 1.338965 | 1.339741 | 1.34615 | 1.353594 | 1.342763 | 1.32997 | 1.315387 | 1.301473 | 1.324028 | 1.345857 | 1.359107 | 1.365561 | 1.328846 | 1.303699 | 1.326615 | 1.342089 | 1.335474 | 1.326691 | 1.313106 | 1.309863 | 1.324307 | 1.333949 | 1.337123
772 | 1.457974 | 1.417035 | 1.406913 | 1.3982 | 1.412434 | 1.425831 | 1.43281 | 1.434108 | 1.406501 | 1.384459 | 1.381898 | 1.380074 | 1.380138 | 1.388552 | 1.41324 | 1.424848 | 1.416605 | 1.406359 | 1.393716 | 1.388914 | 1.39153 | 1.388901 | 1.382351 | 1.386335 | 1.396496 | 1.396998 | 1.393134 | 1.394322 | 1.397221 | 1.403183 | 1.409886 | 1.385239 | 1.355638 | 1.37262 | 1.393555 | 1.381732 | 1.369616 | 1.36693 | 1.36576 | 1.378778 | 1.388749 | 1.382078 | 1.375621 | 1.369956 | 1.358498 | 1.331491 | 1.319322 | 1.337335 | 1.350937 | 1.357586 | 1.352346 | 1.332352 | 1.324517 | 1.32862 | 1.334051 | 1.340515 | 1.352437 | 1.367688 | 1.368788 | 1.36321 | 1.346392 | 1.325569 | 1.329832 | 1.340528 | 1.337032 | 1.331113 | 1.327298 | 1.323685 | 1.331054 | 1.338099 | 1.32322 | 1.312051 | 1.339779 | 1.364544 | 1.371877 | 1.376305 | 1.369388 | 1.362625 | 1.356293 | 1.343303 | 1.316224 | 1.308313 | 1.331889 | 1.34561 | 1.346529 | 1.358923 | 1.383017 | 1.366564 | 1.317389 | 1.31431 | 1.340504 | 1.336513 | 1.317647 | 1.308547 | 1.303096 | 1.298621 | 1.294411 | 1.295581 | 1.29774 | 1.298936 | 1.300028 | 1.306184 | 1.312729 | 1.327802 | 1.341992 | 1.345764 | 1.345841 | 1.32245 | 1.304931 | 1.311812 | 1.316973 | 1.317029 | 1.32062 | 1.332042 | 1.33678 | 1.330091 | 1.326938 | 1.328552
773 | 1.483378 | 1.429681 | 1.419591 | 1.409767 | 1.403982 | 1.400038 | 1.410207 | 1.416461 | 1.402792 | 1.387286 | 1.365346 | 1.364098 | 1.41587 | 1.434716 | 1.389388 | 1.360706 | 1.357287 | 1.363685 | 1.381818 | 1.394663 | 1.402504 | 1.388596 | 1.358427 | 1.365916 | 1.395483 | 1.382821 | 1.351072 | 1.361734 | 1.38676 | 1.365204 | 1.332378 | 1.350613 | 1.376921 | 1.39607 | 1.414611 | 1.405972 | 1.396997 | 1.39354 | 1.387637 | 1.358869 | 1.337003 | 1.352827 | 1.35941 | 1.331871 | 1.321558 | 1.357487 | 1.375792 | 1.358247 | 1.352552 | 1.36554 | 1.37636 | 1.384487 | 1.373059 | 1.342432 | 1.357577 | 1.408292 | 1.39078 | 1.331646 | 1.338459 | 1.376392 | 1.39158 | 1.398666 | 1.355326 | 1.299056 | 1.329084 | 1.373842 | 1.378913 | 1.380169 | 1.394442 | 1.40746 | 1.365337 | 1.328766 | 1.350394 | 1.368386 | 1.364997 | 1.362097 | 1.361112 | 1.355558 | 1.337157 | 1.323423 | 1.319567 | 1.322103 | 1.335139 | 1.349889 | 1.366864 | 1.374485 | 1.372567 | 1.364314 | 1.350949 | 1.362503 | 1.389882 | 1.355086 | 1.289653 | 1.276805 | 1.283605 | 1.304145 | 1.328411 | 1.328419 | 1.323967 | 1.292962 | 1.259104 | 1.286138 | 1.315324 | 1.322421 | 1.326893 | 1.300328 | 1.280968 | 1.307373 | 1.331606 | 1.346809 | 1.353706 | 1.335943 | 1.324691 | 1.327863 | 1.328093 | 1.323292 | 1.323043 | 1.328929
774 | 1.487481 | 1.47689 | 1.469622 | 1.462679 | 1.461046 | 1.463695 | 1.499156 | 1.521102 | 1.474279 | 1.436002 | 1.427639 | 1.423534 | 1.430338 | 1.434809 | 1.434734 | 1.43676 | 1.441977 | 1.435337 | 1.414521 | 1.404993 | 1.40614 | 1.41486 | 1.42924 | 1.429949 | 1.422643 | 1.415669 | 1.408846 | 1.410054 | 1.413982 | 1.395838 | 1.372354 | 1.372858 | 1.377154 | 1.400474 | 1.425408 | 1.427321 | 1.428174 | 1.414208 | 1.401768 | 1.403607 | 1.40248 | 1.385163 | 1.373795 | 1.384391 | 1.387015 | 1.368237 | 1.355896 | 1.356648 | 1.364418 | 1.383253 | 1.383647 | 1.361154 | 1.359558 | 1.37848 | 1.384335 | 1.380037 | 1.402496 | 1.441279 | 1.42517 | 1.383158 | 1.390616 | 1.4157 | 1.398282 | 1.369965 | 1.351756 | 1.335273 | 1.368308 | 1.406104 | 1.420253 | 1.432271 | 1.396814 | 1.363407 | 1.351482 | 1.339747 | 1.329139 | 1.323694 | 1.338419 | 1.344261 | 1.32512 | 1.313339 | 1.317136 | 1.321241 | 1.325854 | 1.340286 | 1.367472 | 1.373038 | 1.356556 | 1.35249 | 1.358442 | 1.375816 | 1.400445 | 1.379682 | 1.336552 | 1.320525 | 1.314625 | 1.319093 | 1.326374 | 1.346008 | 1.367914 | 1.348115 | 1.323835 | 1.341849 | 1.361174 | 1.35619 | 1.352633 | 1.365942 | 1.373291 | 1.342776 | 1.321296 | 1.337352 | 1.34935 | 1.3493 | 1.355209 | 1.37432 | 1.376805 | 1.350861 | 1.338575 | 1.344691
775 | 1.495364 | 1.434501 | 1.430038 | 1.427519 | 1.45658 | 1.484273 | 1.50149 | 1.513256 | 1.497285 | 1.478362 | 1.449107 | 1.432953 | 1.450368 | 1.461273 | 1.459491 | 1.452464 | 1.437477 | 1.438217 | 1.457758 | 1.464156 | 1.458125 | 1.454328 | 1.452201 | 1.438764 | 1.418694 | 1.388301 | 1.353242 | 1.363105 | 1.388183 | 1.401775 | 1.412589 | 1.397292 | 1.377867 | 1.382397 | 1.388959 | 1.401622 | 1.41361 | 1.405527 | 1.400087 | 1.41936 | 1.432061 | 1.40888 | 1.386232 | 1.365553 | 1.349004 | 1.343541 | 1.352661 | 1.39144 | 1.416627 | 1.420382 | 1.427796 | 1.439749 | 1.431351 | 1.402973 | 1.389859 | 1.388607 | 1.389099 | 1.390655 | 1.384453 | 1.374589 | 1.383022 | 1.397972 | 1.36977 | 1.3305 | 1.361459 | 1.404405 | 1.392353 | 1.375014 | 1.367065 | 1.35954 | 1.356693 | 1.353219 | 1.343166 | 1.338924 | 1.368862 | 1.397154 | 1.41901 | 1.425887 | 1.390634 | 1.364138 | 1.356173 | 1.360732 | 1.385866 | 1.398233 | 1.394017 | 1.398426 | 1.41163 | 1.39567 | 1.356174 | 1.360838 | 1.393544 | 1.408203 | 1.41397 | 1.394626 | 1.3659 | 1.367647 | 1.377662 | 1.368866 | 1.356611 | 1.331023 | 1.304003 | 1.325377 | 1.348024 | 1.331711 | 1.317724 | 1.331229 | 1.344436 | 1.355742 | 1.364553 | 1.362998 | 1.359978 | 1.352613 | 1.344011 | 1.332669 | 1.330997 | 1.345859 | 1.356302 | 1.360791
776 | 1.515016 | 1.46502 | 1.488845 | 1.509341 | 1.474521 | 1.4483 | 1.487965 | 1.517948 | 1.49866 | 1.488151 | 1.508372 | 1.493738 | 1.389787 | 1.347853 | 1.426788 | 1.477253 | 1.484513 | 1.478632 | 1.457044 | 1.44646 | 1.446287 | 1.431333 | 1.40533 | 1.396131 | 1.396786 | 1.405697 | 1.418339 | 1.419123 | 1.415891 | 1.427743 | 1.443244 | 1.454862 | 1.465866 | 1.425857 | 1.38152 | 1.41208 | 1.441475 | 1.403239 | 1.373656 | 1.424987 | 1.458887 | 1.397613 | 1.351833 | 1.363264 | 1.366906 | 1.349638 | 1.343936 | 1.361763 | 1.363813 | 1.34099 | 1.347104 | 1.389134 | 1.401951 | 1.386085 | 1.362971 | 1.334222 | 1.349539 | 1.391739 | 1.374382 | 1.328921 | 1.332448 | 1.353428 | 1.362095 | 1.367603 | 1.393264 | 1.422365 | 1.430617 | 1.436865 | 1.412142 | 1.386292 | 1.354034 | 1.327019 | 1.354969 | 1.382701 | 1.409145 | 1.423641 | 1.39146 | 1.360203 | 1.331544 | 1.327638 | 1.37612 | 1.399086 | 1.380138 | 1.383477 | 1.415763 | 1.409213 | 1.36306 | 1.337487 | 1.328523 | 1.351192 | 1.393949 | 1.400888 | 1.390177 | 1.387368 | 1.387512 | 1.368216 | 1.343645 | 1.373482 | 1.41332 | 1.409414 | 1.400808 | 1.370855 | 1.340917 | 1.356489 | 1.371692 | 1.38252 | 1.38953 | 1.372285 | 1.364999 | 1.399094 | 1.417828 | 1.390966 | 1.361077 | 1.324485 | 1.317904 | 1.362643 | 1.38506 | 1.377397
777 | 1.489733 | 1.434002 | 1.444472 | 1.454494 | 1.456659 | 1.456835 | 1.441781 | 1.428673 | 1.425462 | 1.426203 | 1.440773 | 1.451595 | 1.452811 | 1.460767 | 1.481858 | 1.479921 | 1.443035 | 1.423733 | 1.425449 | 1.411315 | 1.382188 | 1.373083 | 1.378947 | 1.398575 | 1.426273 | 1.443952 | 1.457103 | 1.449273 | 1.434337 | 1.435076 | 1.439607 | 1.446751 | 1.454308 | 1.442183 | 1.428389 | 1.434785 | 1.439847 | 1.401069 | 1.367062 | 1.377664 | 1.384311 | 1.369359 | 1.357233 | 1.355536 | 1.361176 | 1.38651 | 1.39854 | 1.383509 | 1.376331 | 1.381531 | 1.382212 | 1.377285 | 1.384863 | 1.404718 | 1.393019 | 1.356797 | 1.365282 | 1.40104 | 1.393297 | 1.365025 | 1.375523 | 1.399834 | 1.361599 | 1.307324 | 1.34213 | 1.392141 | 1.38462 | 1.371568 | 1.367328 | 1.363581 | 1.36746 | 1.374552 | 1.415305 | 1.44236 | 1.388833 | 1.35487 | 1.397335 | 1.421616 | 1.394756 | 1.371267 | 1.354915 | 1.346931 | 1.352692 | 1.359655 | 1.368176 | 1.377112 | 1.386471 | 1.390288 | 1.389633 | 1.378615 | 1.361017 | 1.362691 | 1.373862 | 1.366707 | 1.352704 | 1.333944 | 1.313893 | 1.317649 | 1.325782 | 1.342696 | 1.360554 | 1.326959 | 1.292986 | 1.348299 | 1.399038 | 1.395722 | 1.386233 | 1.337533 | 1.308462 | 1.360943 | 1.392976 | 1.36431 | 1.349149 | 1.363907 | 1.378728 | 1.393657 | 1.394577 | 1.376623
778 | 1.519715 | 1.493013 | 1.490114 | 1.489242 | 1.521531 | 1.548676 | 1.536407 | 1.522346 | 1.49917 | 1.4738 | 1.440755 | 1.427776 | 1.466216 | 1.476565 | 1.432165 | 1.42352 | 1.469139 | 1.473623 | 1.428936 | 1.411394 | 1.41953 | 1.420697 | 1.416654 | 1.426048 | 1.443319 | 1.443217 | 1.435262 | 1.435061 | 1.437487 | 1.440299 | 1.443205 | 1.428886 | 1.411845 | 1.404389 | 1.397746 | 1.424204 | 1.449792 | 1.43658 | 1.427039 | 1.451819 | 1.468322 | 1.439628 | 1.419353 | 1.430163 | 1.424079 | 1.372637 | 1.361043 | 1.430501 | 1.45739 | 1.417166 | 1.401179 | 1.415273 | 1.418575 | 1.411281 | 1.407298 | 1.405887 | 1.416593 | 1.434691 | 1.404718 | 1.352062 | 1.35073 | 1.367683 | 1.403201 | 1.44348 | 1.445032 | 1.439974 | 1.398611 | 1.353757 | 1.426091 | 1.498281 | 1.447255 | 1.401105 | 1.406074 | 1.412208 | 1.425198 | 1.43972 | 1.460229 | 1.465497 | 1.427902 | 1.397707 | 1.383173 | 1.372747 | 1.36907 | 1.366557 | 1.365559 | 1.365932 | 1.367706 | 1.365969 | 1.361398 | 1.350023 | 1.334327 | 1.351079 | 1.383821 | 1.400129 | 1.410296 | 1.392236 | 1.366517 | 1.369312 | 1.377349 | 1.364032 | 1.348421 | 1.346418 | 1.345629 | 1.375852 | 1.403242 | 1.397136 | 1.389445 | 1.371681 | 1.369612 | 1.432757 | 1.463848 | 1.399796 | 1.365792 | 1.398359 | 1.414654 | 1.403126 | 1.395195 | 1.392113
779 | 1.566124 | 1.553869 | 1.532378 | 1.514649 | 1.558887 | 1.596337 | 1.581785 | 1.564264 | 1.531635 | 1.50152 | 1.4802 | 1.467013 | 1.474664 | 1.478977 | 1.476782 | 1.498175 | 1.555364 | 1.546678 | 1.459247 | 1.4198 | 1.425743 | 1.4519 | 1.49317 | 1.495558 | 1.47515 | 1.496365 | 1.536393 | 1.518331 | 1.480594 | 1.438741 | 1.395893 | 1.396884 | 1.404805 | 1.449806 | 1.497953 | 1.502211 | 1.504796 | 1.487853 | 1.469514 | 1.438125 | 1.420926 | 1.48121 | 1.520518 | 1.482372 | 1.448044 | 1.423964 | 1.391614 | 1.342442 | 1.333723 | 1.388784 | 1.428286 | 1.448476 | 1.447762 | 1.426524 | 1.424023 | 1.436083 | 1.438445 | 1.434891 | 1.433882 | 1.434074 | 1.422759 | 1.407343 | 1.386815 | 1.364977 | 1.404608 | 1.45473 | 1.461413 | 1.463921 | 1.452662 | 1.440241 | 1.40283 | 1.370527 | 1.391748 | 1.405499 | 1.375305 | 1.365581 | 1.435824 | 1.479647 | 1.449161 | 1.422414 | 1.403578 | 1.391578 | 1.390805 | 1.410552 | 1.45695 | 1.459313 | 1.416768 | 1.406231 | 1.421524 | 1.43961 | 1.459471 | 1.443901 | 1.410873 | 1.390318 | 1.374424 | 1.362512 | 1.351679 | 1.379721 | 1.41491 | 1.399705 | 1.379087 | 1.384214 | 1.390333 | 1.391055 | 1.392143 | 1.397568 | 1.403257 | 1.410626 | 1.417358 | 1.421446 | 1.428695 | 1.445332 | 1.448008 | 1.419752 | 1.403503 | 1.407785 | 1.409544 | 1.407902
780 | 1.515262 | 1.407236 | 1.451811 | 1.494562 | 1.506172 | 1.512132 | 1.474802 | 1.446098 | 1.461278 | 1.477254 | 1.496012 | 1.491954 | 1.429432 | 1.383568 | 1.370172 | 1.395089 | 1.478151 | 1.487576 | 1.408977 | 1.394636 | 1.441078 | 1.445616 | 1.418823 | 1.450585 | 1.516677 | 1.488658 | 1.418102 | 1.414261 | 1.433016 | 1.430916 | 1.42377 | 1.436677 | 1.452754 | 1.410378 | 1.363044 | 1.393608 | 1.423948 | 1.408765 | 1.393409 | 1.37644 | 1.369563 | 1.417792 | 1.45346 | 1.442743 | 1.41724 | 1.352045 | 1.313932 | 1.330903 | 1.344407 | 1.352444 | 1.362076 | 1.373687 | 1.383044 | 1.390189 | 1.394318 | 1.396104 | 1.405657 | 1.419948 | 1.402689 | 1.370542 | 1.386466 | 1.419517 | 1.376504 | 1.313984 | 1.341486 | 1.384352 | 1.408482 | 1.430811 | 1.436667 | 1.441146 | 1.416141 | 1.393547 | 1.396226 | 1.39605 | 1.379079 | 1.361198 | 1.339762 | 1.325354 | 1.330713 | 1.344666 | 1.376804 | 1.376184 | 1.321751 | 1.306163 | 1.341027 | 1.373664 | 1.404031 | 1.402272 | 1.374587 | 1.386229 | 1.422847 | 1.393656 | 1.332036 | 1.295116 | 1.267425 | 1.332464 | 1.422662 | 1.457793 | 1.4828 | 1.40306 | 1.312069 | 1.339216 | 1.370305 | 1.347087 | 1.323243 | 1.291989 | 1.263406 | 1.251797 | 1.253701 | 1.311745 | 1.365969 | 1.408855 | 1.434793 | 1.423183 | 1.404001 | 1.37187 | 1.354661 | 1.357558