## info
parameter | value
[SINGLE MICROFADING ANALYSIS]
authors | Patin, Gauthier
host_institution | Rijksdienst voor het Cultureel Erfgoed_Rijkserfgoed Laboratorium
date_time | 2024-02-08 16:39
comment
[PROJECT INFO]
project_id | 2023-8005
institution | Rijkserfgoed Laboratorium
start_date | 2023-09-01
end_date | 2024-02-01
project_leader | FL
co-researchers | GP
keywords | MFT-Fotonowy
methods | MFT_Power
[OBJECT INFO]
object_id | BWS0005
object_category | model
object_type | BWS
object_technique | textile
object_title | ISO 105 B-Serie Blue Wool Standard no1
object_name | BW1
object_creator | Beuth Verlag GmbH
object_date | 2019
object_owner | Rijkserfgoed Laboratorium
object_material | wool
colorants | none
colorants_name | C.I.Acid Blue 109
binding | none
ratio | none
thickness_um | none
color | blue
status | none
[DEVICE INFO]
device | MFT2_fMFT_fotonowy
measurement_mode | none
zoom | none
iris | none
geometry | 0° : 45°
distance_ill_mm | unknown
distance_coll_mm | unknown
fiber_fading | none
fiber_ill | none
fiber_coll | Thorlabs, FT030
lamp_fading | LED1_Fotonowy MFT white 2700K
lamp_ill | none
filter_fading | none
filter_ill | none
white_standard | WR4_Fotonowy, Fotolon PTFE
[ANALYSIS INFO]
meas_id | MF.BWS0005.12
specular_component | SCE_excluded
integration_time_sample_ms | 50
integration_time_whitestandard_ms | 50
average | 2
duration_min | 10
interval_sec | 10
measurements_N | 1
illuminant | D65
observer | 10deg
[SPOT INFO]
spot_group | G04
spot_description | BW1
spot_color
spot_components
background | bbg
spot_image
other_analyses
[BEAM INFO]
beam_photo | none
resolution_micron/pixel | none
FWHM_micron | 590
current_mA | 700
radiantFlux_mW | 5.378
luminuousFlux_lm | 1.567
irradiance_Ee_W/m^2 | 19671
illuminance_Ev_Mlx | 5.733
radiantExposure_He_MJ/m^2 | 11.8
exposureDose_Hv_Mlxh | 0.9552
[RESULTS INFO]
BWSE
JND_Mlxh

## CIELAB
He_MJ/m2 | t_sec | Hv_Mlxh | L* | a* | b* | C* | h | dE76 | dE00 | dR_vis
value | value | value | value | value | value | value | value | value | value | value
0 | 0 | 0 | 41.95 | 0.387 | -48.059 | 48.061 | 270.461 | 0 | 0 | 0
0.1 | 5.149699 | 0.008094968 | 41.952 | 0.006 | -47.518 | 47.518 | 270.007 | 0.662 | 0.141 | 0.494
0.2 | 10.29939 | 0.01618992 | 41.961 | -0.215 | -47.195 | 47.195 | 269.739 | 1.053 | 0.223 | 0.773
0.3 | 15.44908 | 0.02428486 | 41.978 | -0.264 | -47.105 | 47.106 | 269.679 | 1.155 | 0.241 | 0.832
0.4 | 20.59879 | 0.03237982 | 41.982 | -0.346 | -46.997 | 46.998 | 269.579 | 1.291 | 0.273 | 0.909
0.5 | 25.74851 | 0.0404748 | 41.973 | -0.455 | -46.873 | 46.875 | 269.444 | 1.455 | 0.317 | 1.009
0.6 | 30.89822 | 0.04856978 | 41.981 | -0.501 | -46.789 | 46.792 | 269.386 | 1.55 | 0.334 | 1.056
0.7 | 36.04792 | 0.05666475 | 42 | -0.506 | -46.733 | 46.736 | 269.38 | 1.6 | 0.334 | 1.072
0.8 | 41.19761 | 0.0647597 | 42.003 | -0.567 | -46.641 | 46.645 | 269.303 | 1.71 | 0.357 | 1.147
0.9 | 46.3473 | 0.07285464 | 41.998 | -0.657 | -46.532 | 46.537 | 269.191 | 1.851 | 0.392 | 1.252
1 | 51.49694 | 0.08094949 | 42.016 | -0.674 | -46.478 | 46.483 | 269.169 | 1.906 | 0.399 | 1.267
1.1 | 56.64655 | 0.0890443 | 42.044 | -0.663 | -46.445 | 46.45 | 269.182 | 1.928 | 0.396 | 1.247
1.2 | 61.79635 | 0.09713959 | 42.047 | -0.725 | -46.349 | 46.355 | 269.104 | 2.042 | 0.42 | 1.303
1.3 | 66.94621 | 0.105235 | 42.044 | -0.807 | -46.235 | 46.242 | 269 | 2.182 | 0.451 | 1.389
1.4 | 72.09585 | 0.1133298 | 42.049 | -0.814 | -46.189 | 46.196 | 268.99 | 2.225 | 0.452 | 1.418
1.5 | 77.24545 | 0.1214244 | 42.056 | -0.806 | -46.156 | 46.163 | 268.999 | 2.249 | 0.449 | 1.448
1.6 | 82.39506 | 0.1295194 | 42.062 | -0.875 | -46.074 | 46.083 | 268.912 | 2.355 | 0.477 | 1.506
1.7 | 87.54467 | 0.1376143 | 42.069 | -0.953 | -45.987 | 45.997 | 268.813 | 2.471 | 0.509 | 1.585
1.8 | 92.69453 | 0.1457092 | 42.061 | -0.983 | -45.917 | 45.928 | 268.774 | 2.545 | 0.518 | 1.624
1.9 | 97.84441 | 0.1538041 | 42.052 | -1.011 | -45.848 | 45.86 | 268.737 | 2.618 | 0.526 | 1.669
2 | 102.994 | 0.1618993 | 42.052 | -1.077 | -45.769 | 45.782 | 268.652 | 2.72 | 0.552 | 1.759
2.1 | 108.1436 | 0.1699944 | 42.051 | -1.14 | -45.692 | 45.706 | 268.57 | 2.819 | 0.577 | 1.85
2.2 | 113.2932 | 0.178089 | 42.047 | -1.159 | -45.643 | 45.657 | 268.545 | 2.871 | 0.583 | 1.864
2.3 | 118.4429 | 0.1861836 | 42.048 | -1.177 | -45.594 | 45.61 | 268.521 | 2.921 | 0.589 | 1.876
2.4 | 123.5928 | 0.1942789 | 42.082 | -1.184 | -45.556 | 45.571 | 268.512 | 2.958 | 0.596 | 1.871
2.5 | 128.7426 | 0.2023741 | 42.11 | -1.189 | -45.518 | 45.533 | 268.504 | 2.995 | 0.603 | 1.885
2.6 | 133.8922 | 0.2104691 | 42.113 | -1.187 | -45.483 | 45.499 | 268.505 | 3.023 | 0.602 | 1.88
2.7 | 139.0418 | 0.218564 | 42.113 | -1.2 | -45.439 | 45.454 | 268.487 | 3.068 | 0.606 | 1.912
2.8 | 144.1917 | 0.2266589 | 42.101 | -1.261 | -45.364 | 45.381 | 268.408 | 3.163 | 0.628 | 1.994
2.9 | 149.3415 | 0.2347538 | 42.096 | -1.309 | -45.295 | 45.314 | 268.345 | 3.246 | 0.645 | 2.057
3 | 154.4911 | 0.2428487 | 42.103 | -1.33 | -45.241 | 45.261 | 268.316 | 3.304 | 0.654 | 2.066
3.1 | 159.6407 | 0.2509436 | 42.111 | -1.355 | -45.189 | 45.209 | 268.282 | 3.361 | 0.665 | 2.087
3.2 | 164.7903 | 0.2590382 | 42.121 | -1.387 | -45.141 | 45.162 | 268.24 | 3.419 | 0.68 | 2.109
3.3 | 169.94 | 0.2671332 | 42.132 | -1.405 | -45.099 | 45.121 | 268.216 | 3.465 | 0.689 | 2.126
3.4 | 175.0899 | 0.2752286 | 42.145 | -1.402 | -45.065 | 45.087 | 268.218 | 3.493 | 0.69 | 2.138
3.5 | 180.2397 | 0.2833237 | 42.153 | -1.402 | -45.034 | 45.056 | 268.216 | 3.521 | 0.692 | 2.15
3.6 | 185.3893 | 0.2914185 | 42.158 | -1.405 | -45.006 | 45.028 | 268.211 | 3.546 | 0.694 | 2.192
3.7 | 190.5389 | 0.2995132 | 42.165 | -1.423 | -44.963 | 44.985 | 268.187 | 3.593 | 0.702 | 2.208
3.8 | 195.6885 | 0.3076078 | 42.174 | -1.453 | -44.907 | 44.93 | 268.147 | 3.657 | 0.716 | 2.223
3.9 | 200.8383 | 0.3157031 | 42.186 | -1.474 | -44.861 | 44.886 | 268.119 | 3.707 | 0.727 | 2.236
4 | 205.9882 | 0.3237988 | 42.199 | -1.487 | -44.824 | 44.849 | 268.1 | 3.747 | 0.736 | 2.243
4.1 | 211.1379 | 0.3318938 | 42.21 | -1.493 | -44.794 | 44.819 | 268.091 | 3.777 | 0.741 | 2.254
4.2 | 216.2875 | 0.3399885 | 42.219 | -1.496 | -44.768 | 44.793 | 268.086 | 3.802 | 0.745 | 2.266
4.3 | 221.4371 | 0.3480833 | 42.209 | -1.554 | -44.701 | 44.728 | 268.009 | 3.888 | 0.764 | 2.326
4.4 | 226.5867 | 0.3561783 | 42.19 | -1.635 | -44.617 | 44.647 | 267.902 | 3.999 | 0.79 | 2.427
4.5 | 231.7365 | 0.3642733 | 42.225 | -1.624 | -44.601 | 44.631 | 267.915 | 4.01 | 0.795 | 2.383
4.6 | 236.8863 | 0.3723684 | 42.276 | -1.586 | -44.606 | 44.634 | 267.964 | 3.99 | 0.797 | 2.303
4.7 | 242.036 | 0.3804634 | 42.287 | -1.584 | -44.584 | 44.612 | 267.965 | 4.01 | 0.8 | 2.324
4.8 | 247.1856 | 0.3885584 | 42.29 | -1.591 | -44.556 | 44.584 | 267.955 | 4.038 | 0.804 | 2.357
4.9 | 252.3353 | 0.3966533 | 42.293 | -1.624 | -44.506 | 44.536 | 267.911 | 4.097 | 0.817 | 2.389
5 | 257.4849 | 0.4047482 | 42.296 | -1.66 | -44.454 | 44.485 | 267.862 | 4.16 | 0.831 | 2.427
5.1 | 262.6347 | 0.4128431 | 42.307 | -1.646 | -44.446 | 44.476 | 267.879 | 4.161 | 0.831 | 2.401
5.2 | 267.7846 | 0.420938 | 42.319 | -1.629 | -44.44 | 44.47 | 267.9 | 4.159 | 0.829 | 2.396
5.3 | 272.9342 | 0.4290327 | 42.321 | -1.667 | -44.377 | 44.409 | 267.848 | 4.233 | 0.844 | 2.44
5.4 | 278.0838 | 0.4371274 | 42.322 | -1.705 | -44.316 | 44.349 | 267.796 | 4.305 | 0.859 | 2.497
5.5 | 283.2334 | 0.4452225 | 42.322 | -1.738 | -44.279 | 44.313 | 267.753 | 4.352 | 0.87 | 2.485
5.6 | 288.3831 | 0.4533175 | 42.325 | -1.767 | -44.242 | 44.277 | 267.712 | 4.399 | 0.882 | 2.508
5.7 | 293.5329 | 0.4614125 | 42.343 | -1.779 | -44.208 | 44.244 | 267.696 | 4.436 | 0.893 | 2.512
5.8 | 298.6827 | 0.4695074 | 42.359 | -1.786 | -44.177 | 44.213 | 267.685 | 4.468 | 0.902 | 2.54
5.9 | 303.8323 | 0.4776022 | 42.362 | -1.776 | -44.159 | 44.194 | 267.697 | 4.479 | 0.9 | 2.531
6 | 308.982 | 0.4856969 | 42.36 | -1.774 | -44.13 | 44.166 | 267.698 | 4.503 | 0.9 | 2.531
6.1 | 314.1316 | 0.4937917 | 42.344 | -1.8 | -44.067 | 44.104 | 267.661 | 4.569 | 0.904 | 2.574
6.2 | 319.2813 | 0.5018866 | 42.325 | -1.844 | -44.001 | 44.04 | 267.6 | 4.646 | 0.914 | 2.641
6.3 | 324.4311 | 0.5099819 | 42.303 | -1.93 | -43.929 | 43.971 | 267.484 | 4.749 | 0.938 | 2.728
6.4 | 329.5809 | 0.518077 | 42.295 | -1.984 | -43.873 | 43.917 | 267.411 | 4.824 | 0.956 | 2.791
6.5 | 334.7305 | 0.526172 | 42.312 | -1.977 | -43.848 | 43.893 | 267.419 | 4.843 | 0.959 | 2.78
6.6 | 339.8802 | 0.5342672 | 42.329 | -1.965 | -43.831 | 43.875 | 267.434 | 4.853 | 0.96 | 2.775
6.7 | 345.0301 | 0.5423625 | 42.346 | -1.945 | -43.826 | 43.869 | 267.458 | 4.85 | 0.959 | 2.756
6.8 | 350.1798 | 0.5504576 | 42.357 | -1.956 | -43.797 | 43.84 | 267.442 | 4.881 | 0.968 | 2.765
6.9 | 355.3295 | 0.5585524 | 42.363 | -2.002 | -43.74 | 43.785 | 267.379 | 4.954 | 0.987 | 2.786
7 | 360.4791 | 0.5666473 | 42.361 | -2.036 | -43.691 | 43.738 | 267.332 | 5.012 | 0.999 | 2.824
7.1 | 365.6287 | 0.5747423 | 42.352 | -2.06 | -43.65 | 43.699 | 267.298 | 5.059 | 1.005 | 2.897
7.2 | 370.7785 | 0.5828373 | 42.353 | -2.071 | -43.622 | 43.671 | 267.282 | 5.088 | 1.01 | 2.921
7.3 | 375.9283 | 0.5909323 | 42.36 | -2.072 | -43.603 | 43.653 | 267.28 | 5.106 | 1.013 | 2.91
7.4 | 381.078 | 0.5990274 | 42.361 | -2.099 | -43.557 | 43.607 | 267.241 | 5.16 | 1.024 | 2.932
7.5 | 386.2276 | 0.6071223 | 42.358 | -2.141 | -43.494 | 43.547 | 267.182 | 5.234 | 1.039 | 2.974
7.6 | 391.3772 | 0.6152171 | 42.365 | -2.152 | -43.466 | 43.52 | 267.166 | 5.264 | 1.046 | 2.981
7.7 | 396.5268 | 0.6233117 | 42.377 | -2.15 | -43.453 | 43.506 | 267.168 | 5.276 | 1.05 | 2.975
7.8 | 401.6766 | 0.6314069 | 42.376 | -2.168 | -43.423 | 43.478 | 267.142 | 5.31 | 1.056 | 2.997
7.9 | 406.8265 | 0.6395023 | 42.371 | -2.193 | -43.389 | 43.444 | 267.106 | 5.352 | 1.064 | 3.037
8 | 411.9762 | 0.6475973 | 42.377 | -2.214 | -43.353 | 43.409 | 267.076 | 5.394 | 1.074 | 3.07
8.1 | 417.1259 | 0.6556922 | 42.385 | -2.234 | -43.316 | 43.374 | 267.048 | 5.437 | 1.085 | 3.111
8.2 | 422.2754 | 0.6637868 | 42.396 | -2.242 | -43.296 | 43.354 | 267.035 | 5.459 | 1.092 | 3.118
8.3 | 427.425 | 0.6718813 | 42.408 | -2.249 | -43.278 | 43.336 | 267.026 | 5.479 | 1.099 | 3.119
8.4 | 432.5749 | 0.6799763 | 42.418 | -2.252 | -43.253 | 43.311 | 267.019 | 5.504 | 1.105 | 3.093
8.5 | 437.7247 | 0.6880714 | 42.428 | -2.256 | -43.227 | 43.286 | 267.012 | 5.529 | 1.11 | 3.065
8.6 | 442.8743 | 0.6961665 | 42.439 | -2.237 | -43.222 | 43.28 | 267.037 | 5.525 | 1.108 | 3.06
8.7 | 448.0239 | 0.7042617 | 42.449 | -2.221 | -43.216 | 43.273 | 267.058 | 5.523 | 1.107 | 3.068
8.8 | 453.1735 | 0.7123561 | 42.453 | -2.257 | -43.175 | 43.234 | 267.007 | 5.577 | 1.121 | 3.082
8.9 | 458.3232 | 0.7204507 | 42.458 | -2.289 | -43.137 | 43.197 | 266.962 | 5.626 | 1.135 | 3.099
9 | 463.473 | 0.7285461 | 42.469 | -2.284 | -43.121 | 43.182 | 266.968 | 5.638 | 1.138 | 3.108
9.1 | 468.6229 | 0.7366414 | 42.48 | -2.28 | -43.106 | 43.166 | 266.972 | 5.651 | 1.142 | 3.13
9.2 | 473.7725 | 0.7447361 | 42.495 | -2.282 | -43.091 | 43.151 | 266.969 | 5.666 | 1.148 | 3.119
9.3 | 478.9221 | 0.7528309 | 42.51 | -2.281 | -43.075 | 43.135 | 266.969 | 5.681 | 1.155 | 3.133
9.4 | 484.0717 | 0.7609255 | 42.523 | -2.274 | -43.056 | 43.116 | 266.976 | 5.696 | 1.159 | 3.121
9.5 | 489.2214 | 0.7690204 | 42.524 | -2.287 | -43.021 | 43.082 | 266.956 | 5.733 | 1.165 | 3.142
9.6 | 494.3713 | 0.7771158 | 42.493 | -2.352 | -42.945 | 43.009 | 266.865 | 5.827 | 1.176 | 3.207
9.7 | 499.521 | 0.7852109 | 42.473 | -2.399 | -42.886 | 42.953 | 266.798 | 5.899 | 1.186 | 3.275
9.8 | 504.6706 | 0.7933055 | 42.476 | -2.411 | -42.861 | 42.928 | 266.78 | 5.927 | 1.192 | 3.287
9.9 | 509.8207 | 0.801401 | 42.487 | -2.408 | -42.844 | 42.911 | 266.783 | 5.941 | 1.195 | 3.286
10 | 514.9713 | 0.8094976 | 42.508 | -2.381 | -42.84 | 42.906 | 266.819 | 5.934 | 1.195 | 3.264
10.1 | 520.1212 | 0.8175929 | 42.534 | -2.362 | -42.846 | 42.911 | 266.845 | 5.923 | 1.199 | 3.233
10.2 | 525.27 | 0.8256866 | 42.565 | -2.352 | -42.861 | 42.926 | 266.859 | 5.908 | 1.208 | 3.191
10.3 | 530.4199 | 0.833782 | 42.583 | -2.351 | -42.851 | 42.916 | 266.859 | 5.918 | 1.217 | 3.19
10.4 | 535.5708 | 0.8418788 | 42.59 | -2.358 | -42.817 | 42.882 | 266.847 | 5.952 | 1.223 | 3.22
10.5 | 540.7209 | 0.8499742 | 42.592 | -2.376 | -42.782 | 42.848 | 266.821 | 5.991 | 1.231 | 3.248
10.6 | 545.8702 | 0.8580684 | 42.589 | -2.401 | -42.746 | 42.813 | 266.784 | 6.035 | 1.239 | 3.285
10.7 | 551.0192 | 0.8661623 | 42.594 | -2.433 | -42.706 | 42.775 | 266.74 | 6.085 | 1.252 | 3.307
10.8 | 556.168 | 0.874256 | 42.603 | -2.467 | -42.665 | 42.736 | 266.69 | 6.138 | 1.268 | 3.326
10.9 | 561.3168 | 0.8823498 | 42.603 | -2.471 | -42.637 | 42.708 | 266.683 | 6.164 | 1.271 | 3.327
11 | 566.4656 | 0.8904435 | 42.6 | -2.461 | -42.614 | 42.685 | 266.695 | 6.179 | 1.267 | 3.326
11.1 | 571.6163 | 0.8985396 | 42.601 | -2.481 | -42.589 | 42.661 | 266.666 | 6.211 | 1.275 | 3.344
11.2 | 576.7675 | 0.9066364 | 42.604 | -2.512 | -42.563 | 42.637 | 266.622 | 6.248 | 1.287 | 3.377
11.3 | 581.9168 | 0.9147308 | 42.619 | -2.486 | -42.567 | 42.64 | 266.658 | 6.234 | 1.285 | 3.344
11.4 | 587.0656 | 0.9228245 | 42.637 | -2.445 | -42.58 | 42.65 | 266.713 | 6.207 | 1.281 | 3.336
11.5 | 592.2144 | 0.9309182 | 42.629 | -2.487 | -42.528 | 42.601 | 266.654 | 6.27 | 1.292 | 3.36
11.6 | 597.3632 | 0.9390119 | 42.617 | -2.542 | -42.466 | 42.542 | 266.575 | 6.348 | 1.306 | 3.408
11.7 | 602.5144 | 0.9471095 | 42.591 | -2.48 | -42.605 | 42.677 | 266.669 | 6.195 | 1.27 | 3.334
11.8 | 607.6659 | 0.9552074 | 42.565 | -2.407 | -42.763 | 42.831 | 266.779 | 6.019 | 1.229 | 3.25

## spectra
wl-nm_He-MJ/m2 | 0 | 0.1 | 0.2 | 0.3 | 0.4 | 0.5 | 0.6 | 0.7 | 0.8 | 0.9 | 1 | 1.1 | 1.2 | 1.3 | 1.4 | 1.5 | 1.6 | 1.7 | 1.8 | 1.9 | 2 | 2.1 | 2.2 | 2.3 | 2.4 | 2.5 | 2.6 | 2.7 | 2.8 | 2.9 | 3 | 3.1 | 3.2 | 3.3 | 3.4 | 3.5 | 3.6 | 3.7 | 3.8 | 3.9 | 4 | 4.1 | 4.2 | 4.3 | 4.4 | 4.5 | 4.6 | 4.7 | 4.8 | 4.9 | 5 | 5.1 | 5.2 | 5.3 | 5.4 | 5.5 | 5.6 | 5.7 | 5.8 | 5.9 | 6 | 6.1 | 6.2 | 6.3 | 6.4 | 6.5 | 6.6 | 6.7 | 6.8 | 6.9 | 7 | 7.1 | 7.2 | 7.3 | 7.4 | 7.5 | 7.6 | 7.7 | 7.8 | 7.9 | 8 | 8.1 | 8.2 | 8.3 | 8.4 | 8.5 | 8.6 | 8.7 | 8.8 | 8.9 | 9 | 9.1 | 9.2 | 9.3 | 9.4 | 9.5 | 9.6 | 9.7 | 9.8 | 9.9 | 10 | 10.1 | 10.2 | 10.3 | 10.4 | 10.5 | 10.6 | 10.7 | 10.8 | 10.9 | 11 | 11.1 | 11.2 | 11.3 | 11.4 | 11.5 | 11.6 | 11.7 | 11.8
value | value | value | value | value | value | value | value | value | value | value | value | value | value | value | value | value | value | value | value | value | value | value | value | value | value | value | value | value | value | value | value | value | value | value | value | value | value | value | value | value | value | value | value | value | value | value | value | value | value | value | value | value | value | value | value | value | value | value | value | value | value | value | value | value | value | value | value | value | value | value | value | value | value | value | value | value | value | value | value | value | value | value | value | value | value | value | value | value | value | value | value | value | value | value | value | value | value | value | value | value | value | value | value | value | value | value | value | value | value | value | value | value | value | value | value | value | value | value | value
380 | 0.1261367 | 0.1653686 | 0.1738812 | 0.1497693 | 0.1347702 | 0.1274318 | 0.09423651 | 0.04392015 | 0.03925134 | 0.05812206 | 0.07962708 | 0.1021662 | 0.09377684 | 0.07648015 | 0.0911163 | 0.1120809 | 0.1293041 | 0.1460776 | 0.1623533 | 0.1777658 | 0.1049135 | 0.03867744 | 0.06384332 | 0.08953704 | 0.1188854 | 0.1414761 | 0.1341376 | 0.1327736 | 0.1500723 | 0.1465514 | 0.09465885 | 0.06404176 | 0.07137929 | 0.07477996 | 0.07268335 | 0.08081071 | 0.1002066 | 0.09636208 | 0.07225298 | 0.0767072 | 0.1008225 | 0.1297101 | 0.1611571 | 0.1335163 | 0.08162352 | 0.09086313 | 0.1186424 | 0.09536459 | 0.06129393 | 0.08513891 | 0.1165985 | 0.1416194 | 0.1662243 | 0.141591 | 0.1171108 | 0.0950914 | 0.07940447 | 0.1113704 | 0.1385653 | 0.1432835 | 0.1404091 | 0.1126251 | 0.08683344 | 0.06587017 | 0.07169836 | 0.1272602 | 0.1537083 | 0.1379825 | 0.1457481 | 0.1803466 | 0.1838292 | 0.1591931 | 0.1296636 | 0.09664256 | 0.09187927 | 0.1028871 | 0.1105914 | 0.1168804 | 0.103696 | 0.08430109 | 0.09016343 | 0.1016983 | 0.1031344 | 0.1031344 | 0.08259116 | 0.06057742 | 0.06402532 | 0.06782383 | 0.07411377 | 0.08435934 | 0.1273436 | 0.1578692 | 0.1258917 | 0.104986 | 0.1222818 | 0.1391336 | 0.1548593 | 0.1501978 | 0.106172 | 0.08454051 | 0.09659879 | 0.09281303 | 0.07027736 | 0.08642693 | 0.1388626 | 0.128602 | 0.07200046 | 0.05056434 | 0.04951636 | 0.08830417 | 0.1449057 | 0.1356687 | 0.1043683 | 0.1231391 | 0.1545845 | 0.123223 | 0.08129578 | 0.09433652 | 0.1125493
381 | 0.09434558 | 0.08927519 | 0.1067659 | 0.1482172 | 0.1372333 | 0.08217065 | 0.07391099 | 0.09664202 | 0.1057681 | 0.1078785 | 0.1298659 | 0.1596563 | 0.1405639 | 0.1073934 | 0.1081993 | 0.1157386 | 0.1101948 | 0.1030786 | 0.1205313 | 0.1387161 | 0.1006386 | 0.06482006 | 0.06020786 | 0.06180239 | 0.1063719 | 0.1413985 | 0.1341608 | 0.1209571 | 0.08911749 | 0.07278481 | 0.09248036 | 0.09963383 | 0.08441266 | 0.08631022 | 0.1121117 | 0.1243419 | 0.1216146 | 0.1190734 | 0.1166947 | 0.0954151 | 0.06112551 | 0.07631532 | 0.1180426 | 0.1181403 | 0.1011516 | 0.09609722 | 0.09466216 | 0.09396163 | 0.09341638 | 0.09151326 | 0.08943161 | 0.08858845 | 0.08782748 | 0.1008835 | 0.1121569 | 0.09479086 | 0.08162297 | 0.1000465 | 0.1189781 | 0.1403035 | 0.1534771 | 0.1399064 | 0.1232523 | 0.09912584 | 0.08866962 | 0.1035898 | 0.1118169 | 0.1103483 | 0.107963 | 0.1045306 | 0.1134916 | 0.1336524 | 0.1384699 | 0.13234 | 0.128211 | 0.1251988 | 0.1285689 | 0.134673 | 0.1173976 | 0.09266607 | 0.09566031 | 0.1048815 | 0.1059855 | 0.1059352 | 0.1178542 | 0.1306299 | 0.1254531 | 0.1203089 | 0.1187817 | 0.1153041 | 0.09568325 | 0.0810586 | 0.0914989 | 0.1018869 | 0.1120947 | 0.1135465 | 0.09279271 | 0.0774424 | 0.07252529 | 0.06975762 | 0.07022354 | 0.07877636 | 0.09689928 | 0.1016055 | 0.09372706 | 0.09363048 | 0.09928571 | 0.09857819 | 0.0941817 | 0.09476838 | 0.09758343 | 0.1055243 | 0.1151829 | 0.1243686 | 0.1334346 | 0.121234 | 0.1054558 | 0.1004332 | 0.09642261
382 | 0.1147654 | 0.08781991 | 0.08818601 | 0.1175578 | 0.1190655 | 0.09714956 | 0.09838738 | 0.1149565 | 0.09202262 | 0.04871793 | 0.0708046 | 0.1185616 | 0.1105328 | 0.08643807 | 0.1036193 | 0.1289805 | 0.1231427 | 0.1135548 | 0.09958798 | 0.08536753 | 0.06819737 | 0.05423077 | 0.08452081 | 0.1127986 | 0.1271435 | 0.1367772 | 0.1255453 | 0.1130916 | 0.09682099 | 0.08620744 | 0.08873724 | 0.09167402 | 0.09533683 | 0.1122881 | 0.147795 | 0.1626932 | 0.1548775 | 0.1331012 | 0.09915178 | 0.0953242 | 0.1122305 | 0.120552 | 0.1242691 | 0.1266757 | 0.1285443 | 0.1167229 | 0.1007498 | 0.08982571 | 0.07996897 | 0.08210033 | 0.08580787 | 0.1081523 | 0.1316065 | 0.1090063 | 0.08607254 | 0.0577805 | 0.04054172 | 0.1064805 | 0.1574919 | 0.1381796 | 0.1331305 | 0.1748763 | 0.1942908 | 0.159586 | 0.139679 | 0.1472417 | 0.1432302 | 0.1224526 | 0.1161586 | 0.1264085 | 0.1193274 | 0.09658478 | 0.09486654 | 0.1081492 | 0.1220185 | 0.1362152 | 0.1193897 | 0.08927524 | 0.07497209 | 0.06571136 | 0.0574008 | 0.04930363 | 0.07729734 | 0.1104233 | 0.1062305 | 0.09936625 | 0.1377883 | 0.173997 | 0.1601603 | 0.1442233 | 0.1109028 | 0.09001269 | 0.1314842 | 0.1573374 | 0.1293015 | 0.1094995 | 0.1105791 | 0.1081861 | 0.0990882 | 0.08980662 | 0.08024878 | 0.09353855 | 0.1338663 | 0.1423 | 0.1208175 | 0.1066446 | 0.09787431 | 0.09148382 | 0.08647308 | 0.1159455 | 0.160838 | 0.1260681 | 0.06460229 | 0.0677218 | 0.08718997 | 0.09203935 | 0.0944295 | 0.1005113 | 0.1069404
383 | 0.09819895 | 0.1365241 | 0.1258212 | 0.06304941 | 0.03965234 | 0.04935518 | 0.07224819 | 0.1038751 | 0.1131688 | 0.1109458 | 0.1368785 | 0.1738641 | 0.1315717 | 0.06644762 | 0.07558062 | 0.0994298 | 0.09776039 | 0.09302373 | 0.09165412 | 0.09051681 | 0.09557825 | 0.1005849 | 0.1048348 | 0.1155223 | 0.1707825 | 0.2096531 | 0.1759361 | 0.1485184 | 0.1407776 | 0.1327204 | 0.1239279 | 0.1146772 | 0.1046095 | 0.09756462 | 0.09474082 | 0.1017762 | 0.119678 | 0.1108311 | 0.0786607 | 0.07576741 | 0.09302656 | 0.1250523 | 0.1649978 | 0.1465662 | 0.1041746 | 0.09539879 | 0.09681773 | 0.1320326 | 0.1743915 | 0.1642011 | 0.1471016 | 0.1208785 | 0.09411396 | 0.09357808 | 0.09331946 | 0.09751505 | 0.1017107 | 0.105907 | 0.1107108 | 0.1183763 | 0.1243966 | 0.1250197 | 0.120282 | 0.1025528 | 0.1023671 | 0.1347477 | 0.1384329 | 0.1005504 | 0.09345568 | 0.1215283 | 0.1178744 | 0.0855502 | 0.0902158 | 0.1212737 | 0.140256 | 0.1524987 | 0.160152 | 0.1658393 | 0.1256244 | 0.07077055 | 0.07558331 | 0.09379657 | 0.07570232 | 0.05244497 | 0.04797371 | 0.04484719 | 0.09157796 | 0.1372008 | 0.1532438 | 0.1649697 | 0.1409646 | 0.1181234 | 0.1011215 | 0.1003122 | 0.1553737 | 0.1847119 | 0.1488145 | 0.119128 | 0.1014339 | 0.08016426 | 0.05351574 | 0.05953547 | 0.104215 | 0.1061424 | 0.06796884 | 0.06384713 | 0.08489415 | 0.08284061 | 0.06739384 | 0.06706749 | 0.07350267 | 0.09181343 | 0.1141039 | 0.1199921 | 0.1217285 | 0.09828693 | 0.07060982 | 0.08196158 | 0.09698563
384 | 0.1184926 | 0.1167025 | 0.1269877 | 0.1500972 | 0.1293682 | 0.07178695 | 0.09288416 | 0.1660784 | 0.1738589 | 0.1479069 | 0.1565453 | 0.1787627 | 0.1607861 | 0.1312338 | 0.1222504 | 0.1173434 | 0.1228237 | 0.1295526 | 0.121824 | 0.1132797 | 0.09726749 | 0.08217952 | 0.07985964 | 0.08279077 | 0.1220795 | 0.1543726 | 0.155683 | 0.150207 | 0.1235323 | 0.1048392 | 0.1046899 | 0.1015747 | 0.09316843 | 0.1034813 | 0.1399329 | 0.1392233 | 0.09755588 | 0.09432229 | 0.1246014 | 0.1320163 | 0.123693 | 0.1148406 | 0.1057044 | 0.0729791 | 0.03057189 | 0.06391585 | 0.120233 | 0.1085142 | 0.08241349 | 0.08699501 | 0.09561055 | 0.1009491 | 0.1060928 | 0.1200736 | 0.1315522 | 0.1028348 | 0.07842987 | 0.08647783 | 0.09923479 | 0.1341759 | 0.1655034 | 0.1849755 | 0.1801051 | 0.1162412 | 0.08976966 | 0.1327106 | 0.1471864 | 0.1204283 | 0.1053684 | 0.1036707 | 0.09960694 | 0.09340495 | 0.1034745 | 0.1251538 | 0.1190289 | 0.09738604 | 0.1023753 | 0.1187728 | 0.1191664 | 0.1144561 | 0.09168108 | 0.06484891 | 0.1006461 | 0.1453495 | 0.1502448 | 0.1522907 | 0.1440016 | 0.1366934 | 0.1499405 | 0.15747 | 0.1176778 | 0.08580761 | 0.09368031 | 0.09859321 | 0.09329369 | 0.08140937 | 0.05282557 | 0.04320795 | 0.07021082 | 0.09649728 | 0.121706 | 0.1279182 | 0.1116498 | 0.1211322 | 0.1547683 | 0.1684389 | 0.1673524 | 0.1546811 | 0.1352931 | 0.1268054 | 0.1231921 | 0.08827223 | 0.04286109 | 0.05910379 | 0.0909531 | 0.1137356 | 0.1349928 | 0.1229237 | 0.1077188
385 | 0.1280042 | 0.1025072 | 0.1104854 | 0.1540153 | 0.1542827 | 0.1181822 | 0.1190851 | 0.1444899 | 0.1351659 | 0.1079331 | 0.1148643 | 0.135207 | 0.1184846 | 0.09108767 | 0.1145745 | 0.1481454 | 0.1357881 | 0.1179103 | 0.1235669 | 0.1302816 | 0.1207226 | 0.1123039 | 0.1196399 | 0.1254802 | 0.1209653 | 0.1200242 | 0.1349113 | 0.1411738 | 0.1204958 | 0.1052572 | 0.1026563 | 0.1069561 | 0.1235664 | 0.1373375 | 0.147144 | 0.144788 | 0.1290267 | 0.1310872 | 0.1486874 | 0.1510118 | 0.1428214 | 0.1560405 | 0.1807424 | 0.1641779 | 0.130676 | 0.1400264 | 0.1623726 | 0.1387094 | 0.1053204 | 0.1176246 | 0.1359363 | 0.1517949 | 0.1674895 | 0.1533803 | 0.1397315 | 0.1334789 | 0.1294957 | 0.14259 | 0.1546729 | 0.1619912 | 0.163383 | 0.1453312 | 0.1278409 | 0.1117114 | 0.1074865 | 0.1253603 | 0.1342244 | 0.1300372 | 0.1259805 | 0.1220729 | 0.1248357 | 0.1336263 | 0.1328637 | 0.1252848 | 0.0894456 | 0.03783378 | 0.05721119 | 0.1069981 | 0.1328286 | 0.1510192 | 0.135941 | 0.113391 | 0.1148297 | 0.1196796 | 0.1317011 | 0.144236 | 0.1292491 | 0.1155527 | 0.1312189 | 0.1440063 | 0.1329672 | 0.1228772 | 0.1175481 | 0.1155773 | 0.1251938 | 0.130447 | 0.1246342 | 0.117211 | 0.1066786 | 0.1027719 | 0.1088331 | 0.1164935 | 0.1260467 | 0.13402 | 0.1405116 | 0.134962 | 0.1205123 | 0.1234573 | 0.1364874 | 0.1392833 | 0.1375026 | 0.1158166 | 0.08746008 | 0.08494079 | 0.08896176 | 0.08984746 | 0.09020572 | 0.1034235 | 0.1178512
386 | 0.1291554 | 0.08621805 | 0.08113063 | 0.1162408 | 0.1236668 | 0.1078204 | 0.1055248 | 0.1122019 | 0.1229081 | 0.1356919 | 0.1396095 | 0.1400464 | 0.1263173 | 0.1085084 | 0.1056412 | 0.105735 | 0.09357659 | 0.07994544 | 0.1008648 | 0.1232825 | 0.1159924 | 0.1088151 | 0.1031959 | 0.09840338 | 0.09933534 | 0.09852323 | 0.08998689 | 0.08541294 | 0.09321637 | 0.1003645 | 0.1059903 | 0.1149776174 | 0.1299618 | 0.1317923 | 0.1152554 | 0.1179729 | 0.1419121 | 0.1470601 | 0.1358229 | 0.1190947 | 0.09858704 | 0.09792551 | 0.1079082 | 0.1112588 | 0.1118875 | 0.0975722 | 0.07872478 | 0.1019917 | 0.134161 | 0.1215193 | 0.1029859 | 0.1228221 | 0.1449731 | 0.1320712 | 0.1189858 | 0.1029533 | 0.09319626 | 0.1306631 | 0.1596369 | 0.1485996 | 0.1380992 | 0.1293597 | 0.1152999 | 0.08834624 | 0.07723792 | 0.09554372 | 0.1110589 | 0.1225318 | 0.1333555 | 0.1434378 | 0.1219237 | 0.0718567 | 0.07463223 | 0.115111 | 0.1131164 | 0.08741653 | 0.09042529 | 0.1057319 | 0.1106074 | 0.1121564 | 0.113538 | 0.114882 | 0.129081 | 0.1451079 | 0.1384149 | 0.1300954 | 0.1109498 | 0.09249685 | 0.08914914 | 0.08528606 | 0.07715759 | 0.07280481 | 0.08739414 | 0.09942699 | 0.102639 | 0.1027934 | 0.09519344 | 0.08344385 | 0.06368211 | 0.06743634 | 0.1065676 | 0.1222108 | 0.1100581 | 0.08809886 | 0.05694112 | 0.05740845 | 0.08125081 | 0.09442103 | 0.1014038 | 0.1117464 | 0.1235915 | 0.1174078 | 0.1051824 | 0.10945 | 0.1178925 | 0.1336344 | 0.1506042 | 0.1277935 | 0.1012397
387 | 0.1266466 | 0.1408611 | 0.150478 | 0.1552122 | 0.1404199 | 0.1092127 | 0.09309318 | 0.08696386 | 0.08413786 | 0.08301531 | 0.1070953 | 0.1410688 | 0.1408359 | 0.1307518 | 0.1048909 | 0.0759034 | 0.09036446 | 0.1100479 | 0.09854919 | 0.08557899 | 0.08685471 | 0.09031226 | 0.1239112 | 0.1540805 | 0.1605029 | 0.1569408 | 0.1091584 | 0.08433108 | 0.1312084 | 0.153744 | 0.1197248 | 0.09399846 | 0.08306628 | 0.09417302 | 0.136054 | 0.1475624 | 0.1255953 | 0.1126798 | 0.1076571 | 0.08946026 | 0.06219529 | 0.07685748 | 0.1140066 | 0.1126469 | 0.09548177 | 0.09861102 | 0.107895 | 0.0995027 | 0.08737389 | 0.1290028 | 0.1776996 | 0.1375863 | 0.09211506 | 0.127089 | 0.1567117 | 0.1003677 | 0.05655515 | 0.1070446 | 0.1519905 | 0.1708208 | 0.1819442 | 0.1677831 | 0.1515927 | 0.1304847 | 0.1176217 | 0.1200642 | 0.1372297 | 0.1757226 | 0.1939294 | 0.1889645 | 0.173764 | 0.1493138 | 0.1417645 | 0.146274 | 0.1297556 | 0.1015012 | 0.1115739 | 0.1380647 | 0.1157452 | 0.07785946 | 0.07683188 | 0.08408226 | 0.1051147 | 0.128107 | 0.1216476 | 0.1130799 | 0.1061245 | 0.09927308 | 0.09414913 | 0.09069042 | 0.101014 | 0.1063883 | 0.08693298 | 0.07738276 | 0.1020088 | 0.1143323 | 0.09545541 | 0.08662835 | 0.09720582 | 0.1048793 | 0.1081841 | 0.1269437 | 0.1639925 | 0.1775183 | 0.1689797 | 0.1534525 | 0.1327597 | 0.1302594 | 0.1383067 | 0.1292621 | 0.1125743 | 0.1075032 | 0.106325 | 0.1242591 | 0.1470311 | 0.1359439 | 0.1191608 | 0.1185611 | 0.1194842
388 | 0.1249308 | 0.1341961 | 0.1451581 | 0.157922 | 0.161064 | 0.1561172 | 0.1628227 | 0.1772437 | 0.1425688 | 0.08257613 | 0.1193823 | 0.1941881 | 0.1832017 | 0.1475076 | 0.1410147 | 0.1403089 | 0.1520893 | 0.1653706 | 0.1419737 | 0.1166486 | 0.08728948 | 0.0620632 | 0.09393137 | 0.122577 | 0.1289096 | 0.1368955 | 0.1522033 | 0.1545352 | 0.1163339 | 0.09328198 | 0.1054277 | 0.1129718 | 0.1123068 | 0.1065513 | 0.09368778 | 0.09307153 | 0.1059538 | 0.1197902 | 0.1344586 | 0.135784 | 0.1279249 | 0.1399499 | 0.1626394 | 0.144289 | 0.1090945 | 0.1178077 | 0.139837 | 0.1473861 | 0.1518744 | 0.140802 | 0.1276837 | 0.1453881 | 0.1649357 | 0.1237171 | 0.08420778 | 0.07215854 | 0.0668186 | 0.1119672 | 0.1508729 | 0.1603678 | 0.1637547 | 0.1471028 | 0.1274372 | 0.1004683 | 0.09564777 | 0.1319419 | 0.1558753 | 0.1619034 | 0.1555577 | 0.1350779 | 0.1161398 | 0.09859505 | 0.1025117 | 0.1217412 | 0.1095306 | 0.07977282 | 0.08166239 | 0.09710866 | 0.1105643 | 0.1233851 | 0.1433008 | 0.1648099 | 0.1596918 | 0.1507872 | 0.1271637 | 0.1024866 | 0.1452238 | 0.186215 | 0.1824523 | 0.1784331 | 0.1722902 | 0.1639775 | 0.1447792 | 0.135352 | 0.1596392 | 0.1732993 | 0.1600085 | 0.1526535 | 0.1567594 | 0.1506246 | 0.1290839 | 0.1343769 | 0.1714248 | 0.1752124 | 0.1478024 | 0.118355 | 0.08740166 | 0.07745866 | 0.07969699 | 0.08266182 | 0.08595153 | 0.1104961 | 0.1421634 | 0.1289039 | 0.104272 | 0.1061114 | 0.112404 | 0.121354 | 0.1305541
389 | 0.1067824 | 0.1058688 | 0.1025286 | 0.09661135 | 0.09603151 | 0.09993854 | 0.1139363 | 0.1346157 | 0.1151397 | 0.0749563 | 0.09579292 | 0.1405838 | 0.1360829 | 0.1173861 | 0.1228791 | 0.133166 | 0.137255 | 0.1405991 | 0.1287171 | 0.1162046 | 0.1199246 | 0.1209207 | 0.08428543 | 0.05910639 | 0.1132492 | 0.1518764 | 0.1217865 | 0.1029358 | 0.1191932 | 0.1277402 | 0.1183733 | 0.1158259 | 0.1254445 | 0.1303886 | 0.1288055 | 0.1219239 | 0.1092027 | 0.1192868 | 0.1492564 | 0.1510994 | 0.133582 | 0.1372459 | 0.1522699 | 0.1392047 | 0.1146106 | 0.1194092 | 0.1331217 | 0.124726 | 0.1116569 | 0.1294013 | 0.151197 | 0.1261238 | 0.09822173 | 0.1102994 | 0.1204739 | 0.1000744 | 0.08303643 | 0.0912938 | 0.1020305 | 0.1244473 | 0.141475 | 0.1408218 | 0.1358358 | 0.1203493 | 0.1091169 | 0.1057818 | 0.1049225 | 0.1076496 | 0.1133179 | 0.1223457 | 0.1172016 | 0.09925066 | 0.1130714 | 0.1495614 | 0.1538792 | 0.140241 | 0.09647165 | 0.03979505 | 0.05343666 | 0.08950368 | 0.08057953 | 0.06155084 | 0.06424504 | 0.07002834 | 0.1069193 | 0.146037 | 0.1348535 | 0.1227021 | 0.1003443 | 0.08046477 | 0.08109714 | 0.08648776 | 0.1157498 | 0.1355416 | 0.1226573 | 0.108059 | 0.08911392 | 0.07808285 | 0.08233238 | 0.0928334 | 0.1127391 | 0.13358 | 0.1555279 | 0.1674792 | 0.1700537 | 0.1558699 | 0.1292994 | 0.1328752 | 0.1539292 | 0.1500456 | 0.1350104 | 0.1168053 | 0.09753803 | 0.1029254 | 0.1145538 | 0.1410515 | 0.1700507 | 0.1495029 | 0.1242931
390 | 0.1222476 | 0.1237509 | 0.117664 | 0.103516 | 0.09654782 | 0.0956152 | 0.1159398 | 0.1503398 | 0.139463 | 0.1052378 | 0.107883 | 0.125002 | 0.1150412 | 0.09728148 | 0.1006337 | 0.1081699 | 0.1207161 | 0.1338646 | 0.09468472 | 0.05342626 | 0.07725246 | 0.1002844 | 0.1123433 | 0.1220605 | 0.1155635 | 0.1125694 | 0.1250894 | 0.1338559 | 0.1308976 | 0.1265217 | 0.1188524 | 0.1151096 | 0.1183718 | 0.1156939 | 0.1047216 | 0.1103904 | 0.1344003 | 0.1353764 | 0.1162678 | 0.1253489 | 0.1538339 | 0.1586745 | 0.1508337 | 0.1214483 | 0.0832203 | 0.09605519 | 0.124376 | 0.1184965 | 0.1053874 | 0.1063213 | 0.1091015 | 0.1183098 | 0.1279045 | 0.1288774 | 0.1301524 | 0.1362812 | 0.1409034 | 0.1341885 | 0.1345372 | 0.1681629 | 0.1919641 | 0.1835326 | 0.1710298 | 0.1486603 | 0.1302535 | 0.1192029 | 0.1198192 | 0.1373358 | 0.1376799 | 0.1184088 | 0.1198348 | 0.1399641 | 0.1422332 | 0.1317591 | 0.1208469 | 0.1096902 | 0.09973877 | 0.09030362 | 0.09591961 | 0.1063356 | 0.1052624 | 0.1016088 | 0.1164782 | 0.1339817 | 0.1179538 | 0.09952562 | 0.1059731 | 0.1132863 | 0.1330785 | 0.1480091 | 0.1227031 | 0.1036983 | 0.1163051 | 0.1249419 | 0.1198807 | 0.1230366 | 0.1470318 | 0.149132 | 0.1089564 | 0.1038193 | 0.1513936 | 0.1693063 | 0.1521172 | 0.1405699 | 0.1343146 | 0.1257061 | 0.1153581 | 0.1262103 | 0.1493537 | 0.1483446 | 0.1365349 | 0.1271384 | 0.1185506 | 0.136541 | 0.1612593 | 0.1356404 | 0.1015535 | 0.113411 | 0.1295915
391 | 0.1209431 | 0.07505095 | 0.06552139 | 0.09460981 | 0.109189 | 0.111571 | 0.134177 | 0.1701743 | 0.1657405 | 0.1404572 | 0.1365074 | 0.1409323 | 0.1262733 | 0.1061181 | 0.1178873 | 0.1359832 | 0.1326765 | 0.1267972 | 0.1130574 | 0.09921218 | 0.1169415 | 0.1329142 | 0.12462 | 0.1174424 | 0.1179957 | 0.1193677 | 0.1243658 | 0.1307198 | 0.1413091 | 0.1444689 | 0.1303672 | 0.1220535 | 0.1240652 | 0.1266758 | 0.1301225 | 0.1224331 | 0.1024697 | 0.08905793 | 0.08135899 | 0.08970759 | 0.1091022 | 0.1172533 | 0.1193741 | 0.09730597 | 0.06530986 | 0.09094489 | 0.1340578 | 0.1334614 | 0.1236254 | 0.1130107 | 0.1022935 | 0.104347 | 0.1071823 | 0.1212746 | 0.1335202 | 0.1161015 | 0.1010484 | 0.1037962 | 0.1118087 | 0.1446231 | 0.1684249 | 0.162658 | 0.1547692 | 0.1417381 | 0.1382865 | 0.1526179 | 0.1583417 | 0.1515969 | 0.1310574 | 0.09476105 | 0.08767467 | 0.1069846 | 0.1230611 | 0.1368305 | 0.1339509 | 0.1217791 | 0.1098979 | 0.09814118 | 0.1186218 | 0.1493834 | 0.1300388 | 0.09944095 | 0.106694 | 0.1193296 | 0.0996803 | 0.07772004 | 0.1083293 | 0.1379183 | 0.1391617 | 0.1398904 | 0.1363583 | 0.1338779 | 0.1366734 | 0.1397167 | 0.143615 | 0.144898 | 0.1395486 | 0.1295749 | 0.1106727 | 0.1057625 | 0.1219019 | 0.1186719 | 0.09252007 | 0.09988636 | 0.1386922 | 0.1507175 | 0.1429486 | 0.1237158 | 0.09783658 | 0.09861553 | 0.1113154 | 0.1098853 | 0.10372 | 0.1364738 | 0.1790793 | 0.1587844 | 0.127908 | 0.1270383 | 0.128992
392 | 0.1368376 | 0.1550862 | 0.1640832 | 0.1632545 | 0.1412657 | 0.1014889 | 0.1002216 | 0.1244535 | 0.1377753 | 0.1454709 | 0.1196034 | 0.08056024 | 0.09666758 | 0.128658 | 0.128276 | 0.1214784 | 0.1180249 | 0.1149734 | 0.1022022 | 0.08920792 | 0.1054795 | 0.1194635 | 0.1018455 | 0.09005902 | 0.1186499 | 0.1384233 | 0.1191458 | 0.1083976 | 0.1242923 | 0.1265052 | 0.09692999 | 0.09016765 | 0.1241027 | 0.139479 | 0.1289409 | 0.1363364 | 0.1634977 | 0.1659943 | 0.1469844 | 0.1567339 | 0.1862795 | 0.1624591 | 0.1100168 | 0.1387155 | 0.2007174 | 0.1938772 | 0.1661593 | 0.1448116 | 0.1248106 | 0.1244227 | 0.1266134 | 0.132709 | 0.1390316 | 0.1248199 | 0.1127378 | 0.1348675 | 0.1556618 | 0.1664081 | 0.1744681 | 0.1698736 | 0.165162 | 0.1600666 | 0.1497177 | 0.126637 | 0.1145278 | 0.1227854 | 0.1412472 | 0.1744906 | 0.1872214 | 0.176522 | 0.1560205 | 0.126661 | 0.1317912 | 0.1615297 | 0.1485271 | 0.1116701 | 0.1121943 | 0.1287314 | 0.1123172 | 0.08539437 | 0.09872315 | 0.121092 | 0.1382493 | 0.1546655 | 0.1680469 | 0.181211 | 0.1560553 | 0.1316316 | 0.1276487 | 0.1230043 | 0.1128859 | 0.1070606 | 0.1227729 | 0.1342793 | 0.131274 | 0.1169975 | 0.07413681 | 0.06018892 | 0.1020669 | 0.1274811 | 0.1281277 | 0.1160893 | 0.08903943 | 0.09732707 | 0.1387607 | 0.1420175 | 0.1170566 | 0.1253964 | 0.1530434 | 0.1426873 | 0.115337 | 0.126885 | 0.1514684 | 0.1750282 | 0.1983288 | 0.1805332 | 0.1558241 | 0.1424958 | 0.1302384
393 | 0.1338592 | 0.09506792 | 0.1053 | 0.1675962 | 0.1790536 | 0.1477739 | 0.1294149 | 0.1196115 | 0.1158955 | 0.1153187 | 0.1283996 | 0.1468419 | 0.1327395 | 0.1092642 | 0.1230955 | 0.1443202 | 0.1507851 | 0.155476 | 0.1378263 | 0.1191114 | 0.1094598 | 0.1021058 | 0.1264938 | 0.1456484 | 0.1285675 | 0.11753 | 0.1332578 | 0.1419555 | 0.1286927 | 0.1245477 | 0.1415865 | 0.1482548 | 0.1364223 | 0.1325716 | 0.1398662 | 0.1468652 | 0.1535385 | 0.1369704 | 0.1001369 | 0.1165894 | 0.1697204 | 0.1640991 | 0.126967 | 0.1282009 | 0.1451816 | 0.1657576 | 0.187424 | 0.167354 | 0.1384616 | 0.1252213 | 0.1140389 | 0.1395957 | 0.1673571 | 0.1379581 | 0.1096021 | 0.09800079 | 0.09074293 | 0.1161702 | 0.138904 | 0.1489487 | 0.1577783 | 0.1626216 | 0.1514254 | 0.1013578 | 0.08891273 | 0.1463074 | 0.1819743 | 0.1861667 | 0.1885209 | 0.1887754 | 0.1638432 | 0.1161503 | 0.1058318 | 0.1221802 | 0.1236281 | 0.1167598 | 0.1292717 | 0.1500856 | 0.1556267 | 0.1562973 | 0.1371826 | 0.1136242 | 0.1143906 | 0.118616 | 0.1252204 | 0.1319952 | 0.1261177 | 0.1212581 | 0.138053 | 0.1526151 | 0.1486967 | 0.1419744 | 0.121185 | 0.1096504 | 0.1300485 | 0.1414378 | 0.12998 | 0.1139463 | 0.08907733 | 0.09193792 | 0.1365144 | 0.1503943 | 0.1279477 | 0.1279496 | 0.149008 | 0.1487693 | 0.1327894 | 0.1338444 | 0.1447758 | 0.128145 | 0.09918896 | 0.09444447 | 0.0978136 | 0.1149776 | 0.1356336 | 0.154129 | 0.172261 | 0.1529508 | 0.1301175
394 | 0.1409616 | 0.1093989 | 0.09258339 | 0.09142989 | 0.1078558 | 0.1390595 | 0.1626709 | 0.1812551 | 0.1451958 | 0.08095797 | 0.09749861 | 0.1457499 | 0.1427763 | 0.1250501 | 0.1325908 | 0.1451387 | 0.131488 | 0.1146883 | 0.1362506 | 0.1595466 | 0.1572407 | 0.1526236 | 0.1160767 | 0.086978 | 0.1094497 | 0.1364783 | 0.1836895 | 0.2113419 | 0.1778987 | 0.1493548 | 0.1321936 | 0.1258013 | 0.1386202 | 0.1549501 | 0.1761828 | 0.1742774 | 0.1468699 | 0.1389586 | 0.1480472 | 0.1552219 | 0.1610792 | 0.1448175 | 0.1166928 | 0.1360496 | 0.1748947 | 0.173421 | 0.1597197 | 0.1459244 | 0.1321093 | 0.1487343 | 0.1693615 | 0.1348712 | 0.0970578 | 0.1132002 | 0.1281607 | 0.1241351 | 0.122581 | 0.1396249 | 0.1533638 | 0.1515325 | 0.1520148 | 0.1600875 | 0.1569072 | 0.1264551 | 0.114525 | 0.1369778 | 0.1496605 | 0.1481904 | 0.1466572 | 0.1450517 | 0.1420091 | 0.1376676 | 0.1355301 | 0.134965 | 0.1241111 | 0.1075146 | 0.1154216 | 0.1338251 | 0.1519562 | 0.1700005 | 0.1470462 | 0.114884 | 0.1126408 | 0.1146522 | 0.1205046 | 0.1266319 | 0.1402 | 0.1525446 | 0.1401541 | 0.1294357 | 0.1325563 | 0.1353461 | 0.1364766 | 0.1379272 | 0.1404822 | 0.1330103 | 0.1001098 | 0.07940695 | 0.08225584 | 0.0928709 | 0.1151693 | 0.1326805 | 0.1445267 | 0.1567612 | 0.1693599 | 0.1575815 | 0.1277853 | 0.1291712 | 0.1486359 | 0.1522764 | 0.1488405 | 0.1255277 | 0.09555385 | 0.1160546 | 0.1493322 | 0.1434806 | 0.1310465 | 0.1318806 | 0.1339632
395 | 0.1542973 | 0.1122405 | 0.09063414 | 0.09074677 | 0.09674719 | 0.1076971 | 0.1300093 | 0.1598452 | 0.1586566 | 0.1414693 | 0.1450014 | 0.1566672 | 0.1609804 | 0.1631761 | 0.1562389 | 0.1474918 | 0.148525 | 0.1507338 | 0.1434261 | 0.1356885 | 0.1343185 | 0.1337873 | 0.1448448 | 0.159538 | 0.1994055 | 0.2235836 | 0.1782753 | 0.1414485 | 0.1311149 | 0.1299084 | 0.1499078 | 0.1530901 | 0.1262715 | 0.1205565 | 0.1443096 | 0.1661559 | 0.1859003 | 0.1727722 | 0.1309805 | 0.1337 | 0.1670582 | 0.1845664 | 0.1935737 | 0.1687714 | 0.1300923 | 0.1521848 | 0.1927077 | 0.1812022 | 0.1586987 | 0.1606246 | 0.1657625 | 0.1564637 | 0.1462962 | 0.1536369 | 0.1597621 | 0.1463602 | 0.1347377 | 0.136506 | 0.142507 | 0.1684477 | 0.186993 | 0.1812753 | 0.1662434 | 0.1286387 | 0.1056649 | 0.1098509 | 0.1246411 | 0.1547927 | 0.1694368 | 0.1663675 | 0.144272 | 0.1049829 | 0.1057716 | 0.1351561 | 0.1425066 | 0.1375596 | 0.1532334 | 0.1777404 | 0.1859226 | 0.1888986 | 0.1611269 | 0.1264497 | 0.1336518 | 0.1468093 | 0.1537841 | 0.1603163 | 0.1644044 | 0.1668943 | 0.1391008 | 0.1147067 | 0.1184467 | 0.1248568 | 0.1446621 | 0.1598678 | 0.1592035 | 0.1509465 | 0.1234339 | 0.1087682 | 0.118908 | 0.1285811 | 0.1375524 | 0.1458857 | 0.1534639 | 0.148318 | 0.1312368 | 0.1321086 | 0.14625 | 0.1552494 | 0.1612677 | 0.1551475 | 0.1435993 | 0.1325097 | 0.1215739 | 0.1334571 | 0.1511166 | 0.1617039 | 0.1711015 | 0.1590741 | 0.1450307
396 | 0.1500359 | 0.1739558 | 0.1770185 | 0.1579303 | 0.149962 | 0.1513417 | 0.1400167 | 0.1202792 | 0.1366644 | 0.1716773 | 0.1766255 | 0.1697713 | 0.1617491 | 0.1533904 | 0.1434795 | 0.1332609 | 0.136194 | 0.140708 | 0.1619415 | 0.1833387 | 0.1312056 | 0.08396974 | 0.1043883 | 0.1226498 | 0.1259757 | 0.1299101 | 0.136539 | 0.1382049 | 0.1243676 | 0.1155013 | 0.1181847 | 0.122593 | 0.1300785 | 0.140586 | 0.1553134 | 0.1631544 | 0.1634054 | 0.1581683 | 0.1481459 | 0.1454243 | 0.1477282 | 0.1395662 | 0.1257911 | 0.1301398 | 0.1419272 | 0.154187 | 0.16659 | 0.1524583 | 0.1327175 | 0.09247744 | 0.04954212 | 0.1242061 | 0.2059633 | 0.1783639 | 0.1505605 | 0.1194784 | 0.09659739 | 0.1354301 | 0.1631282 | 0.1383709 | 0.1250311 | 0.1491498 | 0.1559501 | 0.1207795 | 0.1098661 | 0.1439822 | 0.1713909 | 0.1890833 | 0.1818469 | 0.1461355 | 0.1445403 | 0.1737749 | 0.1798555 | 0.1694154 | 0.1561201 | 0.1412313 | 0.1395786 | 0.1435959 | 0.1577704 | 0.1751841 | 0.154541 | 0.1253508 | 0.1169521 | 0.11151 | 0.1169343 | 0.1231365 | 0.1201976 | 0.1183535 | 0.1390525 | 0.157119 | 0.1533962 | 0.1515034 | 0.1587915 | 0.1658992 | 0.1723846 | 0.1805362 | 0.1929131 | 0.1868168 | 0.1450516 | 0.1256065 | 0.1397396 | 0.1514781 | 0.1603828 | 0.1653507 | 0.1666259 | 0.1536172 | 0.1300508 | 0.1409859 | 0.1719242 | 0.1669695 | 0.1459642 | 0.1403787 | 0.1399606 | 0.1564213 | 0.1771546 | 0.1475825 | 0.1095478 | 0.1290918 | 0.1540534
397 | 0.1480001 | 0.1654777 | 0.1643752 | 0.1435402 | 0.1258361 | 0.1107641 | 0.122704 | 0.15253 | 0.1656526 | 0.1701616 | 0.1711964 | 0.1708672 | 0.1490446 | 0.1210318 | 0.1227847 | 0.1304364 | 0.1378447 | 0.1452236 | 0.1475503 | 0.1493691 | 0.1250978 | 0.1023301 | 0.1003341 | 0.1046449 | 0.1526236 | 0.1934639 | 0.2026896 | 0.1997505 | 0.158812 | 0.1330303 | 0.1424634 | 0.1466076 | 0.1413164 | 0.1490346 | 0.1749186 | 0.1987813 | 0.2204163 | 0.2099628 | 0.1715294 | 0.1816099 | 0.2250841 | 0.1962913 | 0.1287391 | 0.1214924 | 0.1389972 | 0.1277912 | 0.1078779 | 0.1256736 | 0.1514404 | 0.1721195 | 0.1921296 | 0.1804958 | 0.1669512 | 0.1785547 | 0.1873576 | 0.15117 | 0.1221634 | 0.1471953 | 0.1705416 | 0.1859467 | 0.1955045 | 0.1858784 | 0.1743317 | 0.1581304 | 0.1454601 | 0.1393445 | 0.1376765 | 0.1424511 | 0.134509 | 0.1120412 | 0.1115338 | 0.1308713 | 0.1501558 | 0.1694025 | 0.1578521 | 0.1291133 | 0.1290767 | 0.1413351 | 0.1354121 | 0.1236908 | 0.136812 | 0.1555126 | 0.196185 | 0.239982 | 0.232997 | 0.222377 | 0.2062325 | 0.1911807 | 0.1980317 | 0.2007769 | 0.1695412 | 0.1402497 | 0.1207128 | 0.1081216 | 0.1194958 | 0.1264855 | 0.1223555 | 0.1352269 | 0.1809252 | 0.1975184 | 0.1703266 | 0.1550412 | 0.1538459 | 0.1592825 | 0.1709396 | 0.1792056 | 0.1849652 | 0.1920778 | 0.1999747 | 0.1786363 | 0.1442244 | 0.1373768 | 0.1397664 | 0.1365797 | 0.1319815 | 0.1262046 | 0.1202294 | 0.1339658 | 0.1495569
398 | 0.1647342 | 0.1520772 | 0.1556462 | 0.1764478 | 0.1819463 | 0.1745804 | 0.1616122 | 0.1449345 | 0.1325788 | 0.1224517 | 0.135381 | 0.1573614 | 0.1449593 | 0.1226552 | 0.1341992 | 0.1524512 | 0.1444531 | 0.1332998 | 0.1550675 | 0.1781367 | 0.1596118 | 0.1426407 | 0.1471358 | 0.1493476 | 0.1357501 | 0.1332885 | 0.1801462 | 0.205816 | 0.1653006 | 0.1437475 | 0.1662506 | 0.1695956 | 0.1387635 | 0.1297561 | 0.1512238 | 0.1579053 | 0.1482901 | 0.1456489 | 0.1490886 | 0.1502292 | 0.1497872 | 0.1668777 | 0.1933716 | 0.1786552 | 0.1470247 | 0.1472651 | 0.1571711 | 0.1549171 | 0.1500926 | 0.1615541 | 0.1751569 | 0.1531246 | 0.1289491 | 0.1502565 | 0.1696185 | 0.1577267 | 0.1474734 | 0.1495504 | 0.1521563 | 0.1572538 | 0.1647658 | 0.1801997 | 0.1856077 | 0.1667177 | 0.166095 | 0.1993822 | 0.2194689 | 0.2204337 | 0.1997747 | 0.1544159 | 0.1391142 | 0.1509743 | 0.1584359 | 0.1627593 | 0.1521672 | 0.1332506 | 0.1246589 | 0.1204902 | 0.1315699 | 0.1475124 | 0.138522 | 0.1239318 | 0.1471879 | 0.1758258 | 0.1654961 | 0.1523771 | 0.1597924 | 0.1665473 | 0.1572012 | 0.1494947 | 0.1553586 | 0.1561791 | 0.1316972 | 0.1193381 | 0.1488074 | 0.1684702 | 0.1632633 | 0.1561083 | 0.1451919 | 0.1367013 | 0.1318599 | 0.1339887 | 0.1443662 | 0.1662152 | 0.1988242 | 0.2069321 | 0.1969305 | 0.1826801 | 0.1659663 | 0.159368 | 0.157293 | 0.1486173 | 0.1377296 | 0.1418481 | 0.1497651 | 0.1417255 | 0.1310015 | 0.1424324 | 0.155948
399 | 0.1534235 | 0.1382209 | 0.140534 | 0.1614492 | 0.163266 | 0.149028 | 0.151454 | 0.164914 | 0.172755 | 0.1776983 | 0.1801774 | 0.1816893 | 0.1654425 | 0.1440814 | 0.1502289 | 0.161828 | 0.1580001 | 0.1523179 | 0.140754 | 0.1290234 | 0.1316645 | 0.1347392 | 0.1438028 | 0.1530401 | 0.1634804 | 0.1703303 | 0.1612791 | 0.1524108 | 0.1441143 | 0.1349041 | 0.1235712 | 0.1259824 | 0.1529125 | 0.169331 | 0.1710717 | 0.1765723 | 0.1862172 | 0.1977501 | 0.2109293 | 0.2175181 | 0.2195706 | 0.198632 | 0.1653626 | 0.1512615 | 0.1450278 | 0.1544351 | 0.1685858 | 0.170231 | 0.1692327 | 0.158825 | 0.1471802 | 0.1738165 | 0.2027597 | 0.1917264 | 0.1799958 | 0.1570632 | 0.1381385 | 0.1493741 | 0.1613688 | 0.1769395 | 0.1847416 | 0.1670559 | 0.1445747 | 0.1104716 | 0.09861226 | 0.1280444 | 0.1546298 | 0.1770914 | 0.1865302 | 0.181094 | 0.1640286 | 0.1364542 | 0.1454518 | 0.1805436 | 0.1855154 | 0.1736767 | 0.1636541 | 0.1544094 | 0.163582 | 0.1786282 | 0.1535541 | 0.1194694 | 0.1364587 | 0.1607109 | 0.1511672 | 0.1392042 | 0.1538821 | 0.1674359 | 0.1549696 | 0.1422341 | 0.127271 | 0.1184238 | 0.1402596 | 0.157481 | 0.1587809 | 0.1569406 | 0.1471361 | 0.1426379 | 0.1483851 | 0.1489327 | 0.141658 | 0.1367482 | 0.1346371 | 0.1366396 | 0.1425006 | 0.1538185 | 0.1691699 | 0.1700975 | 0.1626626 | 0.1704201 | 0.1849713 | 0.1668882 | 0.1378688 | 0.143906 | 0.1588173 | 0.1527873 | 0.1432344 | 0.1472243 | 0.1524885
400 | 0.1964738 | 0.1851492 | 0.1822345 | 0.1882513 | 0.1850787 | 0.1741812 | 0.1760272 | 0.1863115 | 0.181652 | 0.1692863 | 0.1730951 | 0.1832534 | 0.178561 | 0.1695916 | 0.1878319 | 0.2114645 | 0.1952984 | 0.1743486 | 0.1720588 | 0.1705444 | 0.1494397 | 0.1311929 | 0.1524274 | 0.1696284 | 0.1589014 | 0.1539438 | 0.1745383 | 0.1845692 | 0.1616023 | 0.1488551 | 0.1598517 | 0.1664551 | 0.1652211 | 0.1669809 | 0.1729211 | 0.1970424 | 0.2412023 | 0.2445521 | 0.2123172 | 0.2002411 | 0.2020409 | 0.2023737 | 0.2019197 | 0.2001324 | 0.1977978 | 0.188499 | 0.1770883 | 0.1783526 | 0.1822962 | 0.1795571 | 0.1759394 | 0.18834 | 0.2017122 | 0.2109841 | 0.2185593 | 0.1988744 | 0.1833844 | 0.1994617 | 0.2135634 | 0.2183578 | 0.217479 | 0.1979876 | 0.1854485 | 0.1897582 | 0.1861605 | 0.1678836 | 0.1601729 | 0.1677681 | 0.1753174 | 0.1828144 | 0.1767138 | 0.1583254 | 0.15677 | 0.1672248 | 0.1785692 | 0.19041 | 0.1909277 | 0.1865949 | 0.1800801 | 0.1728694 | 0.1759337 | 0.1813057 | 0.1632352 | 0.1418311 | 0.1463962 | 0.1528201 | 0.1807161 | 0.2077321 | 0.2142728 | 0.2182918 | 0.2014407 | 0.1846999 | 0.1685122 | 0.1616295 | 0.1868527 | 0.202256 | 0.1927552 | 0.1819915 | 0.1687893 | 0.1630782 | 0.1686365 | 0.176946 | 0.1885114 | 0.1911476 | 0.1854083 | 0.1741292 | 0.1587552 | 0.1633534 | 0.179531 | 0.1760432 | 0.1637614 | 0.154444 | 0.1461199 | 0.1540762 | 0.1661536 | 0.1720164 | 0.1768337 | 0.1764918 | 0.1756644
401 | 0.1983731 | 0.1851905 | 0.1858885 | 0.2013281 | 0.1884914 | 0.1518846 | 0.1431829 | 0.1529587 | 0.1599295 | 0.1654539 | 0.1777855 | 0.1927894 | 0.1968108 | 0.1976694 | 0.1909973 | 0.1828327 | 0.1758201 | 0.168946 | 0.1879337 | 0.2078164 | 0.1815883 | 0.1581295 | 0.1729278 | 0.1834439 | 0.1643097 | 0.152897 | 0.1756814 | 0.193233 | 0.1944392 | 0.1933449 | 0.186906 | 0.178295 | 0.1658092 | 0.1576295 | 0.1554629 | 0.1601238 | 0.1723098 | 0.1933102 | 0.2219964 | 0.2244718 | 0.2089056 | 0.2125652 | 0.2265363 | 0.2121351 | 0.1860889 | 0.1833007 | 0.187566 | 0.1939809 | 0.2008503 | 0.2065038 | 0.2119974 | 0.2005146 | 0.1879951 | 0.1659577 | 0.1461499 | 0.1621613 | 0.1792576 | 0.2045176 | 0.2226214 | 0.2070123 | 0.1986427 | 0.2140249 | 0.2153072 | 0.1824189 | 0.1623239 | 0.1659775 | 0.1699292 | 0.1743125 | 0.1774163 | 0.1790583 | 0.1806646 | 0.1822387 | 0.1758916 | 0.1638927 | 0.1754687 | 0.2002021 | 0.1951573 | 0.1773565 | 0.1887021 | 0.2093429 | 0.1855135 | 0.1516965 | 0.1654785 | 0.1860293 | 0.174593 | 0.160867 | 0.1732054 | 0.1850468 | 0.1830044 | 0.1830672 | 0.2005551 | 0.2148733 | 0.2132901 | 0.2096192 | 0.1987444 | 0.2025657 | 0.2436573 | 0.260902 | 0.2321021 | 0.2126524 | 0.2072687 | 0.2011091 | 0.1940314 | 0.195115 | 0.2038538 | 0.2049641 | 0.2004361 | 0.19269 | 0.1830782 | 0.183463 | 0.1883182 | 0.1887721 | 0.1877511 | 0.1955191 | 0.2055118 | 0.2094775 | 0.2124292 | 0.2076946 | 0.2022368
402 | 0.1902809 | 0.1733857 | 0.1617783 | 0.1557865 | 0.1619854 | 0.1784323 | 0.1914946 | 0.2023158 | 0.2072661 | 0.2091888 | 0.2060882 | 0.2010156 | 0.1860509 | 0.1682372 | 0.1781418 | 0.1935396 | 0.1836293 | 0.1706771 | 0.1739575 | 0.1778372 | 0.1567312 | 0.1374898 | 0.1440073 | 0.1550118 | 0.1970847 | 0.2261102 | 0.1973503 | 0.1708782 | 0.1515526 | 0.1480849 | 0.181461 | 0.2022021 | 0.2004028 | 0.2004433 | 0.2030527 | 0.2080372 | 0.2156394 | 0.20544 | 0.1797186 | 0.1778952 | 0.1925217 | 0.2026404 | 0.2103415 | 0.2258259 | 0.2445048 | 0.2243441 | 0.1924044 | 0.182606 | 0.177488 | 0.1459669 | 0.1109742 | 0.1523372 | 0.1983147 | 0.19096 | 0.1836542 | 0.1771324 | 0.1718623 | 0.1760119 | 0.180445 | 0.1862138 | 0.1890807 | 0.182427 | 0.1785441 | 0.1813763 | 0.177872 | 0.1626049 | 0.1679198 | 0.2030494 | 0.2142176 | 0.1980159 | 0.1852558 | 0.175606 | 0.1716983 | 0.1718876 | 0.1692108 | 0.1649344 | 0.1725067 | 0.1851545 | 0.1863815 | 0.1839662 | 0.1654015 | 0.1432099 | 0.1626921 | 0.1881006 | 0.1885444 | 0.1872012 | 0.1906486 | 0.1940265 | 0.1952699 | 0.1953192 | 0.1854861 | 0.1805755 | 0.2003606 | 0.2112214 | 0.1912901 | 0.1704652 | 0.1473739 | 0.1365677 | 0.1494819 | 0.1632158 | 0.1781831 | 0.1862723 | 0.1862219 | 0.188431 | 0.1927595 | 0.1894471 | 0.1804869 | 0.1802501 | 0.1850709 | 0.1794587 | 0.1691811 | 0.1688693 | 0.1718973 | 0.1922731 | 0.2170402 | 0.205672 | 0.188225 | 0.1845606 | 0.1821931
403 | 0.2133352 | 0.2056144 | 0.1948617 | 0.1808892 | 0.1808218 | 0.1924435 | 0.2000276 | 0.204938 | 0.2002762 | 0.190678 | 0.1889737 | 0.1903682 | 0.1945556 | 0.1995473 | 0.190835 | 0.1794068 | 0.1899029 | 0.2030342 | 0.1983508 | 0.1927459 | 0.1867611 | 0.1808708 | 0.1762854 | 0.1722516 | 0.1720362 | 0.174591 | 0.1894142 | 0.1932375 | 0.1627001 | 0.1518446 | 0.1867173 | 0.2054422 | 0.1953603 | 0.1883118 | 0.1854992 | 0.1834552 | 0.1822585 | 0.1883217 | 0.2007154 | 0.1996228 | 0.1892472 | 0.1959388 | 0.2117841 | 0.2080013 | 0.1961624 | 0.2086542 | 0.2285249 | 0.2242358 | 0.2148396 | 0.2044758 | 0.1939848 | 0.2128625 | 0.2335104 | 0.2241383 | 0.2147979 | 0.2059681 | 0.2004897 | 0.2202304 | 0.2349542 | 0.226043 | 0.2171711 | 0.2084279 | 0.1985219 | 0.1857978 | 0.1873507 | 0.2154063 | 0.228161 | 0.2187508 | 0.2187993 | 0.2296518 | 0.2166742 | 0.182162 | 0.1843682 | 0.212773 | 0.2018347 | 0.1689383 | 0.1720603 | 0.1906115 | 0.1922918 | 0.1885919 | 0.1846809 | 0.1807225 | 0.1783975 | 0.1763047 | 0.1819215 | 0.1880902 | 0.2051044 | 0.2208591 | 0.2106204 | 0.200122 | 0.1874751 | 0.1829088 | 0.218881 | 0.2451195 | 0.2377729 | 0.2276797 | 0.2106211 | 0.1976114 | 0.1924193 | 0.190793 | 0.1945307 | 0.2030446 | 0.2172104 | 0.2172407 | 0.2040121 | 0.2051447 | 0.2168922 | 0.2109743 | 0.1948145 | 0.2062545 | 0.2300366 | 0.2219712 | 0.2032333 | 0.2143747 | 0.2330795 | 0.221846 | 0.2055763 | 0.2075282 | 0.2111947
404 | 0.21627 | 0.1891017 | 0.1682632 | 0.1541471 | 0.1397713 | 0.1251771 | 0.1324508 | 0.1542043 | 0.1550092 | 0.1450114 | 0.140244 | 0.1375299 | 0.1468256 | 0.1595799 | 0.1504021 | 0.1368777 | 0.1313604 | 0.1268055 | 0.1040465 | 0.08051571 | 0.07449197 | 0.0676875 | 0.05009731 | 0.03954266 | 0.07770163 | 0.1076778 | 0.1014132 | 0.09414984 | 0.08376648 | 0.0830937 | 0.1049821 | 0.1133491 | 0.09759441 | 0.08818231 | 0.08762673 | 0.08351306 | 0.07547779 | 0.0771684 | 0.08733956 | 0.09747059 | 0.107574 | 0.1166121 | 0.1250789 | 0.1022911 | 0.06667517 | 0.1212101 | 0.2030852 | 0.2189411 | 0.2208414 | 0.2216266 | 0.2222653 | 0.229458 | 0.2370396 | 0.2257951 | 0.215378 | 0.2182526 | 0.2217933 | 0.2303464 | 0.2373183 | 0.2368408 | 0.2240864 | 0.1710536 | 0.1311563 | 0.123093 | 0.114997 | 0.1068404 | 0.1066247 | 0.117912 | 0.1299015 | 0.1426931 | 0.1398586 | 0.1229032 | 0.1204777 | 0.1284194 | 0.1226671 | 0.1092719 | 0.1031825 | 0.1002228 | 0.09316047 | 0.08478981 | 0.0978825 | 0.1157956 | 0.1096391 | 0.1000597 | 0.1165661 | 0.1349398 | 0.1438671 | 0.1522853 | 0.152502 | 0.1562964 | 0.1897015 | 0.2177178 | 0.2186996 | 0.2222883 | 0.2348714 | 0.2269099 | 0.1668455 | 0.1273179 | 0.127443 | 0.1431351 | 0.182246 | 0.2093475 | 0.2222372 | 0.2300711 | 0.2331627 | 0.2325723 | 0.2292603 | 0.2340806 | 0.2436158 | 0.2380267 | 0.2256744 | 0.2244904 | 0.2270492 | 0.2235172 | 0.2184436 | 0.2233681 | 0.2299745 | 0.2224811 | 0.213661
405 | 0.2404244 | 0.2022294 | 0.1829996 | 0.1839114 | 0.1715607 | 0.1480611 | 0.1575398 | 0.1888553 | 0.1877388 | 0.1698978 | 0.1754051 | 0.1900781 | 0.1860611 | 0.1766614 | 0.1796236 | 0.1850355 | 0.1706078 | 0.1537954 | 0.1416533 | 0.1297248 | 0.11495 | 0.1000898 | 0.08404849 | 0.07453758 | 0.1102424 | 0.1385705 | 0.1342278 | 0.1265602 | 0.1085065 | 0.09903832 | 0.1095176 | 0.1184435 | 0.1245982 | 0.1282151 | 0.1282882 | 0.1340582 | 0.1461073 | 0.1568442 | 0.166437 | 0.1594251 | 0.1409835 | 0.1463425 | 0.1644665 | 0.1444871 | 0.1088686 | 0.1586569 | 0.2343467 | 0.2515803 | 0.256457 | 0.255962 | 0.2547608 | 0.2524779 | 0.2501251 | 0.2396352 | 0.2306204 | 0.2453011 | 0.2579197 | 0.2550203 | 0.2530261 | 0.2552964 | 0.2472102 | 0.205146 | 0.1748094 | 0.1728945 | 0.1704559 | 0.1670451 | 0.165992 | 0.168354 | 0.1705962 | 0.1727015 | 0.1790404 | 0.1892052 | 0.1847326 | 0.1698162 | 0.1537539 | 0.1370521 | 0.1394614 | 0.1500573 | 0.1514468 | 0.1499003 | 0.1480067 | 0.1460351 | 0.1488742 | 0.1523974 | 0.1568231 | 0.1613134 | 0.1669391 | 0.1724562 | 0.1756985 | 0.1814394 | 0.2078601 | 0.2311206 | 0.2385275 | 0.2432985 | 0.2389744 | 0.2192411 | 0.1604289 | 0.1266973 | 0.1413921 | 0.1662126 | 0.2062662 | 0.234125 | 0.2475525 | 0.2534283 | 0.2522206 | 0.2462076 | 0.2366428 | 0.2369271 | 0.2429216 | 0.2443668 | 0.2437775 | 0.2396927 | 0.2344366 | 0.241586 | 0.2518757 | 0.2387035 | 0.2215843 | 0.2228933 | 0.2259361
406 | 0.2675696 | 0.2456249 | 0.2363402 | 0.2405006 | 0.2417596 | 0.2405795 | 0.2436228 | 0.2494628 | 0.2413162 | 0.2259569 | 0.225305 | 0.2304265 | 0.2347382 | 0.2388167 | 0.2439202 | 0.2492268 | 0.2339744 | 0.2162507 | 0.2164798 | 0.2175759 | 0.2125547 | 0.2091379 | 0.2278842 | 0.2442441 | 0.2440808 | 0.239796 | 0.2172578 | 0.2023674 | 0.2113669 | 0.2168247 | 0.2140541 | 0.2177879 | 0.2331249 | 0.238746 | 0.2308 | 0.227808 | 0.230276 | 0.2326769 | 0.2350193 | 0.235367 | 0.2343417 | 0.2378843 | 0.2438769 | 0.2345234 | 0.2188713 | 0.2386769 | 0.2692357 | 0.2808302 | 0.2884158 | 0.2794119 | 0.2682267 | 0.2769515 | 0.2868798 | 0.2832822 | 0.2792774 | 0.268733 | 0.2607235 | 0.2717899 | 0.2790404 | 0.2683143 | 0.2595552 | 0.2572496 | 0.2470102 | 0.2175436 | 0.201858 | 0.2117545 | 0.2184294 | 0.2204376 | 0.2226863 | 0.2252099 | 0.2299002 | 0.2365486 | 0.2390871 | 0.2386932 | 0.2334525 | 0.2255066 | 0.2252847 | 0.2283715 | 0.2319292 | 0.2356371 | 0.2277188 | 0.2171894 | 0.2210891 | 0.2270408 | 0.2302377 | 0.2332375 | 0.2411088 | 0.2477022 | 0.228945 | 0.2153785 | 0.2447724 | 0.2682757 | 0.262227 | 0.2581114 | 0.2606656 | 0.2555347 | 0.2309139 | 0.2192532 | 0.2326159 | 0.2392265 | 0.2356794 | 0.2442615 | 0.2671974 | 0.2720996 | 0.2600866 | 0.2529071 | 0.2493002 | 0.2509687 | 0.2556956 | 0.2548231 | 0.2514466 | 0.2496925 | 0.2484819 | 0.2528224 | 0.258568 | 0.2586657 | 0.2578134 | 0.2551615 | 0.2523404
407 | 0.2903727 | 0.2718046 | 0.263684 | 0.2666591 | 0.263282 | 0.254565 | 0.2562207 | 0.2647447 | 0.266101 | 0.2637613 | 0.2647918 | 0.2671453 | 0.2742137 | 0.2826398 | 0.2658915 | 0.2441543 | 0.2542005 | 0.2680671 | 0.2640035 | 0.2590026 | 0.2525769 | 0.2463532 | 0.2429201 | 0.2413877 | 0.2530158 | 0.2610724 | 0.2533113 | 0.2478111 | 0.2493736 | 0.2483294 | 0.2412289 | 0.2393315 | 0.2467166 | 0.2550338 | 0.2646529 | 0.2779753 | 0.2953795 | 0.2871192 | 0.2564806 | 0.251975 | 0.2654576 | 0.2693976 | 0.2682195 | 0.2668607 | 0.2654277 | 0.2751216 | 0.2881899 | 0.2919769 | 0.2938019 | 0.2903971 | 0.2863046 | 0.2820627 | 0.2778247 | 0.2996383 | 0.3188587 | 0.2964196 | 0.2767175 | 0.2776124 | 0.2801877 | 0.2906796 | 0.2954387 | 0.2813892 | 0.2734142 | 0.2801606 | 0.2801095 | 0.2674397 | 0.2630976 | 0.2708189 | 0.2712243 | 0.263273 | 0.2619696 | 0.2666736 | 0.2626543 | 0.2524109 | 0.2493789 | 0.2503716 | 0.2504375 | 0.2501063 | 0.2537766 | 0.2587229 | 0.25297 | 0.2448142 | 0.2456254 | 0.2477118 | 0.2578145 | 0.2684912 | 0.268751 | 0.2691805 | 0.2746049 | 0.2783332 | 0.2680242 | 0.2614678 | 0.273738 | 0.2841926 | 0.2883827 | 0.2855607 | 0.264956 | 0.2500727 | 0.2462365 | 0.2553654 | 0.2839987 | 0.2974501 | 0.2929351 | 0.2934917 | 0.2988054 | 0.2986186 | 0.2943662 | 0.2939409 | 0.2957343 | 0.2945799 | 0.2921072 | 0.2930443 | 0.295124 | 0.2986757 | 0.3025999 | 0.3066833 | 0.3107935 | 0.2996299 | 0.2870292
408 | 0.2808382 | 0.2744862 | 0.2656535 | 0.2541861 | 0.2571607 | 0.2722758 | 0.2721733 | 0.2619944 | 0.2641585 | 0.2726876 | 0.273941 | 0.2723383 | 0.2694994 | 0.2663044 | 0.2681064 | 0.2708987 | 0.2633206 | 0.2544959 | 0.2584977 | 0.263143 | 0.2659619 | 0.267964 | 0.2586813 | 0.251535 | 0.2591802 | 0.2679268 | 0.2815514 | 0.2901446 | 0.2830212 | 0.2784595 | 0.2798495 | 0.2776847 | 0.2691784 | 0.2638883 | 0.2630889 | 0.2638012 | 0.2661796 | 0.2642769 | 0.2586413 | 0.2650294 | 0.2796939 | 0.287041 | 0.2904636 | 0.2736615 | 0.2485586 | 0.2571199 | 0.2758907 | 0.2816578 | 0.2846761 | 0.2951075 | 0.3065135 | 0.3012791 | 0.2950371 | 0.2964399 | 0.2970699 | 0.2852847 | 0.2746134 | 0.2723248 | 0.2707824 | 0.2727555 | 0.2764076 | 0.2855682 | 0.2888506 | 0.2778872 | 0.2738477 | 0.282661 | 0.284677 | 0.2768463 | 0.2755259 | 0.2816418 | 0.2763669 | 0.2607984 | 0.256501 | 0.2602456 | 0.2579697 | 0.2523335 | 0.2521609 | 0.2543288 | 0.2530783 | 0.2507376 | 0.2523847 | 0.2549274 | 0.2608613 | 0.2672776 | 0.2740194 | 0.2807846 | 0.2754033 | 0.2703024 | 0.2726093 | 0.2753824 | 0.2820146 | 0.2851159 | 0.2705034 | 0.2629973 | 0.2800107 | 0.2898769 | 0.281617 | 0.2748828 | 0.2710945 | 0.2690166 | 0.2695121 | 0.2714504 | 0.2750963 | 0.2776068 | 0.2790526 | 0.2860852 | 0.2972473 | 0.2931555 | 0.2802198 | 0.277241 | 0.2787147 | 0.2757406 | 0.2712759 | 0.2793851 | 0.290677 | 0.2841161 | 0.2745518 | 0.2763974 | 0.2793166
409 | 0.3043918 | 0.2908829 | 0.2914794 | 0.307056 | 0.3084114 | 0.297812 | 0.2974105 | 0.3037617 | 0.2961957 | 0.2814531 | 0.2853979 | 0.2966788 | 0.3026636 | 0.3071232 | 0.3088197 | 0.3099687 | 0.305591 | 0.3005489 | 0.2974074 | 0.294392 | 0.2943411 | 0.2939223 | 0.2884211 | 0.2852552 | 0.2982591 | 0.3074388 | 0.299682 | 0.2930402 | 0.2898809 | 0.2878941 | 0.2886317 | 0.2886321 | 0.2873174 | 0.288219 | 0.2922153 | 0.2974991 | 0.304202 | 0.3101293 | 0.3153802 | 0.3110926 | 0.3002393 | 0.3031111 | 0.3133443 | 0.3095717 | 0.3000506 | 0.3016731 | 0.306675 | 0.3047337 | 0.3013248 | 0.3007942 | 0.3006421 | 0.3026584 | 0.3048074 | 0.308411 | 0.311416 | 0.3048027 | 0.2995321 | 0.3043659 | 0.3088315 | 0.3115634 | 0.3138512 | 0.3146825 | 0.3098176 | 0.2911478 | 0.2787651 | 0.2780531 | 0.2808583 | 0.2887582 | 0.2926518 | 0.2919692 | 0.2905685 | 0.2885189 | 0.2947077 | 0.3067748 | 0.3053017 | 0.2962716 | 0.2942976 | 0.2953463 | 0.2911251 | 0.2852234 | 0.2894389 | 0.2959267 | 0.2968215 | 0.2969209 | 0.2999121 | 0.3031103 | 0.3019039 | 0.3003957 | 0.2938258 | 0.2875802 | 0.2840178 | 0.2835323 | 0.2984834 | 0.3122458 | 0.3219069 | 0.3237487 | 0.3057597 | 0.2908155 | 0.2817499 | 0.2821595 | 0.2968233 | 0.3052012 | 0.3061405 | 0.3028671 | 0.2956423 | 0.2993506 | 0.3111398 | 0.3095635 | 0.3002383 | 0.2918498 | 0.2838802 | 0.2885623 | 0.2974842 | 0.3064085 | 0.3153334 | 0.3098324 | 0.3019047 | 0.3007213 | 0.3001726
410 | 0.3191272 | 0.3149 | 0.3134535 | 0.3149603 | 0.3150207 | 0.3138651 | 0.3119413 | 0.3095086 | 0.3049761 | 0.2993606 | 0.3042645 | 0.3132979 | 0.3164491 | 0.3179063 | 0.3168812 | 0.3153641 | 0.3110902 | 0.306485 | 0.3117664 | 0.3174118 | 0.3077268 | 0.2993722 | 0.3093971 | 0.3174611 | 0.3119482 | 0.3085526 | 0.3145345 | 0.3172153 | 0.3095846 | 0.304711 | 0.3062432 | 0.3042481 | 0.2959605 | 0.2947462 | 0.303409 | 0.3063071 | 0.3028517 | 0.3037315 | 0.3083913 | 0.3064368 | 0.2999293 | 0.3080917 | 0.324122 | 0.3199695 | 0.3075332 | 0.3040053 | 0.303179 | 0.3038378 | 0.3048105 | 0.3148193 | 0.3260162 | 0.3245425 | 0.3222987 | 0.3203261 | 0.3180791 | 0.3114229 | 0.3055981 | 0.3060289 | 0.307772 | 0.3156974 | 0.3217841 | 0.3218386 | 0.3181489 | 0.3053853 | 0.2997302 | 0.3072706 | 0.3124696 | 0.3142768 | 0.3124895 | 0.3065964 | 0.3043682 | 0.305452 | 0.3036214 | 0.2997115 | 0.3004616 | 0.3038124 | 0.3111218 | 0.320127 | 0.3153969 | 0.3062865 | 0.3084871 | 0.313228 | 0.3089488 | 0.3033869 | 0.3016064 | 0.3000966 | 0.3077163 | 0.3147781 | 0.3096079 | 0.3052268 | 0.3073772 | 0.309023 | 0.3081375 | 0.3081337 | 0.3111721 | 0.3117092 | 0.3059027 | 0.3019898 | 0.301733 | 0.3009955 | 0.299535 | 0.3024074 | 0.3104074 | 0.3121869 | 0.3081314 | 0.3080656 | 0.3109486 | 0.3098544 | 0.3064544 | 0.3078557 | 0.3114039 | 0.3103428 | 0.3077371 | 0.3116399 | 0.3171902 | 0.3154349 | 0.3124506 | 0.3108204 | 0.3093177
411 | 0.3321956 | 0.3296941 | 0.3292755 | 0.3310689 | 0.3325429 | 0.3337483 | 0.3306615 | 0.3247325 | 0.3235974 | 0.3249344 | 0.3261101 | 0.3272224 | 0.3225789 | 0.3162778 | 0.321984 | 0.3300699 | 0.3201244 | 0.3080115 | 0.310012 | 0.3127608 | 0.3177344 | 0.3224682 | 0.3238884 | 0.3246958 | 0.3212605 | 0.3195143 | 0.3252485 | 0.3290421 | 0.3267743 | 0.3250429 | 0.3245579 | 0.3228721 | 0.3190439 | 0.3204557 | 0.3291845 | 0.3302647 | 0.3229149 | 0.3206134 | 0.3227137 | 0.3230701 | 0.3222261 | 0.3240577 | 0.3273242 | 0.3250626 | 0.320532 | 0.3218443 | 0.3249286 | 0.3246716 | 0.3237084 | 0.3210119 | 0.3180875 | 0.3229107 | 0.3281994 | 0.3227746 | 0.3178716 | 0.3213529 | 0.3242643 | 0.3228877 | 0.3222296 | 0.3249567 | 0.3272618 | 0.3281825 | 0.3260969 | 0.3167254 | 0.315175 | 0.3281429 | 0.3338456 | 0.329024 | 0.3255002 | 0.3234588 | 0.3216284 | 0.3199888 | 0.3216171 | 0.325577 | 0.3244648 | 0.320522 | 0.3248188 | 0.3326454 | 0.3280117 | 0.3194042 | 0.3174801 | 0.317057 | 0.3176571 | 0.3184027 | 0.3145391 | 0.3103456 | 0.3165088 | 0.3221451 | 0.3159377 | 0.310903 | 0.315574 | 0.3199694 | 0.3229821 | 0.3240148 | 0.3182153 | 0.3160346 | 0.3230316 | 0.3263856 | 0.3227056 | 0.3208412 | 0.3217083 | 0.3177052 | 0.3079387 | 0.3093552 | 0.3212611 | 0.3253229 | 0.3235869 | 0.3194906 | 0.3140259 | 0.3179849 | 0.3261578 | 0.3221538 | 0.3140691 | 0.3205096 | 0.3306269 | 0.3270444 | 0.3211571 | 0.3208514 | 0.3210708
412 | 0.3441495 | 0.3399345 | 0.3421124 | 0.35108 | 0.3474708 | 0.3332891 | 0.3302274 | 0.3345286 | 0.3295707 | 0.3198379 | 0.3234567 | 0.3323169 | 0.3345525 | 0.3348802 | 0.3379762 | 0.3416207 | 0.3350354 | 0.3272205 | 0.3247362 | 0.3225871 | 0.3268047 | 0.3303144 | 0.324044 | 0.3198386 | 0.329932 | 0.3383865 | 0.3395821 | 0.3406498 | 0.3413181 | 0.3400726 | 0.3343808 | 0.3327006 | 0.3381773 | 0.3397359 | 0.3358235 | 0.3388702 | 0.3495871 | 0.3520518 | 0.3473208 | 0.344906 | 0.3440856 | 0.3406905 | 0.3359146 | 0.3327397 | 0.330222 | 0.3355028 | 0.3431486 | 0.3385545 | 0.331373 | 0.33512 | 0.3403037 | 0.3366459 | 0.3324548 | 0.3365877 | 0.3403863 | 0.3388135 | 0.337727 | 0.3403007 | 0.3419668 | 0.3393575 | 0.3382795 | 0.3422252 | 0.3432454 | 0.337176 | 0.332067 | 0.3287408 | 0.3287073 | 0.3334435 | 0.3351275 | 0.3333251 | 0.331532 | 0.3297473 | 0.3314392 | 0.3356115 | 0.3348627 | 0.3313673 | 0.3253376 | 0.3182223 | 0.3199006 | 0.3243833 | 0.3282171 | 0.3319052 | 0.330317 | 0.3279784 | 0.3340925 | 0.3408116 | 0.3340772 | 0.3275469 | 0.327175 | 0.3271215 | 0.329704 | 0.3313192 | 0.3280814 | 0.3264304 | 0.3302545 | 0.3332737 | 0.3342517 | 0.3346325 | 0.3338604 | 0.3327271 | 0.3310501 | 0.3319119 | 0.335778 | 0.3380391 | 0.3387949 | 0.334727 | 0.3270938 | 0.3256925 | 0.3279043 | 0.3262742 | 0.3229261 | 0.3253019 | 0.3295959 | 0.330464 | 0.3304649 | 0.3278797 | 0.3248594 | 0.3276059 | 0.3308951
413 | 0.3571659 | 0.3551296 | 0.3501878 | 0.3421605 | 0.339864 | 0.3423851 | 0.3454968 | 0.3489995 | 0.3466982 | 0.3414039 | 0.3447868 | 0.3515761 | 0.3476249 | 0.3405804 | 0.3483156 | 0.3589798 | 0.3509159 | 0.3406009 | 0.3460887 | 0.3523048 | 0.3494613 | 0.3467735 | 0.346238 | 0.3453686 | 0.3421875 | 0.3413497 | 0.3508898 | 0.3552917 | 0.3436436 | 0.3370681 | 0.3422779 | 0.3460594 | 0.3472927 | 0.346895 | 0.3442197 | 0.3430225 | 0.3434546 | 0.3435128 | 0.3432452 | 0.3452833 | 0.3489088 | 0.3501865 | 0.3502052 | 0.3464515 | 0.3411495 | 0.3399327 | 0.3399548 | 0.3439516 | 0.3487886 | 0.345582 | 0.3413179 | 0.345334 | 0.3498494 | 0.3464827 | 0.3434272 | 0.3453718 | 0.3463718 | 0.3402632 | 0.3359547 | 0.3401263 | 0.3441797 | 0.3478457 | 0.3483674 | 0.341269 | 0.3365762 | 0.3363488 | 0.3379527 | 0.3422091 | 0.3464986 | 0.3508258 | 0.3518704 | 0.3499485 | 0.3471303 | 0.3436725 | 0.3413132 | 0.3395669 | 0.3420257 | 0.3462859 | 0.3455978 | 0.3433315 | 0.341777 | 0.3403823 | 0.3381678 | 0.3358367 | 0.3398864 | 0.3443928 | 0.3447586 | 0.3453563 | 0.3510973 | 0.3551654 | 0.3453884 | 0.336995 | 0.3355436 | 0.3353081 | 0.3392681 | 0.3431042 | 0.3466263 | 0.3487955 | 0.3483527 | 0.3429154 | 0.3299646 | 0.3285888 | 0.3409107 | 0.3485114 | 0.3516837 | 0.3541191 | 0.3560099 | 0.3497113 | 0.3386647 | 0.3401384 | 0.3472109 | 0.343365 | 0.3358602 | 0.3361668 | 0.3384508 | 0.3393623 | 0.3400428 | 0.341094 | 0.3421801
414 | 0.3615542 | 0.3589205 | 0.3589415 | 0.3617818 | 0.3590485 | 0.3516297 | 0.3511215 | 0.3551893 | 0.3527106 | 0.3468561 | 0.351015 | 0.3591046 | 0.3539887 | 0.3450695 | 0.3468287 | 0.3507041 | 0.3537178 | 0.3566279 | 0.3519464 | 0.3469452 | 0.3494848 | 0.3515082 | 0.3464008 | 0.3424071 | 0.3461249 | 0.3493795 | 0.3505828 | 0.3510103 | 0.3490146 | 0.3470145 | 0.3450041 | 0.3460007 | 0.3523616 | 0.3537606 | 0.348231 | 0.3475664 | 0.3522637 | 0.3510892 | 0.3447946 | 0.3456328 | 0.3513809 | 0.3536887 | 0.3541514 | 0.3533216 | 0.3519613 | 0.3533242 | 0.3555129 | 0.3539137 | 0.3515138 | 0.3514235 | 0.3516368 | 0.3492289 | 0.3466621 | 0.3448147 | 0.3432695 | 0.3465785 | 0.3491594 | 0.3462611 | 0.3442399 | 0.3463506 | 0.3479308 | 0.3477704 | 0.3468806 | 0.3442229 | 0.3424228 | 0.3422144 | 0.3423785 | 0.3430822 | 0.3427344 | 0.3411855 | 0.3402038 | 0.3397345 | 0.3425595 | 0.3477349 | 0.3491573 | 0.348485 | 0.3466116 | 0.3442236 | 0.3406719 | 0.336749 | 0.3384447 | 0.3414024 | 0.3432035 | 0.3448402 | 0.3484867 | 0.3522771 | 0.3528054 | 0.3531008 | 0.3494672 | 0.3456574 | 0.3403898 | 0.336891 | 0.3422664 | 0.34616 | 0.3449408 | 0.3422111 | 0.3356509 | 0.3330179 | 0.3379676 | 0.3414611 | 0.3427639 | 0.3437155 | 0.3442513 | 0.3451742 | 0.34646 | 0.3454925 | 0.3428595 | 0.3413184 | 0.3404103 | 0.340663 | 0.3414348 | 0.3382409 | 0.3337181 | 0.3405983 | 0.3503651 | 0.3501938 | 0.3483508 | 0.3456627 | 0.3428951
415 | 0.3737278 | 0.370475 | 0.369448 | 0.3707849 | 0.3703868 | 0.3685303 | 0.3676364 | 0.36738 | 0.3651387 | 0.3618739 | 0.3628109 | 0.3653974 | 0.364462 | 0.3625123 | 0.365781 | 0.370084 | 0.3670547 | 0.3631442 | 0.3622122 | 0.3614058 | 0.357667 | 0.354444 | 0.3583461 | 0.3618453 | 0.3625552 | 0.3626044 | 0.3597271 | 0.3582115 | 0.3609495 | 0.3620007 | 0.3591328 | 0.358384 | 0.3614156 | 0.3617844 | 0.3584348 | 0.3574055 | 0.3589336 | 0.3604217 | 0.361875 | 0.3620009 | 0.3612132 | 0.3617326 | 0.362953 | 0.3597403 | 0.3547079 | 0.3535739 | 0.3536221 | 0.3561888 | 0.3592879 | 0.3579025 | 0.3559274 | 0.3562084 | 0.3566275 | 0.3589111 | 0.3608267 | 0.3568304 | 0.3533893 | 0.3541254 | 0.3550949 | 0.3571645 | 0.3588525 | 0.3592891 | 0.3578417 | 0.3518286 | 0.3502418 | 0.3568714 | 0.3600519 | 0.3582362 | 0.3553423 | 0.3512168 | 0.3512961 | 0.3551751 | 0.3570941 | 0.3576148 | 0.3543071 | 0.3488626 | 0.351834 | 0.3584106 | 0.3556456 | 0.3499015 | 0.3530784 | 0.3582588 | 0.3567472 | 0.3542838 | 0.3522474 | 0.3502414 | 0.3540629 | 0.357581 | 0.3543037 | 0.3512495 | 0.3500412 | 0.3495001 | 0.352306 | 0.3552819 | 0.3588441 | 0.3608255 | 0.3587979 | 0.3566826 | 0.354398 | 0.3522794 | 0.3504106 | 0.3506579 | 0.3534095 | 0.3564255 | 0.3596895 | 0.3583877 | 0.3537111 | 0.3523833 | 0.352997 | 0.3545307 | 0.3564758 | 0.3554838 | 0.3535074 | 0.3556371 | 0.3588061 | 0.3551562 | 0.3503593 | 0.3518306 | 0.3538918
416 | 0.3792273 | 0.3766225 | 0.3739893 | 0.3713258 | 0.3715769 | 0.3742781 | 0.3735963 | 0.3706745 | 0.3693031 | 0.3687312 | 0.3695693 | 0.370961 | 0.3714899 | 0.3717703 | 0.3691899 | 0.3660426 | 0.3655692 | 0.3654171 | 0.3656953 | 0.3659891 | 0.3655801 | 0.3654292 | 0.3688439 | 0.3715925 | 0.3697287 | 0.3681066 | 0.3675549 | 0.3660254 | 0.3614412 | 0.3591554 | 0.3622094 | 0.3641371 | 0.3640555 | 0.3642782 | 0.3649259 | 0.3638411 | 0.3608468 | 0.3614717 | 0.3652522 | 0.3649678 | 0.3618852 | 0.3605735 | 0.3602116 | 0.3582649 | 0.3556677 | 0.3596219 | 0.3655628 | 0.364422 | 0.3617841 | 0.3598789 | 0.35807 | 0.3626719 | 0.3676595 | 0.3645609 | 0.3616615 | 0.3619618 | 0.3621889 | 0.3618647 | 0.3628881 | 0.3702605 | 0.3744005 | 0.3679359 | 0.3627639 | 0.3607244 | 0.3601982 | 0.3624811 | 0.3644971 | 0.3661264 | 0.3660325 | 0.3639703 | 0.3603521 | 0.3553278 | 0.3536126 | 0.3542586 | 0.3570607 | 0.3610662 | 0.361112 | 0.3594616 | 0.3588696 | 0.3586152 | 0.3576063 | 0.3564279 | 0.3551427 | 0.3538422 | 0.3554313 | 0.3572272 | 0.3564007 | 0.3556221 | 0.3561994 | 0.3565742 | 0.3552718 | 0.353715 | 0.3508817 | 0.3501414 | 0.3566228 | 0.3605972 | 0.3582136 | 0.3562687 | 0.3551706 | 0.3547467 | 0.3553369 | 0.3570908 | 0.3602219 | 0.3617485 | 0.3617703 | 0.3598154 | 0.3563996 | 0.3553753 | 0.3557377 | 0.3566414 | 0.357787 | 0.3593552 | 0.3610651 | 0.3615759 | 0.3617833 | 0.3567914 | 0.3509248 | 0.3535266 | 0.3569253
417 | 0.3872088 | 0.3808311 | 0.3793624 | 0.3831074 | 0.3806138 | 0.3728758 | 0.3721098 | 0.3759603 | 0.3741361 | 0.3693857 | 0.3724626 | 0.3786123 | 0.377589 | 0.3744999 | 0.3753284 | 0.3769333 | 0.373333 | 0.3691071 | 0.3693835 | 0.3699083 | 0.3721718 | 0.3740515 | 0.37063 | 0.3677589 | 0.3686993 | 0.3699065 | 0.3722957 | 0.3736631 | 0.3718388 | 0.369957 | 0.3679415 | 0.3675538 | 0.3700698 | 0.3718022 | 0.3724403 | 0.3724612 | 0.3718019 | 0.3716714 | 0.3720018 | 0.3728624 | 0.3740878 | 0.3734353 | 0.3717755 | 0.3688555 | 0.3654182 | 0.3645994 | 0.3645747 | 0.3646297 | 0.3647015 | 0.3658994 | 0.3672454 | 0.36779 | 0.3682855 | 0.3678501 | 0.3673251 | 0.3653602 | 0.3637872 | 0.365164 | 0.3671205 | 0.3718079 | 0.3752985 | 0.3748628 | 0.3729832 | 0.3676044 | 0.3640728 | 0.3639703 | 0.364961 | 0.3675351 | 0.3681747 | 0.3666047 | 0.3653504 | 0.3643814 | 0.3642254 | 0.3646494 | 0.3630784 | 0.3603939 | 0.3612893 | 0.3637181 | 0.362979 | 0.3612295 | 0.3595359 | 0.3578548 | 0.3606078 | 0.3639914 | 0.3611864 | 0.3579384 | 0.3588336 | 0.3598492 | 0.3624867 | 0.3643522 | 0.3598279 | 0.3569801 | 0.3625436 | 0.3664676 | 0.3647345 | 0.3630973 | 0.3617033 | 0.3603433 | 0.359049 | 0.3590078 | 0.3608519 | 0.3617783 | 0.3616188 | 0.3619364 | 0.3627015 | 0.3628138 | 0.3624436 | 0.3624016 | 0.36255 | 0.3622476 | 0.3617438 | 0.3630997 | 0.365079 | 0.3649903 | 0.3643781 | 0.3622754 | 0.359922 | 0.3608497 | 0.3620862
418 | 0.3938621 | 0.3912819 | 0.3894909 | 0.3885379 | 0.3867558 | 0.3842767 | 0.3850403 | 0.3879511 | 0.3871387 | 0.3844063 | 0.3845607 | 0.3858482 | 0.3851512 | 0.3838826 | 0.3844383 | 0.3853555 | 0.3814366 | 0.3769364 | 0.3786619 | 0.3806666 | 0.378285 | 0.376085 | 0.3763951 | 0.3769436 | 0.3791422 | 0.3813003 | 0.3832787 | 0.3842247 | 0.3819458 | 0.379815 | 0.3780281 | 0.3758685 | 0.3730443 | 0.3721254 | 0.3738671 | 0.375136 | 0.3758837 | 0.3768195 | 0.3779194 | 0.3775458 | 0.376158 | 0.3761249 | 0.3768185 | 0.3749018 | 0.3719137 | 0.3721334 | 0.3733259 | 0.374077 | 0.3747349 | 0.3740568 | 0.373203 | 0.373931 | 0.3747541 | 0.3736935 | 0.372885 | 0.3761266 | 0.3787593 | 0.3768096 | 0.3746724 | 0.3716525 | 0.3699235 | 0.3724293 | 0.3738027 | 0.3724319 | 0.3726693 | 0.375892 | 0.376601 | 0.3736687 | 0.3713714 | 0.3697994 | 0.3683847 | 0.3671121 | 0.3678114 | 0.3699176 | 0.3700056 | 0.3689673 | 0.3682984 | 0.3677876 | 0.3684105 | 0.3693949 | 0.3669172 | 0.363662 | 0.3649409 | 0.3668645 | 0.3690478 | 0.3712497 | 0.3709262 | 0.3704646 | 0.3677736 | 0.3657504 | 0.3692536 | 0.3721649 | 0.3721072 | 0.372 | 0.3717221 | 0.3703036 | 0.365993 | 0.363614 | 0.3649648 | 0.3656524 | 0.3653424 | 0.3657727 | 0.3670792 | 0.3678487 | 0.3681145 | 0.3686925 | 0.3695012 | 0.3697048 | 0.3695575 | 0.3691347 | 0.3685887 | 0.3672531 | 0.3656529 | 0.3669131 | 0.3688974 | 0.3677693 | 0.3661176 | 0.3669812 | 0.3680814
419 | 0.3992495 | 0.3937748 | 0.3932853 | 0.39809 | 0.3975078 | 0.3923972 | 0.3899236 | 0.3891961 | 0.3864278 | 0.382607 | 0.3844765 | 0.3885798 | 0.3873064 | 0.3844846 | 0.3854499 | 0.3871656 | 0.386867 | 0.3863262 | 0.3851292 | 0.3839194 | 0.3849169 | 0.3856753 | 0.3831314 | 0.3807939 | 0.3798863 | 0.3796214 | 0.382203 | 0.3840442 | 0.3835731 | 0.3822529 | 0.3789603 | 0.378188 | 0.3819118 | 0.3837171 | 0.3828433 | 0.3821063 | 0.3815201 | 0.3825282 | 0.3849267 | 0.3834529 | 0.3793137 | 0.3786242 | 0.379785 | 0.3815111 | 0.3834691 | 0.3802856 | 0.3755428 | 0.3770095 | 0.3797888 | 0.3818409 | 0.3837973 | 0.3818038 | 0.3795706 | 0.3780067 | 0.3765005 | 0.3759214 | 0.375403 | 0.3753414 | 0.3760673 | 0.3805033 | 0.38341 | 0.3812991 | 0.3789919 | 0.3762087 | 0.374269 | 0.373895 | 0.3734178 | 0.3727911 | 0.3723183 | 0.3720211 | 0.3730057 | 0.3751488 | 0.3720256 | 0.365145 | 0.3647574 | 0.3679936 | 0.370163 | 0.3718754 | 0.3705904 | 0.3683495 | 0.3696337 | 0.3717097 | 0.3716593 | 0.3713065 | 0.3702673 | 0.369179 | 0.3723422 | 0.3752209 | 0.3719283 | 0.3691576 | 0.3707075 | 0.372064 | 0.3724513 | 0.3729279 | 0.3737127 | 0.3734274 | 0.3704283 | 0.3688864 | 0.3701578 | 0.3698602 | 0.3672022 | 0.3672086 | 0.3703684 | 0.372205 | 0.3728003 | 0.3741224 | 0.3759816 | 0.3747463 | 0.3717168 | 0.3696183 | 0.3679361 | 0.3675341 | 0.3675611 | 0.3703316 | 0.3737966 | 0.3726561 | 0.3707408 | 0.3708596 | 0.3711699
420 | 0.4045358 | 0.4030624 | 0.4014592 | 0.3997183 | 0.3987943 | 0.398557 | 0.3982224 | 0.3978234 | 0.3958118 | 0.3929686 | 0.3918994 | 0.3915266 | 0.3928345 | 0.3946263 | 0.3943569 | 0.3936789 | 0.3946061 | 0.3957262 | 0.3924092 | 0.3888925 | 0.3884317 | 0.3879273 | 0.3868212 | 0.3859008 | 0.3862657 | 0.3868582 | 0.3884588 | 0.3889167 | 0.3858053 | 0.3836579 | 0.3837503 | 0.3840148 | 0.3845861 | 0.384788 | 0.3844739 | 0.3839932 | 0.3833288 | 0.3825784 | 0.3817529 | 0.3836165 | 0.3873312 | 0.3868628 | 0.3841511 | 0.3822562 | 0.3806966 | 0.3811097 | 0.3821209 | 0.3811566 | 0.3797746 | 0.3812265 | 0.383051 | 0.3837349 | 0.3843469 | 0.3798174 | 0.3758073 | 0.3801416 | 0.3838788 | 0.3831222 | 0.3820254 | 0.3793253 | 0.3777326 | 0.3797733 | 0.3804679 | 0.3779003 | 0.3775666 | 0.3813798 | 0.3825574 | 0.3799173 | 0.378369 | 0.3780677 | 0.3780285 | 0.378226 | 0.3792566 | 0.3808815 | 0.380142 | 0.3780828 | 0.3770718 | 0.3765099 | 0.3770863 | 0.3780258 | 0.3782958 | 0.3784154 | 0.3753493 | 0.3718301 | 0.3747638 | 0.3781593 | 0.3752739 | 0.3726788 | 0.3767039 | 0.3801308 | 0.3786052 | 0.3775219 | 0.3786571 | 0.379047 | 0.3768653 | 0.3757449 | 0.3773162 | 0.3771469 | 0.373617 | 0.3713787 | 0.3710837 | 0.3732311 | 0.3782689 | 0.378772 | 0.3750216 | 0.3741563 | 0.3754234 | 0.3731748 | 0.3688879 | 0.3717561 | 0.377824 | 0.3757417 | 0.3709281 | 0.3731279 | 0.3771031 | 0.3750636 | 0.3720123 | 0.373009 | 0.3743866
421 | 0.4082343 | 0.4031133 | 0.4001623 | 0.3995159 | 0.3993928 | 0.3997096 | 0.4002186 | 0.400855 | 0.3983207 | 0.3941514 | 0.3935425 | 0.3943311 | 0.3946666 | 0.3948716 | 0.3927245 | 0.3901112 | 0.3925766 | 0.3956524 | 0.3932791 | 0.3906711 | 0.3929095 | 0.3948428 | 0.3925619 | 0.3906847 | 0.3916034 | 0.3923632 | 0.3924197 | 0.392442 | 0.3923572 | 0.3910245 | 0.3867926 | 0.3849029 | 0.3871916 | 0.3893047 | 0.3911727 | 0.3906778 | 0.3875786 | 0.386122 | 0.3860975 | 0.3863346 | 0.3867516 | 0.3861093 | 0.3848988 | 0.3830759 | 0.3810018 | 0.3811554 | 0.3819847 | 0.3825978 | 0.3831652 | 0.3826803 | 0.3820572 | 0.3834112 | 0.3848847 | 0.3851007 | 0.3852553 | 0.3844222 | 0.3837442 | 0.384234 | 0.3850958 | 0.3877099 | 0.3891984 | 0.3869938 | 0.3845043 | 0.3813245 | 0.3786332 | 0.3768489 | 0.3773264 | 0.3810803 | 0.382569 | 0.3814704 | 0.3811177 | 0.381439 | 0.3815207 | 0.3814314 | 0.3812017 | 0.3808937 | 0.3805645 | 0.3802263 | 0.3795155 | 0.3786858 | 0.3772511 | 0.3756806 | 0.3766431 | 0.3779659 | 0.3789123 | 0.3798317 | 0.3804903 | 0.3810035 | 0.378767 | 0.3768083 | 0.3771485 | 0.3778002 | 0.380015 | 0.3815697 | 0.3808474 | 0.3801417 | 0.3794783 | 0.3786006 | 0.3773091 | 0.376552 | 0.3765985 | 0.3762762 | 0.3755176 | 0.3765322 | 0.37921 | 0.3779996 | 0.3739154 | 0.3740819 | 0.3767128 | 0.3766201 | 0.3753095 | 0.3745812 | 0.3740481 | 0.3763265 | 0.3793166 | 0.3774198 | 0.3747009 | 0.3756078 | 0.3768558
422 | 0.4124917 | 0.4082955 | 0.4061316 | 0.4061263 | 0.405259 | 0.4036672 | 0.4021014 | 0.4005529 | 0.4008839 | 0.402184 | 0.4021208 | 0.4015224 | 0.4001803 | 0.398624 | 0.4008699 | 0.4038693 | 0.4012308 | 0.3979145 | 0.3973394 | 0.3968917 | 0.3949809 | 0.3931703 | 0.3927438 | 0.392335 | 0.3920481 | 0.3923096 | 0.3949994 | 0.3965916 | 0.3947551 | 0.3930546 | 0.3916702 | 0.3907798 | 0.3907706 | 0.391201 | 0.3922452 | 0.3924967 | 0.3918742 | 0.3908029 | 0.3893401 | 0.3886277 | 0.3884318 | 0.3876694 | 0.386603 | 0.3877977 | 0.3899203 | 0.3899989 | 0.3894576 | 0.3900885 | 0.3909672 | 0.3902743 | 0.3893748 | 0.3889814 | 0.3886188 | 0.388214 | 0.3878563 | 0.3882562 | 0.3885693 | 0.3882295 | 0.3875395 | 0.3851995 | 0.3839348 | 0.3861979 | 0.3871695 | 0.3850107 | 0.3840886 | 0.3854622 | 0.3859101 | 0.385017 | 0.3842077 | 0.3834941 | 0.3834934 | 0.3841369 | 0.3840431 | 0.3834232 | 0.382828 | 0.3822464 | 0.3828682 | 0.3840055 | 0.3838633 | 0.3833129 | 0.3833509 | 0.3835211 | 0.381746 | 0.3796942 | 0.3809452 | 0.3824326 | 0.3823178 | 0.3821624 | 0.3814959 | 0.3808766 | 0.3806476 | 0.3807095 | 0.3822308 | 0.3830113 | 0.3812356 | 0.3800637 | 0.3804229 | 0.3799361 | 0.3778159 | 0.3769819 | 0.378083 | 0.3791566 | 0.3801977 | 0.3801224 | 0.3789997 | 0.3791056 | 0.3801195 | 0.3791555 | 0.3770448 | 0.376546 | 0.376768 | 0.3781403 | 0.379898 | 0.3790415 | 0.3775233 | 0.377621 | 0.3779906 | 0.3785385 | 0.3791031
423 | 0.4161161 | 0.4109802 | 0.4077056 | 0.406408 | 0.4059126 | 0.4060915 | 0.4063756 | 0.4067294 | 0.4059981 | 0.4047073 | 0.4045436 | 0.4048224 | 0.4039549 | 0.4027573 | 0.4010678 | 0.3992808 | 0.3990927 | 0.3990968 | 0.3999804 | 0.4008743 | 0.3980836 | 0.3954745 | 0.3953749 | 0.3953732 | 0.3960495 | 0.3969305 | 0.398718 | 0.3996913 | 0.3981215 | 0.3964544 | 0.3945615 | 0.3933232 | 0.3932529 | 0.3933061 | 0.3935319 | 0.3943215 | 0.3957324 | 0.3946366 | 0.3913551 | 0.3905994 | 0.3915824 | 0.3926331 | 0.3937203 | 0.3937899 | 0.3934419 | 0.3926912 | 0.3918184 | 0.3923038 | 0.3930764 | 0.3918437 | 0.3903474 | 0.3912656 | 0.3923296 | 0.3913816 | 0.3905154 | 0.3909648 | 0.3912867 | 0.3906483 | 0.3899068 | 0.3886798 | 0.3880557 | 0.3894097 | 0.3898532 | 0.38809 | 0.3868501 | 0.3865816 | 0.387096 | 0.3887448 | 0.3885005 | 0.3860937 | 0.3846974 | 0.3842143 | 0.3831333 | 0.3816257 | 0.3828533 | 0.3856076 | 0.3847745 | 0.3824046 | 0.3825984 | 0.3836096 | 0.3836113 | 0.3833861 | 0.3831149 | 0.3828372 | 0.3823845 | 0.3819192 | 0.3830362 | 0.3840083 | 0.3819357 | 0.380244 | 0.3817044 | 0.3826504 | 0.3810155 | 0.3804792 | 0.3837333 | 0.3853421 | 0.382778 | 0.3814151 | 0.3823714 | 0.3829489 | 0.3829563 | 0.3830929 | 0.3833825 | 0.3836073 | 0.3837715 | 0.3823877 | 0.3798599 | 0.380188 | 0.3821719 | 0.3821652 | 0.3812684 | 0.3789973 | 0.3762656 | 0.3780053 | 0.3808769 | 0.3791982 | 0.3767541 | 0.3788444 | 0.3813615
424 | 0.4194395 | 0.4115677 | 0.4081719 | 0.4095296 | 0.4098974 | 0.4094329 | 0.4092222 | 0.4091794 | 0.4081651 | 0.4066498 | 0.4058532 | 0.4053387 | 0.4047224 | 0.4040768 | 0.4043729 | 0.4048555 | 0.4042651 | 0.4035456 | 0.404101 | 0.404702 | 0.4031795 | 0.40168 | 0.400497 | 0.3996516 | 0.4011434 | 0.4020037 | 0.4000671 | 0.3986864 | 0.3990419 | 0.3989785 | 0.3979417 | 0.3975186 | 0.3981904 | 0.3985063 | 0.3983252 | 0.398268 | 0.3983474 | 0.3976668 | 0.3963235 | 0.3962622 | 0.3970832 | 0.3966483 | 0.3955399 | 0.3947882 | 0.3941831 | 0.3935765 | 0.3929694 | 0.393222 | 0.3936562 | 0.3940257 | 0.3943867 | 0.3937855 | 0.3931263 | 0.3932438 | 0.3932649 | 0.3917376 | 0.3905122 | 0.3915587 | 0.3925307 | 0.3931514 | 0.3931945 | 0.3913423 | 0.3898166 | 0.3890824 | 0.388622 | 0.3886701 | 0.3887221 | 0.3887797 | 0.3898006 | 0.3919218 | 0.3923836 | 0.3913459 | 0.3905779 | 0.3900024 | 0.3894225 | 0.3888401 | 0.3889808 | 0.3894311 | 0.3880891 | 0.3861753 | 0.3863395 | 0.3869703 | 0.386753 | 0.3864151 | 0.3861754 | 0.3859426 | 0.386705 | 0.387351 | 0.3855985 | 0.384112 | 0.3848271 | 0.3854587 | 0.3856713 | 0.3856029 | 0.3845655 | 0.3836782 | 0.3831715 | 0.383033 | 0.3836054 | 0.3839486 | 0.3839467 | 0.3842892 | 0.3850393 | 0.3854468 | 0.3855328 | 0.3844093 | 0.3823916 | 0.3824803 | 0.3837901 | 0.3837589 | 0.3831281 | 0.382584 | 0.382069 | 0.3811052 | 0.3800278 | 0.381219 | 0.3827918 | 0.3831865 | 0.3834705
425 | 0.421591 | 0.4173261 | 0.4141388 | 0.4120958 | 0.4112571 | 0.4114309 | 0.4117019 | 0.4120372 | 0.4115127 | 0.4105448 | 0.4092564 | 0.4078423 | 0.4069637 | 0.4062393 | 0.4061807 | 0.4062539 | 0.4043666 | 0.4022436 | 0.403234 | 0.4043603 | 0.4029133 | 0.4016217 | 0.4024762 | 0.4031478 | 0.4025519 | 0.4019379 | 0.4012436 | 0.4009713 | 0.402017 | 0.4027265 | 0.4026551 | 0.4019814 | 0.4002335 | 0.3988082 | 0.3978335 | 0.3981288 | 0.3998238 | 0.3997991 | 0.3982748 | 0.3980428 | 0.3987003 | 0.3984151 | 0.3976241 | 0.3964526 | 0.395125 | 0.3940072 | 0.392953 | 0.394973 | 0.397643 | 0.395678 | 0.3931036 | 0.3937764 | 0.3946453 | 0.3930103 | 0.3915205 | 0.3923634 | 0.3932388 | 0.3943586 | 0.3950353 | 0.3936243 | 0.3926647 | 0.3931859 | 0.3927632 | 0.3900527 | 0.3887498 | 0.3900598 | 0.3908398 | 0.3908523 | 0.3907495 | 0.3905149 | 0.3899531 | 0.3890954 | 0.389421 | 0.3905909 | 0.3898201 | 0.3879662 | 0.3880899 | 0.3890608 | 0.3885387 | 0.3875405 | 0.3873096 | 0.3872509 | 0.3871407 | 0.3870232 | 0.3868403 | 0.3866527 | 0.3854195 | 0.3843192 | 0.3859455 | 0.3874134 | 0.3875713 | 0.3877273 | 0.3878741 | 0.3880894 | 0.3885416 | 0.3887784 | 0.3884692 | 0.3877823 | 0.3863662 | 0.3848415 | 0.3831535 | 0.3828772 | 0.3842715 | 0.3850594 | 0.3852785 | 0.3845017 | 0.3829888 | 0.3822055 | 0.3818451 | 0.3822411 | 0.3829752 | 0.3836302 | 0.3842587 | 0.3836355 | 0.3826954 | 0.3816956 | 0.3806857 | 0.3825323 | 0.3846477
426 | 0.4230967 | 0.4177836 | 0.4151922 | 0.4154914 | 0.4132334 | 0.4088258 | 0.410061 | 0.4150325 | 0.4143088 | 0.410648 | 0.40985 | 0.4101758 | 0.4086943 | 0.4066923 | 0.4079535 | 0.4098613 | 0.4100731 | 0.410081 | 0.4077098 | 0.4052264 | 0.4038353 | 0.4027027 | 0.4051414 | 0.4071048 | 0.4057763 | 0.4046015 | 0.4041076 | 0.4036655 | 0.4033856 | 0.4029457 | 0.4021342 | 0.401667 | 0.401814 | 0.4009097 | 0.3985373 | 0.3977645 | 0.3987546 | 0.3999869 | 0.4014304 | 0.401902 | 0.4017047 | 0.4005107 | 0.3987823 | 0.3983521 | 0.3984547 | 0.398635 | 0.3988388 | 0.3967304 | 0.3941332 | 0.3947984 | 0.3958926 | 0.3955728 | 0.3951677 | 0.3961851 | 0.3970261 | 0.3950349 | 0.3935872 | 0.3962302 | 0.3980722 | 0.3961413 | 0.3943904 | 0.39323 | 0.3925372 | 0.3929774 | 0.392864 | 0.3917229 | 0.3914028 | 0.3922719 | 0.3923392 | 0.3914907 | 0.3917794 | 0.3930956 | 0.3939612 | 0.3945051 | 0.3931527 | 0.390742 | 0.3891863 | 0.3879969 | 0.3875861 | 0.3874235 | 0.3870778 | 0.386691 | 0.3876586 | 0.3888188 | 0.3888805 | 0.3888635 | 0.3884797 | 0.3880581 | 0.3869698 | 0.3860454 | 0.3864768 | 0.3872491 | 0.3897316 | 0.3909911 | 0.3880311 | 0.3857757 | 0.3853073 | 0.3852182 | 0.3858616 | 0.3862699 | 0.3863246 | 0.3866063 | 0.3871564 | 0.3880861 | 0.3893718 | 0.3890815 | 0.3876264 | 0.3872618 | 0.3875295 | 0.3866771 | 0.3853238 | 0.3848753 | 0.3847299 | 0.3847764 | 0.3848714 | 0.3834847 | 0.3818487 | 0.383883 | 0.3862626
427 | 0.4264093 | 0.4216823 | 0.4188873 | 0.4181442 | 0.4172832 | 0.4163232 | 0.4140048 | 0.410787 | 0.4104392 | 0.4115714 | 0.4125645 | 0.4135029 | 0.412622 | 0.4112171 | 0.4107379 | 0.4104422 | 0.4090064 | 0.4074337 | 0.4082581 | 0.4091896 | 0.408401 | 0.4076334 | 0.4071563 | 0.4065039 | 0.4046373 | 0.4032793 | 0.4041741 | 0.4045154 | 0.4031278 | 0.4025506 | 0.4038564 | 0.4047225 | 0.4048045 | 0.403782 | 0.4012173 | 0.4000482 | 0.4004175 | 0.4016898 | 0.4037495 | 0.4033544 | 0.4012697 | 0.4005944 | 0.4006749 | 0.4004177 | 0.4000219 | 0.3997153 | 0.3994358 | 0.3988857 | 0.3982784 | 0.3987573 | 0.3993789 | 0.4004689 | 0.4015855 | 0.3990012 | 0.3966178 | 0.3974612 | 0.3981736 | 0.3978995 | 0.3974393 | 0.3961021 | 0.3950285 | 0.3948196 | 0.3950376 | 0.3962902 | 0.396531 | 0.3948937 | 0.3940322 | 0.3942946 | 0.3942595 | 0.3938845 | 0.393442 | 0.3929385 | 0.3923464 | 0.3916912 | 0.3918254 | 0.3924002 | 0.391298 | 0.3894774 | 0.3898718 | 0.3909725 | 0.3911508 | 0.391122 | 0.3901259 | 0.3889923 | 0.3907116 | 0.3926352 | 0.3927964 | 0.3928798 | 0.3917655 | 0.3906466 | 0.38949 | 0.3886367 | 0.3893043 | 0.3894894 | 0.3880097 | 0.3873374 | 0.3887127 | 0.3893927 | 0.3887303 | 0.3881122 | 0.3875608 | 0.3874525 | 0.3878688 | 0.3880314 | 0.387956 | 0.3881313 | 0.3884917 | 0.3874088 | 0.385489 | 0.3846355 | 0.3842587 | 0.3855446 | 0.3873876 | 0.3881862 | 0.3887206 | 0.3859932 | 0.3827171 | 0.3847683 | 0.3873207
428 | 0.4287508 | 0.4235044 | 0.420759 | 0.4206697 | 0.4200664 | 0.4190312 | 0.4182964 | 0.4177605 | 0.4173219 | 0.4169333 | 0.4167769 | 0.4167116 | 0.4147328 | 0.4122029 | 0.4124228 | 0.4131877 | 0.4128679 | 0.4124178 | 0.4126265 | 0.4128529 | 0.4113696 | 0.4099962 | 0.4101415 | 0.4102584 | 0.4101793 | 0.410046 | 0.4096727 | 0.4088511 | 0.4066292 | 0.4053343 | 0.4061935 | 0.406426 | 0.4055402 | 0.4048645 | 0.404482 | 0.4045177 | 0.4050145 | 0.4046703 | 0.4035928 | 0.403949 | 0.405292 | 0.404707 | 0.4030879 | 0.4026111 | 0.4026031 | 0.4030284 | 0.4035851 | 0.4039048 | 0.4041744 | 0.4029624 | 0.4015555 | 0.4013388 | 0.4011943 | 0.4009646 | 0.4007579 | 0.4009208 | 0.4010261 | 0.4006984 | 0.4001973 | 0.3988794 | 0.3977495 | 0.3972366 | 0.3965743 | 0.3955499 | 0.3950318 | 0.3954534 | 0.3963991 | 0.3981041 | 0.3976139 | 0.3946162 | 0.3935609 | 0.394261 | 0.395278 | 0.3965212 | 0.3959477 | 0.3943601 | 0.3929213 | 0.3915463 | 0.3906213 | 0.3898399 | 0.3887879 | 0.3876752 | 0.3890547 | 0.3907887 | 0.3912597 | 0.3916403 | 0.3919926 | 0.3922474 | 0.3906329 | 0.3890723 | 0.387959 | 0.3873664 | 0.3893858 | 0.3910215 | 0.3913335 | 0.3909501 | 0.3888037 | 0.3873672 | 0.3873016 | 0.3878438 | 0.3893004 | 0.3907516 | 0.3921964 | 0.3916579 | 0.3892592 | 0.3883054 | 0.3884195 | 0.388456 | 0.3884475 | 0.3881065 | 0.3876167 | 0.3863165 | 0.3847447 | 0.3859108 | 0.3877698 | 0.3875521 | 0.386985 | 0.3876664 | 0.3884654
429 | 0.4320486 | 0.427157 | 0.4243365 | 0.4237156 | 0.4224699 | 0.4206992 | 0.4199832 | 0.4199657 | 0.4192465 | 0.4181653 | 0.4184092 | 0.4191732 | 0.4177252 | 0.4156401 | 0.4154298 | 0.4155911 | 0.4145173 | 0.4132949 | 0.4128742 | 0.4124843 | 0.4109885 | 0.4096724 | 0.4108398 | 0.4116801 | 0.410256 | 0.4089707 | 0.4082998 | 0.4077182 | 0.407416 | 0.4069384 | 0.4060536 | 0.4055535 | 0.4057398 | 0.4063393 | 0.4075156 | 0.4075726 | 0.4063958 | 0.4050746 | 0.4036273 | 0.4036409 | 0.4046599 | 0.4043648 | 0.4033648 | 0.402732 | 0.4022499 | 0.4029089 | 0.403914 | 0.4047738 | 0.4056028 | 0.4034929 | 0.4009967 | 0.4027684 | 0.4047979 | 0.40344 | 0.4020877 | 0.4008263 | 0.3996851 | 0.3994484 | 0.3992479 | 0.3992182 | 0.3990012 | 0.39817 | 0.3974293 | 0.3969082 | 0.3967843 | 0.3973979 | 0.3976298 | 0.397309 | 0.3971011 | 0.3970223 | 0.396537 | 0.3956842 | 0.3951146 | 0.394747 | 0.3951121 | 0.395886 | 0.3953788 | 0.3943228 | 0.3940647 | 0.394061 | 0.3928608 | 0.3913917 | 0.3919127 | 0.3927167 | 0.3929675 | 0.3931788 | 0.3928352 | 0.3925017 | 0.3924528 | 0.3924815 | 0.3931533 | 0.3934233 | 0.3916772 | 0.3904608 | 0.3910717 | 0.3911407 | 0.3898352 | 0.3887728 | 0.3881801 | 0.388065 | 0.3886681 | 0.3892194 | 0.3897092 | 0.3901068 | 0.3904181 | 0.3903337 | 0.3899569 | 0.3892667 | 0.3883947 | 0.3880111 | 0.3878459 | 0.388277 | 0.388908 | 0.3881988 | 0.3871505 | 0.3871784 | 0.3873875 | 0.3883039 | 0.3892868
430 | 0.4319984 | 0.4263514 | 0.4233954 | 0.4232973 | 0.4227134 | 0.4217211 | 0.4207612 | 0.4198229 | 0.4195836 | 0.4197047 | 0.4189667 | 0.4178914 | 0.4172868 | 0.4168177 | 0.4154766 | 0.4139627 | 0.4136844 | 0.4135548 | 0.4126925 | 0.4117993 | 0.4116121 | 0.4113986 | 0.4108214 | 0.4102335 | 0.4095715 | 0.4093577 | 0.4111291 | 0.4120952 | 0.4105459 | 0.4090976 | 0.4078842 | 0.4067148 | 0.405624 | 0.405792 | 0.4077179 | 0.4083989 | 0.4077079 | 0.4068601 | 0.4058757 | 0.4055625 | 0.4057114 | 0.4054209 | 0.4048947 | 0.4040265 | 0.4030179 | 0.4025573 | 0.4022628 | 0.4026923 | 0.4032749 | 0.403557 | 0.4037997 | 0.4026881 | 0.4014947 | 0.4012222 | 0.4009749 | 0.4011319 | 0.401236 | 0.4009419 | 0.4007326 | 0.4009228 | 0.4007585 | 0.3994312 | 0.3982961 | 0.3976266 | 0.3974384 | 0.3981435 | 0.3988375 | 0.3995154 | 0.3986902 | 0.3961481 | 0.3951447 | 0.3955319 | 0.3955216 | 0.3952277 | 0.3948336 | 0.3943835 | 0.3954215 | 0.397097 | 0.3962358 | 0.3945656 | 0.3935958 | 0.3927833 | 0.3932481 | 0.3938944 | 0.3939752 | 0.3940156 | 0.3933331 | 0.3927039 | 0.3932187 | 0.3935839 | 0.3927119 | 0.3917052 | 0.3900227 | 0.3889458 | 0.3899585 | 0.3906804 | 0.3906646 | 0.3903751 | 0.3895568 | 0.3890826 | 0.3891261 | 0.3896305 | 0.3906804 | 0.3914364 | 0.3919168 | 0.3914937 | 0.3904028 | 0.389582 | 0.3889179 | 0.3886848 | 0.3886445 | 0.3890161 | 0.3895257 | 0.3889627 | 0.3881283 | 0.3882686 | 0.3885728 | 0.389092 | 0.3896314
431 | 0.4347247 | 0.4293684 | 0.4262918 | 0.4256363 | 0.4248541 | 0.4239654 | 0.4233706 | 0.4229704 | 0.4217012 | 0.4199839 | 0.4198375 | 0.4203078 | 0.4198196 | 0.4190553 | 0.4179935 | 0.4168727 | 0.4166524 | 0.4165404 | 0.41621 | 0.4158656 | 0.4152315 | 0.4145748 | 0.4136054 | 0.4127037 | 0.4122716 | 0.412017 | 0.4125486 | 0.412579 | 0.4110435 | 0.4099275 | 0.4097861 | 0.4094001 | 0.4085775 | 0.4081889 | 0.4084062 | 0.4083559 | 0.4080108 | 0.4077275 | 0.4074982 | 0.4069289 | 0.4061257 | 0.4059087 | 0.4060061 | 0.4059326 | 0.405789 | 0.4049723 | 0.4039516 | 0.404846 | 0.4061453 | 0.4052986 | 0.4041697 | 0.4041617 | 0.4042209 | 0.4023794 | 0.4006374 | 0.4004947 | 0.4004467 | 0.4011121 | 0.4016292 | 0.4014476 | 0.4011905 | 0.4006855 | 0.3997324 | 0.3976931 | 0.3967104 | 0.3976892 | 0.3984706 | 0.398966 | 0.3992245 | 0.3992122 | 0.3988472 | 0.3981634 | 0.3965628 | 0.394308 | 0.3937066 | 0.394028 | 0.3943203 | 0.3946001 | 0.3948491 | 0.3950883 | 0.3953462 | 0.3956084 | 0.3950133 | 0.3942964 | 0.3939182 | 0.3935642 | 0.3937611 | 0.3939954 | 0.3948546 | 0.3955791 | 0.3951889 | 0.3947396 | 0.3939936 | 0.3934523 | 0.3936172 | 0.3932688 | 0.3916185 | 0.3905577 | 0.3906352 | 0.3909252 | 0.3915348 | 0.3916664 | 0.3912326 | 0.3903119 | 0.3889347 | 0.3890782 | 0.3903459 | 0.3911476 | 0.391679 | 0.3903866 | 0.3882785 | 0.388354 | 0.3891612 | 0.3892066 | 0.3890591 | 0.3889741 | 0.3888995 | 0.3897172 | 0.3906188
432 | 0.4362484 | 0.4317663 | 0.42832 | 0.425974 | 0.4244981 | 0.4237538 | 0.4234637 | 0.4234743 | 0.4232246 | 0.4228406 | 0.4216246 | 0.4200819 | 0.4198369 | 0.4199657 | 0.4197895 | 0.4195527 | 0.418477 | 0.4173004 | 0.4167582 | 0.4162429 | 0.4151189 | 0.414137 | 0.4151162 | 0.4157715 | 0.4141835 | 0.4129236 | 0.4131167 | 0.4129761 | 0.4117929 | 0.4109694 | 0.4109817 | 0.4104698 | 0.4090229 | 0.408734 | 0.4100622 | 0.4099838 | 0.4083551 | 0.4073655 | 0.4069331 | 0.4064131 | 0.4058327 | 0.4061268 | 0.4068899 | 0.4062567 | 0.4050503 | 0.4053338 | 0.4060692 | 0.4057808 | 0.405276 | 0.4051616 | 0.4050985 | 0.4048925 | 0.4046776 | 0.4039563 | 0.4032377 | 0.4025641 | 0.4018951 | 0.4012614 | 0.4007797 | 0.4010147 | 0.4011649 | 0.4010371 | 0.4005519 | 0.3992005 | 0.3983686 | 0.3985011 | 0.3983555 | 0.397807 | 0.3975102 | 0.3975007 | 0.3973596 | 0.3970996 | 0.3970268 | 0.3970875 | 0.3972092 | 0.3973649 | 0.3967831 | 0.3958854 | 0.3954489 | 0.3951594 | 0.3953866 | 0.3957299 | 0.3955195 | 0.3952303 | 0.3951188 | 0.39502 | 0.3944477 | 0.3939591 | 0.3951563 | 0.3959611 | 0.3935174 | 0.3915977 | 0.3923071 | 0.3930976 | 0.394168 | 0.3942719 | 0.3919243 | 0.3906193 | 0.3913275 | 0.3920409 | 0.3927623 | 0.3927117 | 0.3917474 | 0.3909086 | 0.3901874 | 0.3903439 | 0.3911492 | 0.3907471 | 0.389645 | 0.3898505 | 0.3906408 | 0.3908902 | 0.3909584 | 0.3911397 | 0.3913497 | 0.3907832 | 0.3900861 | 0.3905955 | 0.3912184
433 | 0.437602 | 0.4310689 | 0.4279179 | 0.4283588 | 0.4274635 | 0.4254448 | 0.424066 | 0.4231108 | 0.4229565 | 0.4232152 | 0.4231825 | 0.4230353 | 0.4221645 | 0.4210853 | 0.4209506 | 0.4210032 | 0.4200564 | 0.4189896 | 0.4187382 | 0.4185194 | 0.4173089 | 0.4161353 | 0.4154706 | 0.4147646 | 0.4137718 | 0.4132035 | 0.4145152 | 0.4149749 | 0.4127731 | 0.4112172 | 0.4111619 | 0.4112843 | 0.4117238 | 0.4118423 | 0.4115125 | 0.4107059 | 0.4093738 | 0.4085946 | 0.4082977 | 0.408089 | 0.407941 | 0.4086403 | 0.4097941 | 0.4087645 | 0.4068388 | 0.4065986 | 0.4068696 | 0.4076304 | 0.4084947 | 0.405949 | 0.402955 | 0.4037594 | 0.4047937 | 0.4039382 | 0.403138 | 0.4032253 | 0.4032357 | 0.4026669 | 0.4021843 | 0.4021075 | 0.4018383 | 0.4009381 | 0.4002543 | 0.4000948 | 0.4000223 | 0.4001116 | 0.4002353 | 0.400409 | 0.4002012 | 0.3995577 | 0.3991393 | 0.3989243 | 0.399212 | 0.3998584 | 0.3990762 | 0.3974967 | 0.3971776 | 0.3973983 | 0.3968886 | 0.396146 | 0.396139 | 0.3962972 | 0.3956893 | 0.3949724 | 0.3949138 | 0.3949023 | 0.39494 | 0.3949694 | 0.3948325 | 0.394671 | 0.3943056 | 0.3940632 | 0.3944384 | 0.3946227 | 0.3941485 | 0.3936006 | 0.3928654 | 0.392033 | 0.3910128 | 0.3907020931 | 0.3914586 | 0.3920512 | 0.3924498 | 0.3924876 | 0.3921872 | 0.3916503 | 0.3909388 | 0.3901334 | 0.3892737 | 0.3890834 | 0.3891925 | 0.3889386 | 0.3885629 | 0.3895176 | 0.3908091 | 0.3904744 | 0.3898663 | 0.3904943 | 0.3912386
434 | 0.438491 | 0.43282 | 0.4295449 | 0.4288144 | 0.4277496 | 0.4264037 | 0.4253945 | 0.4246082 | 0.4241114 | 0.4237639 | 0.4235104 | 0.423294 | 0.4216002 | 0.419481 | 0.4193739 | 0.4196657 | 0.418419 | 0.4169874 | 0.4165781 | 0.4162216 | 0.4158757 | 0.4154809 | 0.4144103 | 0.4135055 | 0.4137496 | 0.4138709 | 0.4134485 | 0.4130242 | 0.4125941 | 0.4121626 | 0.4117278 | 0.410917 | 0.4094353 | 0.408978 | 0.4099511 | 0.4100654 | 0.4092331 | 0.4082453 | 0.4071219 | 0.4068512 | 0.4071676 | 0.406892 | 0.4062989 | 0.4057813 | 0.4052948 | 0.4060908 | 0.4072757 | 0.4064447 | 0.4051876 | 0.4045038 | 0.4038954 | 0.4038271 | 0.4037917 | 0.4038188 | 0.403854 | 0.4040197 | 0.4040965 | 0.4035041 | 0.4031092 | 0.4036451 | 0.4037019 | 0.402187 | 0.4009034 | 0.4001806 | 0.3998088 | 0.4000884 | 0.3998556 | 0.3988807 | 0.3988131 | 0.3997819 | 0.3995297 | 0.3981741 | 0.3974183 | 0.3970905 | 0.396475 | 0.3956988 | 0.3956185 | 0.3958363 | 0.3956014 | 0.3952222 | 0.3954901 | 0.3959032 | 0.3953066 | 0.3945663 | 0.3931792 | 0.3917458 | 0.3920774 | 0.3924109 | 0.392488 | 0.3926696 | 0.3937162 | 0.3944143 | 0.3933638 | 0.3926278 | 0.3929768 | 0.3930058 | 0.3922232 | 0.3916324 | 0.3914118 | 0.3913742 | 0.391612 | 0.3924833 | 0.3941045 | 0.3935439 | 0.3909368 | 0.389666 | 0.389383 | 0.389883 | 0.3908371 | 0.3904396 | 0.3894378 | 0.3893568 | 0.3895844 | 0.3894407 | 0.3892031 | 0.3881258 | 0.3869073 | 0.3887399 | 0.3908596
435 | 0.4391551 | 0.4316121 | 0.4270788 | 0.4257418 | 0.4242435 | 0.4226096 | 0.4219462 | 0.4219255 | 0.4209764 | 0.4195487 | 0.4188306 | 0.4183911 | 0.4182521 | 0.4181996 | 0.4169849 | 0.4155398 | 0.4154673 | 0.4155599 | 0.4124598 | 0.4092243 | 0.4090619 | 0.4088484 | 0.4079289 | 0.4071331 | 0.4071932 | 0.4069675 | 0.405476 | 0.404497 | 0.405119 | 0.4056924 | 0.4061527 | 0.4058669 | 0.40425 | 0.4028911 | 0.4018924 | 0.401531 | 0.401872 | 0.4014761 | 0.4004376 | 0.4002953 | 0.40077 | 0.4012188 | 0.4016539 | 0.3994566 | 0.396179 | 0.3998064 | 0.405528 | 0.4059815 | 0.4053214 | 0.4048547 | 0.4044134 | 0.4054738 | 0.4066243 | 0.4053049 | 0.4040772 | 0.4043232 | 0.4044811 | 0.4039765 | 0.403345 | 0.4021156 | 0.4004681 | 0.3974492 | 0.3951997 | 0.3948151 | 0.3943643 | 0.393791 | 0.3931377 | 0.3923686 | 0.3921713 | 0.3926272 | 0.3926856 | 0.3923848 | 0.3920786 | 0.3917687 | 0.3910929 | 0.390213 | 0.3900215 | 0.3901248 | 0.389443 | 0.3885109 | 0.3884333 | 0.3885476 | 0.388508 | 0.3884466 | 0.3886872 | 0.3889493 | 0.3894224 | 0.3898339 | 0.3890287 | 0.388552 | 0.3907934 | 0.3926807 | 0.3927921 | 0.3929726 | 0.393391 | 0.3924464 | 0.3880454 | 0.3851352 | 0.3851037 | 0.3860858 | 0.3885929 | 0.3908706 | 0.392877 | 0.3933962 | 0.3925205 | 0.3919079 | 0.3914899 | 0.3911738 | 0.390917 | 0.3902208 | 0.3893282 | 0.3895644 | 0.3901788 | 0.3896718 | 0.3888809 | 0.388859 | 0.3889664 | 0.3895909 | 0.390264
436 | 0.4404893 | 0.4325218 | 0.427958 | 0.4270092 | 0.4256681 | 0.4239972 | 0.4229607 | 0.4223443 | 0.421722 | 0.4210966 | 0.4201976 | 0.4191911 | 0.4183331 | 0.417518 | 0.416932 | 0.4163915 | 0.4158832 | 0.4153788 | 0.4137361 | 0.4120391 | 0.4108035 | 0.4095318 | 0.4077629 | 0.4063326 | 0.4072475 | 0.4077202 | 0.406234 | 0.4050509 | 0.4048143 | 0.4047658 | 0.4051544 | 0.4050717 | 0.4041483 | 0.4036665 | 0.4038013 | 0.4031888 | 0.4017525 | 0.4014382 | 0.4021022 | 0.4014676 | 0.3999391 | 0.4003262 | 0.4017407 | 0.4005782 | 0.3983579 | 0.4013995 | 0.4060368 | 0.4077135 | 0.4087644 | 0.4071661 | 0.4052196 | 0.4057675 | 0.4064663 | 0.4058302 | 0.4051949 | 0.404573 | 0.4039102 | 0.4029385 | 0.4023187 | 0.4033562 | 0.4031693 | 0.3989658 | 0.3957777 | 0.3950506 | 0.3945451 | 0.394451 | 0.3943016 | 0.3940721 | 0.3940589 | 0.3942928 | 0.3935273 | 0.3918588 | 0.391784 | 0.3928464 | 0.3923023 | 0.3908615 | 0.3904796 | 0.3905513 | 0.3905951 | 0.3906299 | 0.390233 | 0.389739 | 0.3889815 | 0.3881866 | 0.389099 | 0.3901337 | 0.3898841 | 0.3896736 | 0.3904269 | 0.391294 | 0.3931024 | 0.3947113 | 0.3953192 | 0.3955727 | 0.3946038 | 0.3927793 | 0.3887853 | 0.3862967 | 0.386715 | 0.387811 | 0.3899266 | 0.3916072 | 0.392773 | 0.3929999 | 0.392346 | 0.3925587 | 0.3934117 | 0.3925386 | 0.3906647 | 0.390671 | 0.3915181 | 0.3906923 | 0.3893059 | 0.3899497 | 0.3911075 | 0.3902812 | 0.3891211 | 0.3900632 | 0.3912032
437 | 0.4416481 | 0.4354516 | 0.4316531 | 0.4304011 | 0.4289334 | 0.4272843 | 0.4270586 | 0.4277753 | 0.4269128 | 0.4252359 | 0.4249784 | 0.425278 | 0.4250458 | 0.4246604 | 0.4238499 | 0.4229551 | 0.4214009 | 0.4197674 | 0.4189684 | 0.4182083 | 0.4170265 | 0.4159295 | 0.4160044 | 0.4159943 | 0.4153956 | 0.4147805 | 0.4140929 | 0.4135078 | 0.4132433 | 0.4126567 | 0.4113217 | 0.41046 | 0.4104424 | 0.4104306 | 0.4104268 | 0.4100708 | 0.4093265 | 0.4088023 | 0.4084701 | 0.4082282 | 0.4080486 | 0.4078933 | 0.4077511 | 0.4075363 | 0.4072918 | 0.4082332 | 0.4095344 | 0.4089064 | 0.4078706 | 0.4072466 | 0.4066767 | 0.4067747 | 0.406913 | 0.4064376 | 0.4059598 | 0.4054438 | 0.4049403 | 0.4045321 | 0.4041003 | 0.4035568 | 0.4029108 | 0.4019287 | 0.4010436 | 0.400394 | 0.3997709 | 0.399197 | 0.3991136 | 0.3997407 | 0.3997919 | 0.3991855 | 0.3985124 | 0.3977792 | 0.3973963 | 0.3972633 | 0.3969181 | 0.3964545 | 0.3962272 | 0.3961011 | 0.3958385 | 0.3955323 | 0.3953533 | 0.3952028 | 0.3953442 | 0.3955271 | 0.3952736 | 0.3949889 | 0.3942261 | 0.3934906 | 0.3933596 | 0.3933804 | 0.3946573 | 0.3955148 | 0.3942683 | 0.3932762 | 0.3931623 | 0.3927148 | 0.3914213 | 0.3906278 | 0.3907997 | 0.3909215 | 0.390968 | 0.3914861 | 0.3925623 | 0.3929875 | 0.392802 | 0.3928202 | 0.392989 | 0.3926426 | 0.3919974 | 0.3915627 | 0.3912221 | 0.3908645 | 0.3905012 | 0.3901637 | 0.3898328 | 0.3891273 | 0.3883588 | 0.3899063 | 0.3916716
438 | 0.4426083 | 0.4360462 | 0.4324856 | 0.4321126 | 0.4318622 | 0.431715 | 0.4309282 | 0.4297179 | 0.4279421 | 0.4258746 | 0.4255873 | 0.4259987 | 0.4260813 | 0.4260692 | 0.4250495 | 0.4238301 | 0.4231113 | 0.4224527 | 0.421607 | 0.4207553 | 0.4202895 | 0.4198154 | 0.4192252 | 0.418589 | 0.4176338 | 0.4168993 | 0.4171429 | 0.4171817 | 0.4165811 | 0.4159156 | 0.4150991 | 0.4144774 | 0.4142033 | 0.4136112 | 0.4125753 | 0.4121574 | 0.4124207 | 0.41242 | 0.4121892 | 0.4119479 | 0.4116992 | 0.4109438 | 0.4099167 | 0.4090351 | 0.4082131 | 0.4084517 | 0.4090118 | 0.4091733 | 0.4092505 | 0.4086813 | 0.408027 | 0.4072378 | 0.4064411 | 0.4067592 | 0.4069865 | 0.4057541 | 0.404664 | 0.4046438 | 0.4046419 | 0.4047261 | 0.4046667 | 0.404136 | 0.4036521 | 0.4032816 | 0.4028085 | 0.4021449 | 0.4015704 | 0.401125 | 0.4007809 | 0.4005526 | 0.400399 | 0.4003129 | 0.4002226 | 0.4001294 | 0.3998336 | 0.3994248 | 0.3989793 | 0.398518 | 0.3981692 | 0.3978562 | 0.3973127 | 0.3967175 | 0.3964537 | 0.396237 | 0.3962395 | 0.3962577 | 0.3961185 | 0.3960056 | 0.3964235 | 0.3967565 | 0.3963874 | 0.3960645 | 0.3959734 | 0.3958581 | 0.3956599 | 0.3953314 | 0.3946725 | 0.3939897 | 0.3932608 | 0.3930722 | 0.3936965 | 0.3939457 | 0.393751 | 0.3938861 | 0.3943304 | 0.3938843 | 0.3927801 | 0.3921276 | 0.391737 | 0.3914708 | 0.3912601 | 0.3914145 | 0.3916912 | 0.3911604 | 0.3904254 | 0.390168 | 0.3899909 | 0.3913674 | 0.3928901
439 | 0.4434316 | 0.4371462 | 0.4339785 | 0.4341221 | 0.4333606 | 0.4318384 | 0.4310499 | 0.4307471 | 0.4297207 | 0.4283212 | 0.4275863 | 0.4271123 | 0.4262107 | 0.425186 | 0.4248992 | 0.4247586 | 0.4238183 | 0.4227818 | 0.4222771 | 0.421798 | 0.4211399 | 0.4204865 | 0.4198979 | 0.4193869 | 0.4194139 | 0.4193229 | 0.4187098 | 0.4180776 | 0.4173859 | 0.4167022 | 0.4160372 | 0.4153895 | 0.4147729 | 0.4144501 | 0.4145372 | 0.4142649 | 0.4135964 | 0.4132422 | 0.4131623 | 0.4130169 | 0.4128263 | 0.4121597 | 0.4112377 | 0.4110748 | 0.4112235 | 0.4111792 | 0.4110763 | 0.4099522 | 0.4086121 | 0.4088339 | 0.4092611 | 0.4084974 | 0.4076618 | 0.4078971 | 0.408081 | 0.4074377 | 0.4068726 | 0.4068961 | 0.4067287 | 0.4056619 | 0.4047787 | 0.4044982 | 0.4043051 | 0.4043239 | 0.4040336 | 0.4031695 | 0.4027063 | 0.4028239 | 0.4028963 | 0.402917 | 0.4024564 | 0.4015606 | 0.4010919 | 0.4009278 | 0.4005896 | 0.4001541 | 0.4000896 | 0.4001841 | 0.4000458 | 0.3998331 | 0.3995327 | 0.3992126 | 0.3989757 | 0.3987507 | 0.3980632 | 0.3973426 | 0.3979335 | 0.3984419 | 0.3971492 | 0.3960389 | 0.3964394 | 0.3967949 | 0.3969251 | 0.3970597 | 0.3972095 | 0.3967785 | 0.3948743 | 0.3938039 | 0.3943435 | 0.394669 | 0.3946722 | 0.3943314 | 0.3935834 | 0.3934386 | 0.3938596 | 0.3938046 | 0.3933976 | 0.3933081 | 0.3934027 | 0.3925932 | 0.3913794 | 0.3914022 | 0.3918393 | 0.3916545 | 0.3913122 | 0.39139 | 0.3915386 | 0.3925653 | 0.3936748
440 | 0.443744 | 0.4380911 | 0.43516 | 0.4351194 | 0.4343781 | 0.4330479 | 0.4320575 | 0.4312923 | 0.4304336 | 0.4295269 | 0.4288822 | 0.4283405 | 0.4274792 | 0.4265258 | 0.4258337 | 0.4251934 | 0.424564 | 0.4239358 | 0.4237054 | 0.4234911 | 0.4228183 | 0.4221744 | 0.4219284 | 0.421531 | 0.4200853 | 0.418943 | 0.4191448 | 0.4191073 | 0.4183222 | 0.4176189 | 0.4171056 | 0.4165847 | 0.4160506 | 0.4154572 | 0.4147811 | 0.4144596 | 0.4145288 | 0.4140265 | 0.4130259 | 0.4129982 | 0.4136403 | 0.4133147 | 0.4124699 | 0.4118087 | 0.4112228 | 0.4112116 | 0.4113746 | 0.4110332 | 0.4105852 | 0.4097237 | 0.4088077 | 0.4087723 | 0.4087906 | 0.4089204 | 0.4089956 | 0.4081947 | 0.40748 | 0.4074148 | 0.4072021 | 0.4062943 | 0.4054462 | 0.4047937 | 0.4043377 | 0.4043579 | 0.4042814 | 0.4040253 | 0.4040429 | 0.4044566 | 0.4043643 | 0.4036938 | 0.4033169 | 0.4032053 | 0.4029921 | 0.4027064 | 0.4022224 | 0.4016277 | 0.401179 | 0.4007928 | 0.4009234 | 0.4012186 | 0.4007865 | 0.4001911 | 0.4003983 | 0.4007196 | 0.3999331 | 0.3990673 | 0.39899 | 0.3988854 | 0.3981265 | 0.3974822 | 0.397786 | 0.3980125 | 0.397851 | 0.3975977 | 0.3970275 | 0.3964562 | 0.3958823 | 0.3954808 | 0.395412 | 0.3952777 | 0.3950448 | 0.3951296 | 0.3955905 | 0.3957158 | 0.3955263 | 0.3949415 | 0.3940646 | 0.3939553 | 0.3942911 | 0.3943559 | 0.3942994 | 0.3940661 | 0.3937733 | 0.3934533 | 0.3931262 | 0.3927475 | 0.39236 | 0.3935154 | 0.394816
441 | 0.4436509 | 0.4394738 | 0.4368108 | 0.4357561 | 0.4343834 | 0.4327435 | 0.4317613 | 0.4312147 | 0.4303848 | 0.4294087 | 0.428989 | 0.4287878 | 0.4277232 | 0.42641 | 0.4257875 | 0.425302 | 0.4246745 | 0.42403 | 0.4237673 | 0.4235182 | 0.4226366 | 0.4217818 | 0.4212964 | 0.4208117 | 0.4203322 | 0.4199246 | 0.4198356 | 0.4195017 | 0.4184025 | 0.4175069 | 0.4170842 | 0.4167898 | 0.4167244 | 0.41646 | 0.4159176 | 0.4156037 | 0.4155416 | 0.4150432 | 0.4141641 | 0.4138019 | 0.4137953 | 0.413578 | 0.4132477 | 0.4125843 | 0.4117842 | 0.4117165 | 0.411871 | 0.4115928 | 0.4112232 | 0.4105592 | 0.4098566 | 0.4100564 | 0.4103106 | 0.4097099 | 0.4091373 | 0.4090173 | 0.4088726 | 0.4085424 | 0.4080987 | 0.4071201 | 0.4064631 | 0.406861 | 0.4069867 | 0.4064528 | 0.4061912 | 0.4064351 | 0.4061369 | 0.4050535 | 0.4043137 | 0.4039663 | 0.4038756 | 0.4040169 | 0.4038227 | 0.4033891 | 0.403216 | 0.4031884 | 0.4029512 | 0.4026242 | 0.4020936 | 0.4014981 | 0.4014461 | 0.401516 | 0.4010429 | 0.4004926 | 0.40023 | 0.399988 | 0.3996638 | 0.3993343 | 0.3989169 | 0.3985682 | 0.3987875 | 0.3990443 | 0.3994886 | 0.3996233 | 0.3986898 | 0.3980014 | 0.3979345 | 0.3978827 | 0.3978601 | 0.3977488 | 0.3975038 | 0.3972413 | 0.3969578 | 0.3967517 | 0.396618 | 0.3963736 | 0.3960474 | 0.3961335 | 0.3964587 | 0.3960306 | 0.3952657 | 0.3953559 | 0.3957328 | 0.3952503 | 0.3945503 | 0.3939843 | 0.3934409 | 0.394862 | 0.396468
442 | 0.4434369 | 0.4389129 | 0.4358869 | 0.4344517 | 0.4333701 | 0.4325856 | 0.4321047 | 0.4318247 | 0.4309321 | 0.4297236 | 0.4292147 | 0.4289803 | 0.4282216 | 0.4273118 | 0.426993 | 0.4267914 | 0.4261958 | 0.4255529 | 0.4248738 | 0.4241955 | 0.423796 | 0.4233515 | 0.4222864 | 0.4213666 | 0.4214534 | 0.4213616 | 0.4204787 | 0.4197004 | 0.4192493 | 0.4187609 | 0.418186 | 0.4176877 | 0.4173259 | 0.4170942 | 0.4170441 | 0.4166424 | 0.4158532 | 0.4153731 | 0.4151626 | 0.414889 | 0.414572 | 0.4144477 | 0.4144268 | 0.413768 | 0.4128475 | 0.4129443 | 0.4133495 | 0.413143 | 0.4128071 | 0.4126662 | 0.4125509 | 0.4118289 | 0.4110704 | 0.4110052 | 0.4109015 | 0.4101786 | 0.4094826 | 0.4089884 | 0.408538 | 0.4082939 | 0.4081213 | 0.4081831 | 0.4081418 | 0.4078507 | 0.4074468 | 0.4068332 | 0.4063746 | 0.4061406 | 0.405701 | 0.4050267 | 0.4048001 | 0.404978 | 0.4050282 | 0.4049873 | 0.404979 | 0.4049889 | 0.4045097 | 0.4038209 | 0.4033753 | 0.4030071 | 0.4029329 | 0.4029247 | 0.4032841 | 0.4036957 | 0.4030147 | 0.4022555 | 0.4018967 | 0.4015488 | 0.4013415 | 0.4011237 | 0.4008191 | 0.4004671 | 0.399877 | 0.3994199 | 0.3994221 | 0.3995764 | 0.4001167 | 0.4002839 | 0.3997308 | 0.3994575 | 0.3996049 | 0.399371 | 0.3986858 | 0.3981623 | 0.3977904 | 0.3977506 | 0.3979561 | 0.397524 | 0.3967222 | 0.3966054 | 0.3967949 | 0.3965186 | 0.3960861 | 0.3961939 | 0.3964383 | 0.3961039 | 0.395672 | 0.3967375 | 0.3979439
443 | 0.4424178 | 0.4375423 | 0.4347884 | 0.4342878 | 0.43335 | 0.4320445 | 0.4313299 | 0.4310066 | 0.4302605 | 0.4292963 | 0.4287684 | 0.4284118 | 0.4276236 | 0.4267111 | 0.4263141 | 0.4260192 | 0.425498 | 0.4249496 | 0.4242111 | 0.4234674 | 0.4232046 | 0.4229173 | 0.4222917 | 0.4216611 | 0.4209955 | 0.4203606 | 0.4198617 | 0.4194629 | 0.419377 | 0.419201 | 0.418816 | 0.418239 | 0.4173192 | 0.4170157 | 0.4175726 | 0.4174156 | 0.4164717 | 0.4157392 | 0.4151911 | 0.4148158 | 0.4145594 | 0.4148314 | 0.4153869 | 0.4146685 | 0.4134272 | 0.4133508 | 0.4136275 | 0.4130033 | 0.4121886 | 0.4119859 | 0.4118637 | 0.4123891 | 0.4129528 | 0.4115255 | 0.4101882 | 0.4102986 | 0.4104172 | 0.410598 | 0.4105817 | 0.409637 | 0.4088536 | 0.4085997 | 0.4082501 | 0.4076687 | 0.407208 | 0.4069715 | 0.4070856 | 0.4077077 | 0.4078099 | 0.4073181 | 0.4068557 | 0.4064199 | 0.4058471 | 0.4051767 | 0.4050694 | 0.4052765 | 0.4051749 | 0.4049412 | 0.4044858 | 0.4039596 | 0.4034484 | 0.4029405 | 0.4028958 | 0.4029169 | 0.4023298 | 0.4016993 | 0.4022271 | 0.4027293 | 0.4025443 | 0.4023265 | 0.4018375 | 0.4014839 | 0.4018092 | 0.4019715 | 0.4015712 | 0.4010839 | 0.4003757 | 0.4000563 | 0.4004872 | 0.4006395 | 0.4003726 | 0.4001575 | 0.400004 | 0.3998018 | 0.399554 | 0.399259 | 0.3989291 | 0.3988302 | 0.3988651 | 0.3987563 | 0.3985834 | 0.3981325 | 0.3975884 | 0.397656 | 0.3978785 | 0.3976071 | 0.3972526 | 0.3982738 | 0.3994244
444 | 0.4408219 | 0.4365865 | 0.4339567 | 0.4330318 | 0.4319782 | 0.4308163 | 0.4304657 | 0.4306523 | 0.4297774 | 0.4283551 | 0.4280861 | 0.4282698 | 0.427124 | 0.4255953 | 0.4250878 | 0.4247828 | 0.4242871 | 0.4237686 | 0.4230123 | 0.4222462 | 0.4217305 | 0.4212 | 0.4204646 | 0.4198524 | 0.4200921 | 0.4202216 | 0.4198628 | 0.4194718 | 0.4189797 | 0.4185132 | 0.4181058 | 0.4177646 | 0.4175414 | 0.4172517 | 0.4168691 | 0.4164178 | 0.4158907 | 0.4158287 | 0.4161724 | 0.4156152 | 0.4144377 | 0.4139133 | 0.4137391 | 0.413786 | 0.4139237 | 0.4141285 | 0.4143536 | 0.4136372 | 0.4127217 | 0.4124485 | 0.4122597 | 0.412148 | 0.4120407 | 0.4114516 | 0.4109043 | 0.4110298 | 0.4111204 | 0.4109494 | 0.4106446 | 0.4097099 | 0.4089059 | 0.4085309 | 0.4084072 | 0.4088927 | 0.4089609 | 0.4082546 | 0.4077584 | 0.4075666 | 0.4073624 | 0.407144 | 0.4068879 | 0.4065976 | 0.4063855 | 0.4062292 | 0.4056941 | 0.4049476 | 0.4049166 | 0.4051921 | 0.4050597 | 0.4047972 | 0.4042575 | 0.4036554 | 0.4036446 | 0.4037178 | 0.4037856 | 0.403853 | 0.4037698 | 0.4036865 | 0.4036239 | 0.4035333 | 0.4032118 | 0.4028912 | 0.4025756 | 0.402405 | 0.4027347 | 0.4026945 | 0.401716 | 0.4010475 | 0.4009771 | 0.4008969 | 0.4008016 | 0.4009343 | 0.4013366 | 0.4010904 | 0.4002359 | 0.3998992 | 0.3999454 | 0.3994639 | 0.3986766 | 0.3987692 | 0.3992553 | 0.3991988 | 0.3989606 | 0.3989325 | 0.3989576 | 0.3985226 | 0.3980101 | 0.3990487 | 0.4002333
445 | 0.4391648 | 0.4353967 | 0.43294 | 0.4318761 | 0.4309832 | 0.4302341 | 0.4293282 | 0.4283184 | 0.428011 | 0.4280658 | 0.4277442 | 0.4272749 | 0.4263171 | 0.4252186 | 0.4248471 | 0.4246197 | 0.4246816 | 0.4247782 | 0.4233787 | 0.4219152 | 0.4218358 | 0.4217139 | 0.4210044 | 0.4203036 | 0.419663 | 0.4191516 | 0.419212 | 0.4191503 | 0.4187072 | 0.418378 | 0.4183136 | 0.4180789 | 0.4175402 | 0.4171509 | 0.4169703 | 0.4166167 | 0.4160725 | 0.4158918 | 0.4160279 | 0.4158232 | 0.4153839 | 0.4148402 | 0.4142406 | 0.4137194 | 0.4132303 | 0.4131406 | 0.413172 | 0.4135072 | 0.4139066 | 0.4136124 | 0.4132269 | 0.4123825 | 0.4115106 | 0.4114964 | 0.4114606 | 0.4110788 | 0.4107147 | 0.4104837 | 0.410229 | 0.4098631 | 0.4096024 | 0.4096869 | 0.4095422 | 0.4088418 | 0.4083792 | 0.4083583 | 0.4079328 | 0.4069212 | 0.4070092 | 0.4083531 | 0.4083772 | 0.4072086 | 0.4066065 | 0.4064084 | 0.4060719 | 0.405658 | 0.4054247 | 0.4052686 | 0.4052126 | 0.4051887 | 0.4053225 | 0.4054918 | 0.4054641 | 0.4054083 | 0.4048269 | 0.4042079 | 0.4038385 | 0.4035047 | 0.4038157 | 0.4041038 | 0.4042027 | 0.4041432 | 0.4032886 | 0.4026475 | 0.4027434 | 0.4028486 | 0.4029774 | 0.4029009 | 0.4024281 | 0.4020823 | 0.4019273 | 0.4020502 | 0.4025019 | 0.4024893 | 0.4020411 | 0.4014683 | 0.4008034 | 0.4007044 | 0.4009336 | 0.4007219 | 0.4003129 | 0.4004935 | 0.4008716 | 0.4009476 | 0.4009471 | 0.400364 | 0.3996828 | 0.4005472 | 0.4015569
446 | 0.4379748 | 0.4340755 | 0.431611 | 0.4306701 | 0.4297663 | 0.4288936 | 0.4283638 | 0.4280611 | 0.4276223 | 0.4271134 | 0.4266563 | 0.4262196 | 0.4254846 | 0.4246638 | 0.4242293 | 0.4238714 | 0.4237958 | 0.4237542 | 0.4222639 | 0.4207159 | 0.4209545 | 0.4211153 | 0.4201995 | 0.4194029 | 0.4194315 | 0.4194677 | 0.419538 | 0.4194579 | 0.4189082 | 0.4183352 | 0.4177081 | 0.4172213 | 0.4169849 | 0.4166875 | 0.4163048 | 0.4159676 | 0.4156808 | 0.4155371 | 0.4155182 | 0.4151428 | 0.4145221 | 0.4142058 | 0.4140529 | 0.4139984 | 0.4139842 | 0.4138166 | 0.4136025 | 0.4130397 | 0.4124032 | 0.4128222 | 0.41338 | 0.4127424 | 0.4120324 | 0.4118724 | 0.4116975 | 0.4112853 | 0.410911 | 0.4108211 | 0.4107879 | 0.4110216 | 0.4109456 | 0.4098532 | 0.4092463 | 0.4098161 | 0.409783 | 0.4086309 | 0.4079849 | 0.408072 | 0.4081942 | 0.4083563 | 0.4081195 | 0.4075223 | 0.4072259 | 0.4071441 | 0.4069373 | 0.4066607 | 0.4063249 | 0.4059636 | 0.4061465 | 0.4065029 | 0.4063532 | 0.4060897 | 0.4057436 | 0.4053858 | 0.4057266 | 0.4061174 | 0.4053763 | 0.4046691 | 0.4048016 | 0.4049119 | 0.4048375 | 0.4046805 | 0.4041091 | 0.4037366 | 0.4040502 | 0.404135 | 0.4036394 | 0.4033993 | 0.4036526 | 0.4034817 | 0.4026726 | 0.4025453 | 0.403225 | 0.4031329 | 0.4023169 | 0.4021569 | 0.4024819 | 0.4023575 | 0.4019727 | 0.4018161 | 0.4017616 | 0.4017293 | 0.4017046 | 0.4016083 | 0.4014939 | 0.4012937 | 0.401079 | 0.4017666 | 0.402539
447 | 0.4364414 | 0.4329034 | 0.4306836 | 0.4298638 | 0.4289274 | 0.4278928 | 0.4274215 | 0.4273232 | 0.4262307 | 0.4246255 | 0.4249026 | 0.4259185 | 0.4251871 | 0.4239525 | 0.4230875 | 0.4222958 | 0.4216724 | 0.4210693 | 0.421132 | 0.4212249 | 0.4208792 | 0.4205321 | 0.4201648 | 0.4198057 | 0.4195035 | 0.4191704 | 0.4187012 | 0.4181841 | 0.4175174 | 0.416836 | 0.4161201 | 0.4156697 | 0.415693 | 0.4159093 | 0.416395 | 0.4166823 | 0.4167509 | 0.4163798 | 0.4156251 | 0.4146468 | 0.4135145 | 0.4132536 | 0.4134601 | 0.4132992 | 0.4129876 | 0.413108 | 0.4133594 | 0.4131181 | 0.4127726 | 0.4130252 | 0.4133564 | 0.4127193 | 0.4120236 | 0.4116028 | 0.4111957 | 0.4110098 | 0.4108045 | 0.4104538 | 0.4102095 | 0.4104666 | 0.4105248 | 0.4099307 | 0.409333 | 0.4087265 | 0.4082105 | 0.4078625 | 0.40797 | 0.4087372 | 0.4088238 | 0.4081331 | 0.4078022 | 0.4077965 | 0.40761 | 0.4072946 | 0.4069329 | 0.4065455 | 0.4063933 | 0.4063418 | 0.4062492 | 0.4061436 | 0.40587 | 0.4055587 | 0.4055572 | 0.4055997 | 0.405179 | 0.4047251 | 0.4053607 | 0.4059504 | 0.4054765 | 0.4050692 | 0.4052128 | 0.405316 | 0.4052162 | 0.4051157 | 0.4050132 | 0.4046059 | 0.4034256 | 0.4029047 | 0.4036573 | 0.4040472 | 0.4038915 | 0.403741 | 0.4035965 | 0.4033645 | 0.4030504 | 0.4030023 | 0.4031508 | 0.4029303 | 0.4024958 | 0.4024712 | 0.4026299 | 0.4024414 | 0.4021367 | 0.402123 | 0.4021829 | 0.4017284 | 0.4011873 | 0.4021181 | 0.4031873
448 | 0.4345261 | 0.4307332 | 0.4278825 | 0.4260322 | 0.4252659 | 0.425411 | 0.4255065 | 0.4255692 | 0.4255835 | 0.4255728 | 0.4247871 | 0.4236972 | 0.4227162 | 0.4217666 | 0.4217242 | 0.4218616 | 0.4221001 | 0.4223508 | 0.4208875 | 0.4193493 | 0.4192193 | 0.4190662 | 0.4185937 | 0.4181753 | 0.4181318 | 0.4179827 | 0.4173658 | 0.416942 | 0.4171216 | 0.4170087 | 0.4162164 | 0.4157294 | 0.4157871 | 0.4155483 | 0.4148957 | 0.4143795 | 0.4140138 | 0.4136561 | 0.4133054 | 0.4128657 | 0.4123648 | 0.4127933 | 0.4137202 | 0.4129452 | 0.4114716 | 0.4110968 | 0.4110551 | 0.411279 | 0.411559 | 0.4111548 | 0.4106607 | 0.4106833 | 0.4107372 | 0.4104533 | 0.410234 | 0.4110519 | 0.411618 | 0.41029 | 0.4092724 | 0.4097172 | 0.4098381 | 0.408896 | 0.4080791 | 0.4075657 | 0.4072518 | 0.4073084 | 0.4075271 | 0.4079806 | 0.4082248 | 0.4082297 | 0.408384 | 0.4086734 | 0.407591 | 0.4055299 | 0.405361 | 0.4062481 | 0.4062631 | 0.4059046 | 0.4057165 | 0.4055827 | 0.4051704 | 0.4046956 | 0.4052029 | 0.40585 | 0.4054126 | 0.4048976 | 0.4038607 | 0.4029 | 0.4034909 | 0.4040724 | 0.4045759 | 0.4047907 | 0.4035567 | 0.40268 | 0.4030363 | 0.403447 | 0.4039957 | 0.4041976 | 0.4037295 | 0.4030756 | 0.4021424 | 0.4016704 | 0.4017441 | 0.402006 | 0.4024443 | 0.4025155 | 0.4023153 | 0.4023022 | 0.4023977 | 0.4022711 | 0.4020451 | 0.4022009 | 0.4024845 | 0.4016079 | 0.4004375 | 0.4007627 | 0.4013394 | 0.4018402 | 0.4023338
449 | 0.4341329 | 0.4309329 | 0.429043 | 0.4285446 | 0.4278147 | 0.4268901 | 0.4257989 | 0.4245974 | 0.423809 | 0.4232336 | 0.4221478 | 0.4208616 | 0.4210218 | 0.4215986 | 0.4210244 | 0.4202222 | 0.4194082 | 0.4185928 | 0.41894 | 0.4193399 | 0.4189707 | 0.4185776 | 0.4178543 | 0.4171958 | 0.4169853 | 0.4166962 | 0.4160582 | 0.415739 | 0.4164154 | 0.4165229 | 0.4153087 | 0.4144544 | 0.4142421 | 0.4141202 | 0.4141245 | 0.4140293 | 0.4138246 | 0.4134877 | 0.4130356 | 0.4129809 | 0.4131996 | 0.4131742 | 0.4130178 | 0.4120568 | 0.4107657 | 0.4110429 | 0.4117958 | 0.4120151 | 0.4121215 | 0.4112771 | 0.4103077 | 0.410405 | 0.4105669 | 0.4103103 | 0.410059 | 0.409893 | 0.4097758 | 0.4100266 | 0.4101447 | 0.409638 | 0.4090417 | 0.4081512 | 0.4074647 | 0.4072725 | 0.4072771 | 0.4076468 | 0.4076278 | 0.4070459 | 0.4067458 | 0.4067676 | 0.4066984 | 0.4065469 | 0.406496 | 0.4065166 | 0.4060889 | 0.4054109 | 0.4056866 | 0.4063706 | 0.406173 | 0.4056941 | 0.4054792 | 0.4053235 | 0.4056673 | 0.4060822 | 0.4045546 | 0.4028879 | 0.4042509 | 0.40553 | 0.4046956 | 0.4039716 | 0.4041627 | 0.4041968 | 0.4034434 | 0.4030221 | 0.4037466 | 0.4041815 | 0.403882 | 0.4034344 | 0.4027007 | 0.4023618 | 0.4026168 | 0.402889 | 0.4031814 | 0.4032782 | 0.4031914 | 0.4028638 | 0.4023583 | 0.4020177 | 0.4017727 | 0.401508 | 0.4012347 | 0.4018246 | 0.4027037 | 0.4021271 | 0.401182 | 0.4011305 | 0.4012294 | 0.4018337 | 0.4024855
450 | 0.4332694 | 0.4284427 | 0.426221 | 0.426766 | 0.4263514 | 0.4251299 | 0.4243022 | 0.4237352 | 0.4227824 | 0.4216306 | 0.421764 | 0.422402 | 0.4214901 | 0.4201319 | 0.4200406 | 0.4202004 | 0.4204831 | 0.4207805 | 0.4193066 | 0.4177553 | 0.4176769 | 0.4175485 | 0.4167291 | 0.4160001 | 0.4158966 | 0.4158195 | 0.4158597 | 0.4157785 | 0.4153184 | 0.4147273 | 0.4138318 | 0.4131452 | 0.4128312 | 0.412676 | 0.4127427 | 0.4126452 | 0.4123667 | 0.412091 | 0.4118179 | 0.411732 | 0.4117749 | 0.4116699 | 0.4114854 | 0.410578 | 0.4093739 | 0.4091285 | 0.4091737 | 0.4091547 | 0.4091221 | 0.4094325 | 0.409788 | 0.4099239 | 0.4100458 | 0.409052 | 0.4081465 | 0.40866 | 0.4091058 | 0.409043 | 0.4090048 | 0.4090829 | 0.4087043 | 0.4068272 | 0.4057335 | 0.4065383 | 0.4069256 | 0.4065382 | 0.4063389 | 0.4064121 | 0.4061456 | 0.405491 | 0.4051131 | 0.404985 | 0.4046357 | 0.4041284 | 0.4038775 | 0.4037699 | 0.4040402 | 0.4044724 | 0.4038774 | 0.4029549 | 0.4029856 | 0.4032304 | 0.4036165 | 0.4040228 | 0.4038191 | 0.4035718 | 0.403547 | 0.4035014 | 0.4030195 | 0.4025737 | 0.4024267 | 0.4023575 | 0.402678 | 0.4027854 | 0.4021573 | 0.4016099 | 0.401267 | 0.4009965 | 0.4008657 | 0.4010605 | 0.4017453 | 0.4020439 | 0.4018856 | 0.4018661 | 0.4019767 | 0.4019014 | 0.4016885 | 0.4009437 | 0.3998904 | 0.3995799 | 0.3996017 | 0.3996942 | 0.3998105 | 0.3994854 | 0.3990486 | 0.3997144 | 0.4005658 | 0.4007773 | 0.4009287
451 | 0.4321853 | 0.4292256 | 0.4270029 | 0.4255629 | 0.424645 | 0.424166 | 0.4239497 | 0.4239075 | 0.423562 | 0.42306 | 0.4219361 | 0.4205682 | 0.4193048 | 0.4180714 | 0.4182704 | 0.4187533 | 0.4176817 | 0.4164234 | 0.4167974 | 0.4172494 | 0.4170578 | 0.4168444 | 0.4163292 | 0.415831 | 0.4154502 | 0.4151033 | 0.4149072 | 0.4143465 | 0.4126466 | 0.4114177 | 0.4112831 | 0.4112072 | 0.4112357 | 0.4113442 | 0.4115643 | 0.4115536 | 0.4112885 | 0.4109661 | 0.4105936 | 0.4107832 | 0.4113596 | 0.410924 | 0.4099456 | 0.4092425 | 0.4086523 | 0.4100307 | 0.4120061 | 0.4105963 | 0.408471 | 0.4087771 | 0.4094029 | 0.4085189 | 0.4075437 | 0.4077571 | 0.4079279 | 0.4074118 | 0.4068915 | 0.406339 | 0.4059546 | 0.4063614 | 0.4065301 | 0.4059173 | 0.4055134 | 0.4056161 | 0.4054111 | 0.4046349 | 0.4045368 | 0.4054208 | 0.4053011 | 0.404035 | 0.40345 | 0.4034805 | 0.40334 | 0.4030775 | 0.4028561 | 0.4026576 | 0.4025492 | 0.4024793 | 0.4024699 | 0.4024799 | 0.4023693 | 0.4022317 | 0.4015653 | 0.4008238 | 0.4012708 | 0.401803 | 0.4016108 | 0.4014217 | 0.4014142 | 0.4013474 | 0.4007907 | 0.4002736 | 0.3999556 | 0.399743 | 0.3998944 | 0.4000704 | 0.4003087 | 0.4004057 | 0.4002296 | 0.4000127 | 0.3997344 | 0.3995864 | 0.3995927 | 0.3997445 | 0.4000329 | 0.3996068 | 0.3986528 | 0.3983699 | 0.3984761 | 0.3988336 | 0.3993035 | 0.3992581 | 0.39904 | 0.3990702 | 0.3991631 | 0.3987075 | 0.3981596 | 0.3986576 | 0.399254
452 | 0.4325101 | 0.4292412 | 0.4269195 | 0.4256037 | 0.424233 | 0.4228163 | 0.4223458 | 0.4225019 | 0.4220774 | 0.4213536 | 0.4210419 | 0.4208919 | 0.4205249 | 0.4200954 | 0.4181937 | 0.4160002 | 0.4167676 | 0.4178909 | 0.4167756 | 0.4155569 | 0.4155875 | 0.415547 | 0.4145223 | 0.4136019 | 0.4134034 | 0.4131218 | 0.4124719 | 0.4120013 | 0.4120911 | 0.4121519 | 0.4121455 | 0.411656 | 0.4103046 | 0.4099397 | 0.4109524 | 0.4113013 | 0.4109185 | 0.4104761 | 0.4099819 | 0.4094378 | 0.4088594 | 0.4086624 | 0.40867 | 0.4085873 | 0.4084676 | 0.4086823 | 0.4089985 | 0.4085103 | 0.4078521 | 0.4079495 | 0.4081462 | 0.407773 | 0.4073655 | 0.4074675 | 0.4075318 | 0.4069898 | 0.4064493 | 0.4059193 | 0.4054996 | 0.4055987 | 0.4056275 | 0.4054257 | 0.4050578 | 0.4042874 | 0.4037871 | 0.4037883 | 0.4034792 | 0.4027206 | 0.4029145 | 0.4041963 | 0.4041639 | 0.4029439 | 0.4024741 | 0.4025396 | 0.4020085 | 0.4011445 | 0.4007282 | 0.4005037 | 0.4006507 | 0.4009161 | 0.4009464 | 0.400924 | 0.401029 | 0.4011521 | 0.4008594 | 0.400537 | 0.4000087 | 0.39952 | 0.399827 | 0.4001103 | 0.4001973 | 0.400237 | 0.4000392 | 0.3997216 | 0.3989904 | 0.3984349 | 0.3983251 | 0.3982184 | 0.3981178 | 0.3980342 | 0.3979762 | 0.3983144 | 0.3991217 | 0.3990784 | 0.3982374 | 0.3978127 | 0.3976958 | 0.3972571 | 0.3966319 | 0.3967829 | 0.3972811 | 0.3975609 | 0.3977674 | 0.3978829 | 0.3979754 | 0.3974799 | 0.3968856 | 0.3974387 | 0.3980998
453 | 0.4321985 | 0.4283105 | 0.4255926 | 0.4241171 | 0.4233107 | 0.4230669 | 0.4222113 | 0.4209507 | 0.4204536 | 0.4203503 | 0.4201647 | 0.4199468 | 0.4190861 | 0.4180404 | 0.4178019 | 0.4177235 | 0.4169652 | 0.4161253 | 0.4164018 | 0.4167259 | 0.4160058 | 0.4152713 | 0.4143381 | 0.413564 | 0.4138916 | 0.4140052 | 0.4131705 | 0.4123463 | 0.4115548 | 0.4111033 | 0.4114423 | 0.4116313 | 0.4115527 | 0.4111662 | 0.4103499 | 0.409361 | 0.4081821 | 0.4081023 | 0.4089807 | 0.4089679 | 0.4083416 | 0.4079045 | 0.4075687 | 0.4069486 | 0.4062118 | 0.4062153 | 0.4064434 | 0.4072711 | 0.4082257 | 0.4078139 | 0.4072225 | 0.4068416 | 0.4064735 | 0.4063455 | 0.4061623 | 0.4050937 | 0.4042299 | 0.4049072 | 0.4053118 | 0.4044316 | 0.4037567 | 0.4037554 | 0.4035838 | 0.4029992 | 0.4023726 | 0.4016682 | 0.4015181 | 0.4021711 | 0.4025007 | 0.4024611 | 0.4018692 | 0.4007784 | 0.4006513 | 0.4012118 | 0.4007694 | 0.3997671 | 0.3997802 | 0.4002283 | 0.4003777 | 0.4004319 | 0.3996911 | 0.3987718 | 0.3987136 | 0.398778 | 0.3988148 | 0.3988496 | 0.3981286 | 0.3974488 | 0.3976851 | 0.397892 | 0.3978559 | 0.3977767 | 0.3974808 | 0.3973338 | 0.3977008 | 0.3978572 | 0.3974793 | 0.3972532 | 0.3973204 | 0.3973012 | 0.3971523 | 0.396775 | 0.3961273 | 0.3961123 | 0.3966908 | 0.3965851 | 0.3959735 | 0.3959349 | 0.3962283 | 0.3957624 | 0.394957 | 0.3954477 | 0.3963728 | 0.3961339 | 0.3956002 | 0.3952585 | 0.3949491 | 0.3955948 | 0.3963304
454 | 0.4310105 | 0.4261217 | 0.4235739 | 0.4235122 | 0.4229292 | 0.4219079 | 0.4207332 | 0.4194568 | 0.4191288 | 0.4192897 | 0.4195544 | 0.4198598 | 0.4186659 | 0.4170401 | 0.4168483 | 0.4169406 | 0.4166974 | 0.4164139 | 0.4148451 | 0.4132263 | 0.4133059 | 0.4133332 | 0.4126385 | 0.4121222 | 0.4128416 | 0.4131098 | 0.4113797 | 0.410175 | 0.4106117 | 0.4108419 | 0.4105927 | 0.4102919 | 0.4098991 | 0.4091144 | 0.4077823 | 0.4075265 | 0.4084567 | 0.4088753 | 0.408848 | 0.4083908 | 0.4076376 | 0.4071437 | 0.4067889 | 0.4072213 | 0.407977 | 0.4071685 | 0.4058856 | 0.405873 | 0.406129 | 0.4054753 | 0.4047021 | 0.4036849 | 0.4026537 | 0.4033448 | 0.4039995 | 0.4040705 | 0.4040172 | 0.4030287 | 0.4022007 | 0.4021285 | 0.4020944 | 0.4021853 | 0.4022136 | 0.4020901 | 0.4016477 | 0.4006134 | 0.4001275 | 0.400436 | 0.4004197 | 0.4000324 | 0.3998351 | 0.3998096 | 0.3990939 | 0.3978858 | 0.3975681 | 0.3977473 | 0.3985582 | 0.3996395 | 0.398966 | 0.3977328 | 0.3977989 | 0.3981567 | 0.3977444 | 0.3972225 | 0.3964043 | 0.3955649 | 0.3966856 | 0.3977121 | 0.3966039 | 0.395731 | 0.3968048 | 0.3975126 | 0.3963838 | 0.3954638 | 0.3952644 | 0.3949485 | 0.394337 | 0.3939635 | 0.3940495 | 0.3941957 | 0.3944326 | 0.3947032 | 0.3950139 | 0.3949954 | 0.3946684 | 0.3948583 | 0.3954305 | 0.3952574 | 0.3946522 | 0.3943966 | 0.3942974 | 0.3940442 | 0.3937394 | 0.3942519 | 0.3949713 | 0.3947024 | 0.3942672 | 0.3944948 | 0.3947848
455 | 0.4302204 | 0.4257713 | 0.4230645 | 0.4222083 | 0.4214555 | 0.4207897 | 0.4205523 | 0.4205986 | 0.4197792 | 0.4185135 | 0.4181196 | 0.4180679 | 0.4170295 | 0.415707 | 0.4155177 | 0.4155529 | 0.4147562 | 0.4138595 | 0.4137005 | 0.4135662 | 0.4120212 | 0.4105604 | 0.4102636 | 0.4101163 | 0.4110051 | 0.4116441 | 0.4111771 | 0.4105762 | 0.4095572 | 0.4087917 | 0.4086153 | 0.4083817 | 0.408046 | 0.4077223 | 0.4074151 | 0.4071793 | 0.4070221 | 0.4064645 | 0.4055577 | 0.4054087 | 0.4057813 | 0.4056874 | 0.4053434 | 0.4048556 | 0.4043088 | 0.4046515 | 0.405264 | 0.4053629 | 0.4053532 | 0.4043867 | 0.4032944 | 0.4035169 | 0.4038185 | 0.4023368 | 0.4010139 | 0.4022434 | 0.4032123 | 0.4022195 | 0.4013697 | 0.4011941 | 0.4008142 | 0.399764 | 0.3990937 | 0.399344 | 0.399564 | 0.3997278 | 0.4000345 | 0.4005482 | 0.400424 | 0.3995711 | 0.3991454 | 0.3991057 | 0.3986669 | 0.3979434 | 0.3974947 | 0.3971994 | 0.397093 | 0.3970675 | 0.396626 | 0.3960517 | 0.3963014 | 0.3967362 | 0.3962446 | 0.3956214 | 0.3961618 | 0.3967856 | 0.3961049 | 0.3954084 | 0.3946264 | 0.3939183 | 0.3938216 | 0.3938772 | 0.3946973 | 0.3953083 | 0.3951984 | 0.3950357 | 0.3947391 | 0.3943456 | 0.393765 | 0.3932395 | 0.3927968 | 0.3926989 | 0.3930091 | 0.3932327 | 0.3933751 | 0.3934414 | 0.3934514 | 0.393112 | 0.3925701 | 0.3922009 | 0.3919088 | 0.3923613 | 0.3930633 | 0.3935534 | 0.3939899 | 0.3929727 | 0.391711 | 0.392375 | 0.3932202
456 | 0.4285918 | 0.4246319 | 0.4220651 | 0.4209779 | 0.4199903 | 0.4190866 | 0.4187839 | 0.4188792 | 0.4181926 | 0.4171029 | 0.4163896 | 0.4158242 | 0.4155112 | 0.415271 | 0.4147219 | 0.4141116 | 0.4140952 | 0.4141503 | 0.4129496 | 0.4116865 | 0.4106723 | 0.4097318 | 0.4098103 | 0.4099599 | 0.4106014 | 0.4108743 | 0.4095147 | 0.4083118 | 0.4075986 | 0.4070216 | 0.406761 | 0.4066003 | 0.4066179 | 0.4067652 | 0.4070934 | 0.4067817 | 0.4057648 | 0.4050127 | 0.4044916 | 0.4048034 | 0.4056887 | 0.4055687 | 0.4049097 | 0.4039485 | 0.4028635 | 0.4032502 | 0.4040832 | 0.4034094 | 0.4024171 | 0.401944 | 0.401539 | 0.4013205 | 0.4011133 | 0.401077 | 0.4010668 | 0.4014774 | 0.4017837 | 0.4013056 | 0.4009517 | 0.4011838 | 0.4011552 | 0.4002715 | 0.3994482 | 0.3987709 | 0.3985312 | 0.3991036 | 0.3993129 | 0.3989963 | 0.3987753 | 0.3986633 | 0.3976394 | 0.3957915 | 0.3950762 | 0.395169 | 0.3951093 | 0.3949645 | 0.3955101 | 0.3963515 | 0.3958771 | 0.3949831 | 0.3945803 | 0.3942878 | 0.3943255 | 0.3944101 | 0.3947392 | 0.3950858 | 0.3951115 | 0.3950945 | 0.3943111 | 0.3936772 | 0.3942801 | 0.3946438 | 0.3938075 | 0.3932 | 0.3933817 | 0.3934282 | 0.3931316 | 0.3929039 | 0.3928092 | 0.3927333 | 0.3926857 | 0.3928018 | 0.3931118 | 0.3930636 | 0.3926796 | 0.3925411 | 0.3925841 | 0.392603 | 0.3926078 | 0.3923935 | 0.3920811 | 0.3918911 | 0.3917422 | 0.3917033 | 0.3916923 | 0.3913885 | 0.3910355 | 0.3917115 | 0.3924845
457 | 0.4273221 | 0.4230475 | 0.4211391 | 0.4217436 | 0.4203057 | 0.417151 | 0.4160975 | 0.4164354 | 0.4161426 | 0.4155247 | 0.4152666 | 0.4151499 | 0.4141778 | 0.4129595 | 0.4131209 | 0.4135559 | 0.4125391 | 0.4113477 | 0.4110817 | 0.4108491 | 0.4091198 | 0.4075187 | 0.4076905 | 0.4079412 | 0.4087391 | 0.4092586 | 0.4085451 | 0.4077695 | 0.4067997 | 0.4060008 | 0.4055992 | 0.4051447 | 0.404596 | 0.4044484 | 0.4048609 | 0.4047082 | 0.4039325 | 0.4035726 | 0.4035751 | 0.4036132 | 0.4036758 | 0.4031621 | 0.4023392 | 0.4015555 | 0.4007878 | 0.4014743 | 0.4026018 | 0.4024258 | 0.4019742 | 0.4014953 | 0.4010128 | 0.4011766 | 0.4013795 | 0.4009402 | 0.4004999 | 0.4000409 | 0.3996403 | 0.3996787 | 0.399702 | 0.3996545 | 0.3993115 | 0.3979991 | 0.3969771 | 0.3966591 | 0.3966895 | 0.3973669 | 0.3976186 | 0.3972536 | 0.3969083 | 0.3965855 | 0.3958831 | 0.3948374 | 0.3945388 | 0.3947732 | 0.3952157 | 0.3957743 | 0.3949287 | 0.3934817 | 0.3942105 | 0.3956331 | 0.3954189 | 0.3948371 | 0.3939519 | 0.3930236 | 0.3929852 | 0.3930105 | 0.3929142 | 0.3928362 | 0.3931305 | 0.3933731 | 0.3931873 | 0.3930231 | 0.3929673 | 0.392946 | 0.3930441 | 0.3930609 | 0.3928715 | 0.3924811 | 0.3917025 | 0.3914083 | 0.3918426 | 0.3920282 | 0.3919195 | 0.3918213 | 0.3917328 | 0.3914767 | 0.3910968 | 0.3908036 | 0.3905608 | 0.3903437 | 0.3901382 | 0.3900054 | 0.3898968 | 0.3899316 | 0.3900026 | 0.3896413 | 0.3892073 | 0.3901979 | 0.3913227
458 | 0.4257386 | 0.4214517 | 0.4189548 | 0.4183588 | 0.4174573 | 0.4162988 | 0.4154263 | 0.4147431 | 0.4142391 | 0.4138273 | 0.4133476 | 0.4128412 | 0.4121436 | 0.4113908 | 0.411178 | 0.4110724 | 0.4116668 | 0.4123453 | 0.4104806 | 0.4085073 | 0.4089056 | 0.4092153 | 0.4083016 | 0.4074424 | 0.4069604 | 0.4066062 | 0.4068176 | 0.4068744 | 0.4064488 | 0.4058084 | 0.4046691 | 0.4040291 | 0.4042799 | 0.404245 | 0.4038111 | 0.403516 | 0.4033738 | 0.4032358 | 0.4031013 | 0.4024839 | 0.4015342 | 0.4012945 | 0.4014357 | 0.4015806 | 0.4017271 | 0.4011408 | 0.4003323 | 0.3998681 | 0.3994767 | 0.3995562 | 0.3996976 | 0.3995737 | 0.3994338 | 0.3994011 | 0.3992891 | 0.3979031 | 0.3967937 | 0.3977655 | 0.3985854 | 0.3986898 | 0.3985837 | 0.3977875 | 0.3968638 | 0.3956313 | 0.3950535 | 0.3956907 | 0.3961412 | 0.3963211 | 0.3962673 | 0.3959465 | 0.3955143 | 0.3949815 | 0.3944793 | 0.3939987 | 0.3934839 | 0.39295 | 0.3927825 | 0.392772 | 0.3934657 | 0.3943839 | 0.3938589 | 0.3930097 | 0.3932463 | 0.3936372 | 0.3931944 | 0.3926918 | 0.3918879 | 0.3911496 | 0.3917201 | 0.3921647 | 0.391567 | 0.3911326 | 0.391517 | 0.3917239 | 0.3913181 | 0.3910518 | 0.391139 | 0.3910695 | 0.3906975 | 0.3907519 | 0.3914479 | 0.3914574 | 0.3906546 | 0.3901714 | 0.3899879 | 0.3897446 | 0.3894572 | 0.3890454 | 0.3885616 | 0.3886269 | 0.3889376 | 0.3890196 | 0.3890249 | 0.3893537 | 0.3897644 | 0.3884219 | 0.3867844 | 0.3881228 | 0.3897412
459 | 0.424041 | 0.4201487 | 0.4180199 | 0.4177638 | 0.4168264 | 0.4153164 | 0.4145286 | 0.4142189 | 0.4131401 | 0.4116648 | 0.4118507 | 0.4126887 | 0.4111909 | 0.4090202 | 0.40949 | 0.410483 | 0.4105689 | 0.4105457 | 0.4087249 | 0.4068262 | 0.4064862 | 0.4061567 | 0.4059719 | 0.4057869 | 0.4056011 | 0.4052896 | 0.4044213 | 0.4039269 | 0.4046001 | 0.4048902 | 0.4042901 | 0.4034176 | 0.4020591 | 0.4013049 | 0.4013947 | 0.4014225 | 0.401382 | 0.4011604 | 0.4007809 | 0.4006049 | 0.400569 | 0.400577 | 0.4006084 | 0.4003677 | 0.4000154 | 0.4002184 | 0.4005899 | 0.3997928 | 0.3987487 | 0.3987746 | 0.3989412 | 0.3984107 | 0.3978384 | 0.3985311 | 0.399119 | 0.398023 | 0.3971327 | 0.3977918 | 0.3982131 | 0.397515 | 0.3968845 | 0.3964755 | 0.395818 | 0.3945582 | 0.3940399 | 0.394898 | 0.3953821 | 0.3953242 | 0.3951475 | 0.394835 | 0.3948992 | 0.3953037 | 0.3949908 | 0.394166 | 0.3932929 | 0.392393 | 0.3917693 | 0.391264 | 0.3914578 | 0.3918745 | 0.391884 | 0.391802 | 0.3921013 | 0.3924549 | 0.3920052 | 0.3914981 | 0.3921911 | 0.3928342 | 0.39232 | 0.3917072 | 0.3902789 | 0.3893265 | 0.390762 | 0.3918948 | 0.3919832 | 0.3915598 | 0.3898381 | 0.3891107 | 0.390303 | 0.390933 | 0.390717 | 0.3907094 | 0.3909483 | 0.3905929 | 0.38968 | 0.3890686 | 0.38868 | 0.3886587 | 0.3888502 | 0.3884263 | 0.3877272 | 0.388023 | 0.3886521 | 0.3881189 | 0.3872915 | 0.3870127 | 0.3868261 | 0.3879639 | 0.3892264
460 | 0.4222706 | 0.4188056 | 0.416271 | 0.4147245 | 0.413653 | 0.4129809 | 0.4122938 | 0.4115967 | 0.4115025 | 0.411719 | 0.4115152 | 0.4111464 | 0.4103332 | 0.4093921 | 0.4083036 | 0.4071858 | 0.4070348 | 0.4070001 | 0.4069202 | 0.4068325 | 0.4061716 | 0.4055298 | 0.4051531 | 0.4047488 | 0.4041538 | 0.4037656 | 0.4042938 | 0.4044131 | 0.4032557 | 0.4021365 | 0.4011061 | 0.4004081 | 0.4003029 | 0.4004948 | 0.4011014 | 0.4010415 | 0.4002469 | 0.3999873 | 0.4001942 | 0.4001264 | 0.3998695 | 0.3995756 | 0.399262 | 0.3991814 | 0.3991965 | 0.3985769 | 0.3977648 | 0.3974341 | 0.3972052 | 0.3975904 | 0.3980565 | 0.3977758 | 0.3974496 | 0.3967932 | 0.396199 | 0.3966042 | 0.3969966 | 0.3972922 | 0.3972626 | 0.3957005 | 0.3945109 | 0.3945432 | 0.3945208 | 0.3943657 | 0.3941062 | 0.3936527 | 0.393677 | 0.3943934 | 0.3939356 | 0.3921366 | 0.3915298 | 0.3920002 | 0.3922861 | 0.3924403 | 0.3922261 | 0.3918065 | 0.3914686 | 0.3911657 | 0.3909186 | 0.3906893 | 0.3914064 | 0.3923362 | 0.3923131 | 0.3921544 | 0.3913248 | 0.3904471 | 0.3909457 | 0.3913906 | 0.3905772 | 0.3898008 | 0.3893313 | 0.3890611 | 0.3897911 | 0.3903463 | 0.3902988 | 0.3900302 | 0.3892011 | 0.3887837 | 0.389161 | 0.3889182 | 0.3877428 | 0.3872524 | 0.3875725 | 0.3880691 | 0.3887313 | 0.3887362 | 0.3882553 | 0.3886675 | 0.3895975 | 0.3894905 | 0.3889198 | 0.3880088 | 0.3869839 | 0.3870997 | 0.3875044 | 0.3868627 | 0.3860451 | 0.3870791 | 0.3882874
461 | 0.4201933 | 0.4159096 | 0.4132958 | 0.4124552 | 0.4117968 | 0.4112916 | 0.4107484 | 0.4101803 | 0.4091151 | 0.4077938 | 0.4082264 | 0.4093477 | 0.4080559 | 0.4060691 | 0.4067115 | 0.4078749 | 0.4066095 | 0.4050521 | 0.4041636 | 0.4033124 | 0.402758 | 0.4022235 | 0.4019627 | 0.4018099 | 0.4024051 | 0.4028844 | 0.4028502 | 0.4026418 | 0.4018891 | 0.4012006 | 0.4006614 | 0.4002501 | 0.400067 | 0.399353 | 0.3978977 | 0.3972665 | 0.3975436 | 0.3977757 | 0.3979686 | 0.3978799 | 0.3975972 | 0.3978274 | 0.3983326 | 0.3981748 | 0.3977449 | 0.3971707 | 0.3965527 | 0.3969044 | 0.397461 | 0.3964646 | 0.395264 | 0.396158 | 0.3971778 | 0.3952712 | 0.3935012 | 0.3939263 | 0.3943804 | 0.3950524 | 0.3954639 | 0.3946482 | 0.3940798 | 0.394323 | 0.3941181 | 0.3928268 | 0.3922503 | 0.3930008 | 0.3930099 | 0.3919451 | 0.3915019 | 0.3917688 | 0.3915661 | 0.390939 | 0.3912836 | 0.3923216 | 0.3919793 | 0.3908668 | 0.390318 | 0.3900107 | 0.3891839 | 0.3881915 | 0.3886763 | 0.3894929 | 0.3890419 | 0.3884107 | 0.3885487 | 0.3887419 | 0.3897732 | 0.3907185 | 0.3898735 | 0.3891038 | 0.3889584 | 0.3888899 | 0.3892069 | 0.3892721 | 0.3884687 | 0.3879776 | 0.3882784 | 0.3880311 | 0.3867257 | 0.3860576 | 0.3863483 | 0.3869582 | 0.3879459 | 0.3883246 | 0.3881322 | 0.3877085 | 0.3871138 | 0.3870637 | 0.3873295 | 0.3875187 | 0.3876737 | 0.3870066 | 0.386064 | 0.3865046 | 0.3872953 | 0.3861704 | 0.3847232 | 0.385877 | 0.3872756
462 | 0.4186025 | 0.4130765 | 0.4103528 | 0.4106053 | 0.4104953 | 0.4100805 | 0.408996 | 0.4074681 | 0.4069031 | 0.4068347 | 0.4066566 | 0.4064353 | 0.4050209 | 0.4032627 | 0.4035646 | 0.4042747 | 0.4041447 | 0.4039138 | 0.4032955 | 0.4026603 | 0.4023585 | 0.4020153 | 0.4010988 | 0.4003973 | 0.4011834 | 0.4016947 | 0.4009889 | 0.4002117 | 0.3992115 | 0.3987903 | 0.3997143 | 0.3998296 | 0.398502 | 0.3978353 | 0.3980913 | 0.3978813 | 0.3971577 | 0.3967654 | 0.3966618 | 0.3964336 | 0.3961194 | 0.3961521 | 0.3963708 | 0.3959717 | 0.395319 | 0.3949598 | 0.3946896 | 0.3943884 | 0.3940807 | 0.3936224 | 0.3931442 | 0.3943589 | 0.3956751 | 0.3942778 | 0.3930149 | 0.3939119 | 0.3946405 | 0.3941017 | 0.3935622 | 0.3930196 | 0.3924725 | 0.3919106 | 0.3913771 | 0.3909122 | 0.3905501 | 0.3903788 | 0.3903534 | 0.3905393 | 0.3907498 | 0.3909884 | 0.3907651 | 0.3901243 | 0.3896839 | 0.3893864 | 0.3895434 | 0.3899539 | 0.3894161 | 0.388472 | 0.3889576 | 0.3898992 | 0.3896657 | 0.3891682 | 0.3890242 | 0.3889305 | 0.3883225 | 0.3876778 | 0.3878581 | 0.3880025 | 0.3873186 | 0.3867747 | 0.3873902 | 0.3878642 | 0.3876285 | 0.3871044 | 0.3855848 | 0.3848739 | 0.3862138 | 0.3868145 | 0.3859878 | 0.385838 | 0.3867064 | 0.3873203 | 0.387633 | 0.3872244 | 0.3861395 | 0.3856929 | 0.3857181 | 0.3865571 | 0.3878679 | 0.3866521 | 0.3843065 | 0.3843747 | 0.3852519 | 0.385035 | 0.3845411 | 0.3847686 | 0.3851175 | 0.3855397 | 0.3859688
463 | 0.4164128 | 0.4127384 | 0.4109898 | 0.4112864 | 0.4103507 | 0.4083791 | 0.4078189 | 0.4081932 | 0.4075777 | 0.4064517 | 0.4055592 | 0.4047584 | 0.40459 | 0.4046037 | 0.4035073 | 0.402191 | 0.4019583 | 0.4018558 | 0.4014962 | 0.401119 | 0.4002817 | 0.39946 | 0.3988542 | 0.3983341 | 0.3984082 | 0.3984335 | 0.3982428 | 0.3981295 | 0.398258 | 0.398158 | 0.3975273 | 0.3971044 | 0.3970522 | 0.3966422 | 0.3957326 | 0.3952438 | 0.3952186 | 0.3952216 | 0.3952493 | 0.3950955 | 0.3948167 | 0.3946304 | 0.3944936 | 0.394618 | 0.3948495 | 0.3950795 | 0.3953091 | 0.3942814 | 0.3929881 | 0.3936339 | 0.3945347 | 0.3940081 | 0.3933954 | 0.3939617 | 0.3944071 | 0.3929121 | 0.3916392 | 0.3920388 | 0.3922828 | 0.3917934 | 0.3912813 | 0.3906947 | 0.3901544 | 0.3897266 | 0.3891042 | 0.3881206 | 0.3885383 | 0.390986 | 0.3914077 | 0.3895153 | 0.3885173 | 0.3883276 | 0.3879822 | 0.3875257 | 0.3871044 | 0.3867028 | 0.3871516 | 0.3879647 | 0.3877032 | 0.3870991 | 0.3868895 | 0.3867685 | 0.3874331 | 0.3882094 | 0.3871008 | 0.3858573 | 0.385723 | 0.3856009 | 0.3855306 | 0.3854416 | 0.3851978 | 0.3850149 | 0.3851375 | 0.385097 | 0.3844937 | 0.384227 | 0.3848138 | 0.3851401 | 0.3849635 | 0.3847334 | 0.3844228 | 0.3845283 | 0.3851264 | 0.3854219 | 0.3854335 | 0.3850362 | 0.3843366 | 0.3837585 | 0.3832508 | 0.3830429 | 0.3829691 | 0.3836299 | 0.3845371 | 0.3841671 | 0.3834738 | 0.3832002 | 0.3829971 | 0.383604 | 0.3842872
464 | 0.4147586 | 0.4097405 | 0.4075867 | 0.408475 | 0.4081874 | 0.4069112 | 0.406085 | 0.4055568 | 0.4048673 | 0.4040947 | 0.4039367 | 0.4040199 | 0.4030163 | 0.4016998 | 0.4014541 | 0.4014206 | 0.401306 | 0.4011816 | 0.401186 | 0.40119 | 0.4004437 | 0.399728 | 0.3994347 | 0.3991231 | 0.3986854 | 0.3982053 | 0.3975376 | 0.3968632 | 0.396168 | 0.3954422 | 0.3946453 | 0.3943699 | 0.3950246 | 0.3947352 | 0.3931275 | 0.3928363 | 0.393996 | 0.3943923 | 0.3941229 | 0.3938839 | 0.3936657 | 0.3928643 | 0.3917502 | 0.3916476 | 0.3919603 | 0.3921663 | 0.39234 | 0.3923579 | 0.3923428 | 0.3912765 | 0.3900721 | 0.391277 | 0.3926273 | 0.391911 | 0.391204 | 0.3906466 | 0.3901822 | 0.3904168 | 0.3905272 | 0.390053 | 0.3896567 | 0.3895158 | 0.3890837 | 0.3879455 | 0.3871052 | 0.3868175 | 0.386964 | 0.3877392 | 0.3881752 | 0.3882237 | 0.3881706 | 0.3880255 | 0.3881262 | 0.3884022 | 0.3877384 | 0.3865502 | 0.3850138 | 0.3833283 | 0.3839266 | 0.3852532 | 0.3857132 | 0.3859786 | 0.3856765 | 0.3852936 | 0.384542 | 0.383764 | 0.3844232 | 0.3850687 | 0.3852119 | 0.3852688 | 0.3846124 | 0.3840945 | 0.3842724 | 0.3844468 | 0.3846093 | 0.3845272 | 0.3838245 | 0.3833421 | 0.383285 | 0.3826862 | 0.3812726 | 0.3816514 | 0.3841511 | 0.385323 | 0.3852494 | 0.3843357 | 0.3828012 | 0.3822396 | 0.3822422 | 0.3825093 | 0.3828947 | 0.3824338 | 0.3816892 | 0.3810588 | 0.3804573 | 0.3809809 | 0.3816938 | 0.3822667 | 0.3828264
465 | 0.4125926 | 0.4079612 | 0.4049836 | 0.4037625 | 0.4035872 | 0.4042912 | 0.4036399 | 0.4020912 | 0.4016937 | 0.4018897 | 0.402366 | 0.4029522 | 0.4014881 | 0.3994335 | 0.3990923 | 0.3990906 | 0.3982974 | 0.397409 | 0.3973624 | 0.3973443 | 0.395771 | 0.3943531 | 0.3950817 | 0.3957108 | 0.3956505 | 0.3954662 | 0.3947323 | 0.3944114 | 0.3953803 | 0.3955992 | 0.3940753 | 0.3929723 | 0.39262 | 0.3924797 | 0.3926353 | 0.3923623 | 0.391617 | 0.3912529 | 0.3912213 | 0.3908741 | 0.3903095 | 0.3903383 | 0.3906853 | 0.3907644 | 0.3907334 | 0.3898909 | 0.3888023 | 0.3893218 | 0.3901812 | 0.3889603 | 0.3874659 | 0.3880046 | 0.3886658 | 0.3871354 | 0.3857706 | 0.3870667 | 0.3881451 | 0.387584 | 0.3871699 | 0.3874475 | 0.3875379 | 0.387014 | 0.3863851 | 0.3855015 | 0.3853882 | 0.3867045 | 0.3864687 | 0.3839843 | 0.3830712 | 0.3839527 | 0.3839853 | 0.3832507 | 0.3834624 | 0.3843494 | 0.3840852 | 0.3831785 | 0.3834909 | 0.3843254 | 0.3837187 | 0.3826523 | 0.3826583 | 0.3829051 | 0.3833196 | 0.383758 | 0.3830465 | 0.3822526 | 0.3818766 | 0.3815296 | 0.3816711 | 0.3818173 | 0.3820018 | 0.3820661 | 0.3815272 | 0.381189 | 0.381543 | 0.3814769 | 0.3803456 | 0.3795533 | 0.3794156 | 0.379581 | 0.3802025 | 0.3808341 | 0.3814778 | 0.3813522 | 0.380505 | 0.3804676 | 0.3810285 | 0.3813334 | 0.3814898 | 0.3809201 | 0.3800256 | 0.3795214 | 0.379148 | 0.3787687 | 0.3783879 | 0.3789369 | 0.3796423 | 0.3799862 | 0.380296
466 | 0.410812 | 0.4071221 | 0.4045905 | 0.4032891 | 0.4025427 | 0.402263 | 0.4012709 | 0.3998072 | 0.399354 | 0.3994219 | 0.3990843 | 0.3985875 | 0.3979879 | 0.3973586 | 0.396889 | 0.3964509 | 0.3959044 | 0.3953448 | 0.3949779 | 0.3946123 | 0.3933325 | 0.3921759 | 0.3927223 | 0.3931634 | 0.3928744 | 0.3925929 | 0.3923444 | 0.3919527 | 0.391114 | 0.3905287 | 0.3905321 | 0.3905838 | 0.3907216 | 0.3908526 | 0.3909741 | 0.390215 | 0.3884855 | 0.3879374 | 0.3884196 | 0.3886034 | 0.3885817 | 0.3888137 | 0.3891818 | 0.3888217 | 0.3881627 | 0.3881037 | 0.3882267 | 0.3878052 | 0.3872685 | 0.3869359 | 0.3866302 | 0.3867006 | 0.3867938 | 0.3869132 | 0.3869819 | 0.3862357 | 0.3854897 | 0.3847449 | 0.384155 | 0.3842945 | 0.384328 | 0.3840135 | 0.3836915 | 0.3833513 | 0.38325 | 0.3835917 | 0.3834367 | 0.3825623 | 0.3819371 | 0.3815968 | 0.3817919 | 0.3824709 | 0.3826076 | 0.3823573 | 0.3817335 | 0.3809013 | 0.3804916 | 0.3802628 | 0.3800143 | 0.3797594 | 0.3799517 | 0.3802444 | 0.3801761 | 0.3800564 | 0.3797692 | 0.3794699 | 0.3792123 | 0.379005 | 0.3797551 | 0.3804304 | 0.3804861 | 0.3805547 | 0.3806876 | 0.3803604 | 0.3784454 | 0.3769619 | 0.3765727 | 0.3763505 | 0.3764508 | 0.3768786 | 0.3777989 | 0.378454 | 0.3787954 | 0.3786292 | 0.3779869 | 0.3776909 | 0.3776509 | 0.3777503 | 0.3779305 | 0.3783632 | 0.378909 | 0.378276 | 0.377248 | 0.3773354 | 0.3777051 | 0.3770756 | 0.376278 | 0.3769524 | 0.3777652
467 | 0.4080959 | 0.4042287 | 0.4018419 | 0.4010273 | 0.399961 | 0.398683 | 0.3986248 | 0.3993741 | 0.3984258 | 0.3966019 | 0.3962757 | 0.3965375 | 0.3962094 | 0.3957115 | 0.3947143 | 0.3936181 | 0.3940842 | 0.3947382 | 0.3934963 | 0.3921678 | 0.3920091 | 0.3917978 | 0.39086 | 0.39008 | 0.3903934 | 0.3904054 | 0.3890826 | 0.3882504 | 0.3889509 | 0.3894022 | 0.3892743 | 0.3889838 | 0.3884031 | 0.3880133 | 0.3878901 | 0.3877694 | 0.3876514 | 0.3873823 | 0.3869814 | 0.3868893 | 0.3870098 | 0.3869813 | 0.3868729 | 0.3856043 | 0.3838595 | 0.3839148 | 0.384516 | 0.3848971 | 0.3852317 | 0.3848669 | 0.3844103 | 0.383919 | 0.3834257 | 0.3831158 | 0.3828125 | 0.3826174 | 0.3824761 | 0.3827399 | 0.3829597 | 0.3829718 | 0.3828136 | 0.382096 | 0.3815934 | 0.3816115 | 0.38145 | 0.3809549 | 0.3807891 | 0.3811003 | 0.3808843 | 0.380066 | 0.3792507 | 0.3784379 | 0.3784392 | 0.3790212 | 0.3790431 | 0.3787525 | 0.3790298 | 0.3795504 | 0.3788114 | 0.3776708 | 0.3780185 | 0.3787005 | 0.378235 | 0.3776064 | 0.376911 | 0.3762108 | 0.3767689 | 0.3772799 | 0.3766754 | 0.3761432 | 0.3762097 | 0.3762489 | 0.3761505 | 0.3762085 | 0.3768059 | 0.3770197 | 0.3762604 | 0.3756772 | 0.3754338 | 0.3753966 | 0.3756697 | 0.3761496 | 0.3768743 | 0.3764969 | 0.3750858 | 0.3745078 | 0.3745454 | 0.3753757 | 0.3766655 | 0.3760537 | 0.3745916 | 0.3739798 | 0.3736529 | 0.374163 | 0.3748851 | 0.3736166 | 0.3720133 | 0.3734459 | 0.3751642
468 | 0.4061399 | 0.4018154 | 0.3992416 | 0.3985272 | 0.397837 | 0.3971672 | 0.3961987 | 0.3950324 | 0.3947705 | 0.3949748 | 0.3946877 | 0.3942077 | 0.3930237 | 0.391637 | 0.3918715 | 0.3924273 | 0.3934042 | 0.3944318 | 0.3923009 | 0.3900246 | 0.3895733 | 0.3891132 | 0.388531 | 0.3880367 | 0.3881513 | 0.3881984 | 0.3879466 | 0.3874411 | 0.386143 | 0.3853043 | 0.3855328 | 0.3855476 | 0.3851812 | 0.3848597 | 0.3846008 | 0.3841325 | 0.3834332 | 0.3828596 | 0.3823955 | 0.382789 | 0.3837727 | 0.383687 | 0.3830277 | 0.3828563 | 0.3828851 | 0.3828722 | 0.3828468 | 0.3820392 | 0.3810663 | 0.3817057 | 0.3825571 | 0.3814913 | 0.3803095 | 0.3801438 | 0.3800096 | 0.3803821 | 0.3807675 | 0.3812513 | 0.3816363 | 0.381556 | 0.3810929 | 0.3793737 | 0.3784315 | 0.3793724 | 0.379232 | 0.3770845 | 0.3764523 | 0.3780151 | 0.3785263 | 0.3778363 | 0.377412 | 0.3772278 | 0.3768788 | 0.3764124 | 0.3758218 | 0.375162 | 0.3753607 | 0.375927 | 0.3758765 | 0.3756292 | 0.3745735 | 0.3733362 | 0.3742911 | 0.3755578 | 0.3751684 | 0.3746605 | 0.3744553 | 0.3743043 | 0.3751423 | 0.375792 | 0.3748821 | 0.3741335 | 0.3741936 | 0.3742281 | 0.3741738 | 0.3737986 | 0.3726096 | 0.3721891 | 0.3732524 | 0.3734816 | 0.3724558 | 0.3720074 | 0.3722423 | 0.372686 | 0.3733255 | 0.3725487 | 0.3707251 | 0.3710214 | 0.3725468 | 0.372455 | 0.37164 | 0.371394 | 0.3713387 | 0.3721374 | 0.3731524 | 0.3719685 | 0.3704147 | 0.371295 | 0.3724043
469 | 0.403027 | 0.3981796 | 0.39611 | 0.3969904 | 0.3965939 | 0.395124 | 0.394143 | 0.3934858 | 0.3929873 | 0.3925708 | 0.3922452 | 0.3919552 | 0.3917829 | 0.3916445 | 0.390385 | 0.3889034 | 0.3889643 | 0.3892107 | 0.3887084 | 0.3881644 | 0.3872815 | 0.3865269 | 0.3875453 | 0.3882982 | 0.3872132 | 0.3862122 | 0.3855833 | 0.3850956 | 0.3850491 | 0.3846615 | 0.3834813 | 0.3830059 | 0.3837881 | 0.384172 | 0.3839998 | 0.3837869 | 0.3835292 | 0.3830299 | 0.38232 | 0.3819492 | 0.3818118 | 0.3812557 | 0.3804749 | 0.3799987 | 0.3796475 | 0.379638 | 0.3797322 | 0.3790778 | 0.3782653 | 0.3784042 | 0.3786683 | 0.3789987 | 0.3793326 | 0.3787109 | 0.3781288 | 0.3781827 | 0.3781537 | 0.3775008 | 0.376911 | 0.3766183 | 0.3763151 | 0.3759775 | 0.3756898 | 0.3755232 | 0.3749197 | 0.3735051 | 0.3731957 | 0.3744873 | 0.3749835 | 0.3745714 | 0.3739227 | 0.3730603 | 0.3730621 | 0.3736804 | 0.3733166 | 0.3724046 | 0.3726575 | 0.3734093 | 0.373559 | 0.3735166 | 0.3726362 | 0.3715676 | 0.371503 | 0.3715811 | 0.3721463 | 0.3727464 | 0.3720886 | 0.371476 | 0.3719398 | 0.3722997 | 0.3717991 | 0.3714247 | 0.371683 | 0.3718017 | 0.3714386 | 0.3709154 | 0.3699857 | 0.3692038 | 0.368707 | 0.3684486 | 0.3685488 | 0.3689302 | 0.3696444 | 0.3695241 | 0.3686212 | 0.3685783 | 0.3691712 | 0.3693239 | 0.3692215 | 0.3698239 | 0.3707415 | 0.3700455 | 0.3688088 | 0.369106 | 0.3697915 | 0.3692633 | 0.368531 | 0.3690064 | 0.3695955
470 | 0.4008781 | 0.396775 | 0.3942724 | 0.3934698 | 0.3927378 | 0.3920652 | 0.391489 | 0.3909765 | 0.3908781 | 0.3909931 | 0.3904425 | 0.3896305 | 0.3892744 | 0.3890495 | 0.3886139 | 0.3881365 | 0.3872008 | 0.3862099 | 0.3855456 | 0.3849043 | 0.3849096 | 0.3848899 | 0.3845235 | 0.3841344 | 0.3835878 | 0.3830575 | 0.3825991 | 0.3822359 | 0.3821696 | 0.3820346 | 0.3817401 | 0.3814486 | 0.3811624 | 0.3809125 | 0.3807132 | 0.3805499 | 0.3804265 | 0.3800001 | 0.3793095 | 0.3789865 | 0.3789164 | 0.3784744 | 0.377833 | 0.3774759 | 0.3772355 | 0.3775544 | 0.3780428 | 0.3779932 | 0.3778299 | 0.3776557 | 0.3774801 | 0.3772099 | 0.3769342 | 0.3771005 | 0.3771598 | 0.3754988 | 0.3740567 | 0.374261 | 0.374435 | 0.3744664 | 0.3744609 | 0.3743347 | 0.3739832 | 0.373086 | 0.3725061 | 0.3725152 | 0.3726137 | 0.3728417 | 0.3726312 | 0.3719197 | 0.3715281 | 0.3714256 | 0.3714601 | 0.3715924 | 0.3713858 | 0.3709901 | 0.3713054 | 0.3719254 | 0.3712796 | 0.3702302 | 0.370375 | 0.370788 | 0.3708844 | 0.3709357 | 0.3696704 | 0.3683108 | 0.3692132 | 0.3700803 | 0.3698944 | 0.3696528 | 0.3689501 | 0.3683617 | 0.3683463 | 0.3684469 | 0.3689479 | 0.3688288 | 0.3671373 | 0.3661582 | 0.3665548 | 0.367288 | 0.3685276 | 0.3686933 | 0.3675883 | 0.3669137 | 0.3666427 | 0.367057 | 0.3679778 | 0.3680396 | 0.3676033 | 0.3668267 | 0.365898 | 0.365608 | 0.3655321 | 0.3656073 | 0.3657206 | 0.3660401 | 0.3663943 | 0.3667157 | 0.3670341
471 | 0.3974564 | 0.3935911 | 0.3911282 | 0.3901546 | 0.3897026 | 0.3896891 | 0.3888564 | 0.3874812 | 0.3871329 | 0.3873141 | 0.3862997 | 0.3848159 | 0.3836628 | 0.3826051 | 0.3827209 | 0.3830693 | 0.3827399 | 0.382329 | 0.3819509 | 0.3815758 | 0.3813435 | 0.3811374 | 0.3812927 | 0.3814631 | 0.3817378 | 0.3816125 | 0.3797154 | 0.3782514 | 0.3781406 | 0.3780947 | 0.3781994 | 0.3781671 | 0.3778902 | 0.3773903 | 0.3765788 | 0.3761054 | 0.3760047 | 0.3753275 | 0.3741477 | 0.3740065 | 0.3745803 | 0.3752253 | 0.3759083 | 0.3754802 | 0.3745959 | 0.374285 | 0.3741479 | 0.3740529 | 0.3739668 | 0.3731444 | 0.3722253 | 0.3729048 | 0.373681 | 0.3731252 | 0.3725981 | 0.3725313 | 0.3723551 | 0.3713558 | 0.3707109 | 0.3717351 | 0.37232 | 0.3714641 | 0.3706724 | 0.3700364 | 0.369432 | 0.368886 | 0.36844 | 0.3681387 | 0.3685213 | 0.3696849 | 0.3694972 | 0.3680883 | 0.36779 | 0.368284 | 0.3681238 | 0.3675986 | 0.3678383 | 0.3684057 | 0.3678422 | 0.366918 | 0.3663519 | 0.3658663 | 0.3657507 | 0.3656878 | 0.3653129 | 0.3649157 | 0.3651075 | 0.3653194 | 0.3658209 | 0.3661852 | 0.3654149 | 0.3646804 | 0.3641254 | 0.3639173 | 0.3649065 | 0.3655276 | 0.3652151 | 0.3647091 | 0.3638294 | 0.3635076 | 0.3640251 | 0.3645922 | 0.3652179 | 0.3653371 | 0.3649811 | 0.3644712 | 0.3638475 | 0.3641726 | 0.3650479 | 0.364259 | 0.362726 | 0.362676 | 0.3631231 | 0.3630308 | 0.362802 | 0.3629013 | 0.3630558 | 0.3634624 | 0.3638927
472 | 0.3938772 | 0.3901798 | 0.3881133 | 0.3877789 | 0.3868581 | 0.3854444 | 0.3847339 | 0.3844891 | 0.3841668 | 0.3838043 | 0.3835819 | 0.3834145 | 0.3824963 | 0.3813618 | 0.3809161 | 0.3806068 | 0.3804585 | 0.3803295 | 0.379759 | 0.3791618 | 0.3781383 | 0.3772022 | 0.3774737 | 0.3777609 | 0.3781562 | 0.3783544 | 0.3776795 | 0.3770049 | 0.3763309 | 0.3756076 | 0.3747695 | 0.3743509 | 0.3746806 | 0.3743368 | 0.3730524 | 0.3729068 | 0.3740162 | 0.373389 | 0.3712474 | 0.3712626 | 0.3727624 | 0.3725653 | 0.3714581 | 0.3711026 | 0.3710556 | 0.3711475 | 0.3712815 | 0.3709739 | 0.3705728 | 0.3695483 | 0.3684419 | 0.3693293 | 0.3703373 | 0.3699782 | 0.3696637 | 0.3700652 | 0.3703694 | 0.3699422 | 0.3694467 | 0.3686302 | 0.3678908 | 0.3674044 | 0.3669611 | 0.3666223 | 0.3664425 | 0.3665575 | 0.366733 | 0.3669961 | 0.3666346 | 0.3655597 | 0.3652078 | 0.3655091 | 0.3653795 | 0.3649424 | 0.3645857 | 0.3642741 | 0.3640138 | 0.3637757 | 0.3634265 | 0.363042 | 0.3635803 | 0.364326 | 0.3639719 | 0.3634614 | 0.3632406 | 0.3630405 | 0.3631948 | 0.3633537 | 0.3635426 | 0.3636927 | 0.3635222 | 0.3633521 | 0.3631849 | 0.36293 | 0.362373 | 0.361825 | 0.3612998 | 0.3610337 | 0.3612676 | 0.3613338 | 0.3611479 | 0.361068 | 0.3611136 | 0.3612693 | 0.3615283 | 0.3615532 | 0.361405 | 0.361185 | 0.3609234 | 0.3608005 | 0.3607395 | 0.3604042 | 0.3599771 | 0.359897 | 0.3599049 | 0.3601346 | 0.3604016 | 0.3607732 | 0.3611547
473 | 0.3904076 | 0.3862448 | 0.3837386 | 0.3829918 | 0.3821899 | 0.3813416 | 0.3811872 | 0.381492 | 0.3810118 | 0.3801267 | 0.3800374 | 0.3802604 | 0.3797622 | 0.3790561 | 0.3778867 | 0.3766256 | 0.3764856 | 0.3764804 | 0.3758759 | 0.3752453 | 0.37512 | 0.3749293 | 0.3738342 | 0.3729701 | 0.3737056 | 0.3742235 | 0.3737777 | 0.3732771 | 0.3726057 | 0.3719771 | 0.3714479 | 0.3710948 | 0.3710555 | 0.3711134 | 0.3713068 | 0.3709485 | 0.3699821 | 0.3693555 | 0.3690252 | 0.3689464 | 0.3690405 | 0.3692925 | 0.369629 | 0.3687672 | 0.3674135 | 0.3676134 | 0.3682845 | 0.3680753 | 0.36768 | 0.3673538 | 0.3670366 | 0.3671047 | 0.367196 | 0.3670933 | 0.366905 | 0.3653428 | 0.3640757 | 0.3650292 | 0.3657302 | 0.3652422 | 0.3649199 | 0.365141 | 0.3651205 | 0.3645144 | 0.3640914 | 0.3640083 | 0.36366 | 0.3629276 | 0.3622532 | 0.3616452 | 0.3613261 | 0.3612681 | 0.3611156 | 0.3608955 | 0.3606483 | 0.3603859 | 0.3608042 | 0.3615141 | 0.3611442 | 0.36043 | 0.3600004 | 0.3596347 | 0.3598576 | 0.3601641 | 0.3600744 | 0.3599563 | 0.3594701 | 0.3590157 | 0.359231 | 0.3594013 | 0.3591984 | 0.3590666 | 0.3592915 | 0.3594023 | 0.3591194 | 0.3588895 | 0.358794 | 0.3585379 | 0.3579714 | 0.3578201 | 0.3582934 | 0.3587063 | 0.3590478 | 0.3589701 | 0.3584993 | 0.3578686 | 0.3571198 | 0.3570754 | 0.3574393 | 0.3572625 | 0.3568438 | 0.356817 | 0.3569215 | 0.3567274 | 0.3564577 | 0.3564051 | 0.3563891 | 0.3570537 | 0.3577823
474 | 0.3868535 | 0.3838794 | 0.3817297 | 0.3804557 | 0.3798593 | 0.3798325 | 0.3792765 | 0.3783701 | 0.3779609 | 0.3778082 | 0.3770906 | 0.3761512 | 0.3755528 | 0.3750525 | 0.375105 | 0.375267 | 0.373952 | 0.3724596 | 0.3723134 | 0.3722385 | 0.3723558 | 0.3724023 | 0.3714712 | 0.3706569 | 0.3706522 | 0.3704855 | 0.369602 | 0.3688509 | 0.3685132 | 0.3684885 | 0.3691908 | 0.3693482 | 0.3685334 | 0.36792 | 0.3675878 | 0.3672983 | 0.3670558 | 0.3673834 | 0.3682081 | 0.3676417 | 0.3661177 | 0.3658294 | 0.3662039 | 0.3657582 | 0.3649759 | 0.3646126 | 0.3643764 | 0.3647508 | 0.3652544 | 0.3648311 | 0.3642859 | 0.3639485 | 0.3636237 | 0.3632845 | 0.3629574 | 0.3628257 | 0.3626824 | 0.3624527 | 0.3623632 | 0.3629342 | 0.3630739 | 0.3617985 | 0.3611732 | 0.3621233 | 0.3625397 | 0.3619651 | 0.3611089 | 0.3598448 | 0.3594398 | 0.3600162 | 0.3600931 | 0.3597185 | 0.3594626 | 0.3592913 | 0.3593887 | 0.3596362 | 0.3589935 | 0.3579694 | 0.3577669 | 0.3578265 | 0.3580408 | 0.3582898 | 0.3575334 | 0.3566341 | 0.3571571 | 0.3577819 | 0.3570422 | 0.3563346 | 0.3564716 | 0.3565745 | 0.3563961 | 0.356254 | 0.356294 | 0.3563148 | 0.3562692 | 0.3561898 | 0.3560244 | 0.3556504 | 0.3548733 | 0.3547215 | 0.3555102 | 0.3557303 | 0.3552777 | 0.3553473 | 0.3559069 | 0.3560587 | 0.355909 | 0.3560036 | 0.3562398 | 0.3557611 | 0.3549628 | 0.354391 | 0.3538952 | 0.3539281 | 0.3540947 | 0.3540432 | 0.353955 | 0.3545936 | 0.3553007
475 | 0.3834791 | 0.3791986 | 0.3769238 | 0.3767791 | 0.3764318 | 0.3759142 | 0.3751499 | 0.3742222 | 0.3739605 | 0.3740423 | 0.3735859 | 0.3729181 | 0.3727139 | 0.3726433 | 0.3725065 | 0.3723566 | 0.371506 | 0.3705713 | 0.3702323 | 0.3699214 | 0.369324 | 0.3686796 | 0.3673865 | 0.3663251 | 0.3668683 | 0.367185 | 0.3664986 | 0.366037 | 0.3662778 | 0.366359 | 0.3660693 | 0.3656329 | 0.3649345 | 0.3644693 | 0.3643296 | 0.364682 | 0.3655767 | 0.3654341 | 0.3643869 | 0.3634333 | 0.3625439 | 0.3620638 | 0.3618032 | 0.3617597 | 0.3618052 | 0.3622413 | 0.3627958 | 0.3626027 | 0.3622515 | 0.3610936 | 0.3598296 | 0.3609006 | 0.3621123 | 0.3611175 | 0.3601788 | 0.3601418 | 0.36006 | 0.3596412 | 0.3592674 | 0.3591062 | 0.3591364 | 0.3597947 | 0.3599222 | 0.3587631 | 0.3579824 | 0.3579041 | 0.3574343 | 0.3563975 | 0.3561198 | 0.3567093 | 0.3569633 | 0.3569142 | 0.3567266 | 0.3564401 | 0.3561694 | 0.3559075 | 0.3553882 | 0.3547588 | 0.3546359 | 0.3546747 | 0.3544259 | 0.3541124 | 0.3545716 | 0.3551407 | 0.3546241 | 0.3540297 | 0.3543526 | 0.3546313 | 0.3539081 | 0.3533513 | 0.354171 | 0.3547445 | 0.354083 | 0.353342 | 0.3523269 | 0.3515553 | 0.3514017 | 0.3513747 | 0.3515924 | 0.3520087 | 0.3527238 | 0.352797 | 0.3521105 | 0.3516391 | 0.3513694 | 0.3514152 | 0.3516944 | 0.3517031 | 0.351555 | 0.3517959 | 0.3522108 | 0.3520652 | 0.3517318 | 0.3507092 | 0.3495122 | 0.3496276 | 0.3499637 | 0.3507905 | 0.3516635
476 | 0.3795626 | 0.3756829 | 0.3734816 | 0.3730626 | 0.3727818 | 0.3726172 | 0.3720511 | 0.3712191 | 0.3704587 | 0.3697353 | 0.3692684 | 0.3689022 | 0.368372 | 0.3677946 | 0.3676116 | 0.3675069 | 0.3674626 | 0.3674254 | 0.3668357 | 0.3662222 | 0.366108 | 0.3658964 | 0.3643392 | 0.3630787 | 0.3638728 | 0.3645439 | 0.3646705 | 0.3642733 | 0.3622395 | 0.3613462 | 0.3631027 | 0.3635763 | 0.3617614 | 0.3608592 | 0.3612314 | 0.3610257 | 0.360183 | 0.3599202 | 0.360163 | 0.3599532 | 0.3594317 | 0.3590876 | 0.3588387 | 0.3588436 | 0.3589527 | 0.3585944 | 0.3580944 | 0.3580413 | 0.3580826 | 0.3570772 | 0.3559342 | 0.356468 | 0.3571032 | 0.3564131 | 0.3557726 | 0.3559281 | 0.3561032 | 0.3564256 | 0.356667 | 0.3565265 | 0.3561477 | 0.3549873 | 0.3540713 | 0.3537479 | 0.3533518 | 0.3528205 | 0.3528171 | 0.3535781 | 0.3536912 | 0.3530642 | 0.3526587 | 0.3524533 | 0.3524145 | 0.3524946 | 0.3526053 | 0.3527332 | 0.3525613 | 0.3522611 | 0.351019 | 0.3494764 | 0.3495923 | 0.3500806 | 0.3507278 | 0.3513976 | 0.3512754 | 0.3510965 | 0.3510242 | 0.3509678 | 0.3512002 | 0.3512828 | 0.3501246 | 0.3492067 | 0.3494942 | 0.3496641 | 0.3494279 | 0.3492537 | 0.3492367 | 0.3490004 | 0.3483407 | 0.3479458 | 0.3479492 | 0.3481893 | 0.3487096 | 0.3487864 | 0.3484471 | 0.3487221 | 0.3494512 | 0.349435 | 0.3489869 | 0.3485064 | 0.3480115 | 0.3476523 | 0.3473385 | 0.3470013 | 0.3466583 | 0.3471936 | 0.3478766 | 0.3481358 | 0.3483552
477 | 0.376033 | 0.3726568 | 0.3704456 | 0.3694715 | 0.368633 | 0.3679084 | 0.3678525 | 0.3682392 | 0.3674361 | 0.3660194 | 0.3659242 | 0.3663477 | 0.3663811 | 0.3663022 | 0.3654596 | 0.3644657 | 0.364349 | 0.3643378 | 0.363351 | 0.3623151 | 0.3613943 | 0.3605117 | 0.3601571 | 0.3598097 | 0.3595119 | 0.3592641 | 0.3592372 | 0.3591125 | 0.3586822 | 0.3581611 | 0.3574294 | 0.3573972 | 0.3586128 | 0.3590059 | 0.3582506 | 0.3577852 | 0.3576395 | 0.357615 | 0.3576964 | 0.357001 | 0.3557709 | 0.3550854 | 0.3546921 | 0.354407 | 0.3541663 | 0.3544151 | 0.3548123 | 0.3548269 | 0.3547606 | 0.3544906 | 0.3541938 | 0.3551745 | 0.3562317 | 0.3548954 | 0.3536364 | 0.3536173 | 0.3536246 | 0.3538301 | 0.3538552 | 0.3530298 | 0.3522884 | 0.3518222 | 0.3514026 | 0.3510957 | 0.3510217 | 0.3513799 | 0.3515752 | 0.3515344 | 0.3510646 | 0.3501049 | 0.3498475 | 0.3502249 | 0.350107 | 0.3496357 | 0.3489001 | 0.3480169 | 0.3480312 | 0.3484298 | 0.3488759 | 0.3493371 | 0.3487472 | 0.3479212 | 0.3481972 | 0.34863 | 0.3485717 | 0.3484782 | 0.348347 | 0.3481647 | 0.3470088 | 0.3460328 | 0.3465465 | 0.3469997 | 0.3471491 | 0.34731 | 0.3475107 | 0.3472616 | 0.3458715 | 0.3452708 | 0.346194 | 0.3467535 | 0.3467658 | 0.3465525 | 0.3460721 | 0.3457372 | 0.3455386 | 0.3455382 | 0.3456843 | 0.3454579 | 0.3450155 | 0.3446357 | 0.3442839 | 0.344408 | 0.3446914 | 0.3447395 | 0.3447279 | 0.3448589 | 0.3450138 | 0.345315 | 0.3456299
478 | 0.372331 | 0.369603 | 0.3676601 | 0.3665509 | 0.3658328 | 0.3654436 | 0.3647404 | 0.3638292 | 0.3635329 | 0.3635536 | 0.3630614 | 0.3623677 | 0.3618426 | 0.3613662 | 0.3604415 | 0.359428 | 0.3592727 | 0.3592207 | 0.3588245 | 0.3584124 | 0.3581982 | 0.3579838 | 0.3577652 | 0.3575693 | 0.3575304 | 0.3574438 | 0.3571462 | 0.3567004 | 0.3557919 | 0.3552927 | 0.3557444 | 0.3556251 | 0.3544871 | 0.3536679 | 0.3532941 | 0.3532454 | 0.3535551 | 0.353562 | 0.353305 | 0.3529738 | 0.3525914 | 0.3526425 | 0.3529263 | 0.3525212 | 0.3518333 | 0.3520008 | 0.3524276 | 0.3515405 | 0.3503756 | 0.3495252 | 0.3487162 | 0.3500306 | 0.3514734 | 0.3513942 | 0.3512549 | 0.3501504 | 0.3491819 | 0.3492363 | 0.3493749 | 0.3499099 | 0.3501716 | 0.3495362 | 0.3488691 | 0.348125 | 0.3477966 | 0.3482399 | 0.3486961 | 0.3491711 | 0.3488906 | 0.347747 | 0.3469597 | 0.3464944 | 0.3464325 | 0.3466585 | 0.3464128 | 0.3459038 | 0.3459398 | 0.3462092 | 0.3467085 | 0.3472813 | 0.34627 | 0.344903 | 0.3452534 | 0.3458481 | 0.3455839 | 0.3452581 | 0.3455171 | 0.3457325 | 0.3450112 | 0.3443145 | 0.3438203 | 0.3435764 | 0.3445881 | 0.3451907 | 0.3443815 | 0.3435933 | 0.3428584 | 0.3424186 | 0.3425484 | 0.3426998 | 0.3428837 | 0.3431864 | 0.3436297 | 0.3440106 | 0.344333 | 0.3439643 | 0.3430849 | 0.3422781 | 0.3415134 | 0.3416944 | 0.3422982 | 0.3418725 | 0.3411017 | 0.3417002 | 0.3426453 | 0.3412942 | 0.3395568 | 0.3409262 | 0.3425879
479 | 0.3679871 | 0.3658817 | 0.3641761 | 0.3628952 | 0.3618169 | 0.3609089 | 0.3602832 | 0.3598444 | 0.3596867 | 0.359674 | 0.3590583 | 0.3582058 | 0.3577199 | 0.3573395 | 0.3568573 | 0.356355 | 0.3566339 | 0.3570067 | 0.3561568 | 0.3552443 | 0.3543617 | 0.3535165 | 0.353187 | 0.3529436 | 0.3532963 | 0.3533777 | 0.3522579 | 0.3514277 | 0.3515019 | 0.3517576 | 0.352435 | 0.352516 | 0.351533 | 0.350427 | 0.3491491 | 0.3486074 | 0.3488772 | 0.3489246 | 0.348778 | 0.3489323 | 0.3492938 | 0.349306 | 0.3491309 | 0.3485713 | 0.3478538 | 0.3480292 | 0.3484755 | 0.3482761 | 0.3479402 | 0.3480405 | 0.3481982 | 0.3480653 | 0.3479144 | 0.3468871 | 0.3458808 | 0.345212 | 0.3447382 | 0.3457321 | 0.3465769 | 0.3467198 | 0.346638 | 0.3458192 | 0.345218 | 0.3451441 | 0.3449132 | 0.3443908 | 0.3441155 | 0.3441983 | 0.3441117 | 0.3438319 | 0.3433915 | 0.342806 | 0.3425624 | 0.3425626 | 0.3426282 | 0.3427304 | 0.3422733 | 0.3415767 | 0.341337 | 0.3412431 | 0.3412462 | 0.341271 | 0.3410325 | 0.3407566 | 0.3406265 | 0.3405068 | 0.3406657 | 0.3408244 | 0.3409317 | 0.3410527 | 0.3412868 | 0.3412154 | 0.339612 | 0.3386387 | 0.339839 | 0.3404458 | 0.3395472 | 0.3389739 | 0.3390287 | 0.3390306 | 0.3389527 | 0.3392529 | 0.3400006 | 0.3404461 | 0.3406082 | 0.3399253 | 0.3386177 | 0.3383646 | 0.3387228 | 0.3387657 | 0.3386675 | 0.3385165 | 0.3383478 | 0.3383879 | 0.3384809 | 0.3375301 | 0.3364038 | 0.3375399 | 0.3388889
480 | 0.3639622 | 0.3610149 | 0.3596579 | 0.35999 | 0.3594602 | 0.3582061 | 0.3575204 | 0.357211 | 0.3561783 | 0.3547726 | 0.3547194 | 0.3551971 | 0.3545908 | 0.3536725 | 0.3532291 | 0.3528798 | 0.3527828 | 0.3527161 | 0.3518442 | 0.3509394 | 0.3509539 | 0.350951 | 0.3507077 | 0.3504524 | 0.3501142 | 0.3496916 | 0.3488955 | 0.3483932 | 0.3488089 | 0.3491226 | 0.3491996 | 0.3488029 | 0.347561 | 0.3471673 | 0.347958 | 0.3476651 | 0.3461778 | 0.3457121 | 0.3461371 | 0.3457667 | 0.3448489 | 0.3448727 | 0.3454016 | 0.3451465 | 0.3445698 | 0.3444821 | 0.3445426 | 0.3444988 | 0.3444328 | 0.3444196 | 0.3444134 | 0.3438213 | 0.3431939 | 0.3429602 | 0.3427631 | 0.343153 | 0.3434101 | 0.3426672 | 0.3420328 | 0.3419092 | 0.3418137 | 0.3418104 | 0.3414317 | 0.3401433 | 0.3394459 | 0.3398453 | 0.3401019 | 0.3401516 | 0.3400224 | 0.3396886 | 0.3396707 | 0.3399381 | 0.3397387 | 0.3392063 | 0.3389413 | 0.3388254 | 0.3391754 | 0.3397248 | 0.3388514 | 0.3375241 | 0.3373733 | 0.3374868 | 0.3375772 | 0.3376643 | 0.3383843 | 0.3391495 | 0.3384336 | 0.3377485 | 0.3379021 | 0.337998 | 0.3376176 | 0.3372838 | 0.3371841 | 0.3371708 | 0.3374551 | 0.3372482 | 0.3357954 | 0.335095 | 0.3358472 | 0.3362386 | 0.3360872 | 0.3357675 | 0.3352486 | 0.3350671 | 0.335202 | 0.3353924 | 0.3356238 | 0.3354917 | 0.3351488 | 0.3347436 | 0.3343106 | 0.3345165 | 0.3349366 | 0.3345232 | 0.3338988 | 0.3342644 | 0.3347965 | 0.3351384 | 0.3354623
481 | 0.3594689 | 0.3570047 | 0.3553588 | 0.3545818 | 0.3537124 | 0.3527651 | 0.3524267 | 0.3524914 | 0.3520656 | 0.3513868 | 0.3504394 | 0.3493866 | 0.3490695 | 0.3489644 | 0.3487856 | 0.3485922 | 0.3485474 | 0.3485206 | 0.347966 | 0.347386 | 0.3469849 | 0.3465917 | 0.3463076 | 0.346068 | 0.3461357 | 0.3460334 | 0.3451781 | 0.3445 | 0.3443754 | 0.3439593 | 0.3428661 | 0.3422635 | 0.3425359 | 0.3427746 | 0.3429662 | 0.343021 | 0.3429248 | 0.342522 | 0.3418519 | 0.3415893 | 0.3416073 | 0.3414581 | 0.3412193 | 0.340474 | 0.3395209 | 0.3399578 | 0.3408163 | 0.3413219 | 0.3417529 | 0.3408323 | 0.339734 | 0.3400622 | 0.3404765 | 0.3396681 | 0.3389379 | 0.3394627 | 0.3398713 | 0.3394058 | 0.3388942 | 0.3381653 | 0.3376407 | 0.3377866 | 0.3377607 | 0.3373182 | 0.3369511 | 0.3367237 | 0.3362831 | 0.3355334 | 0.3353639 | 0.335857 | 0.335952 | 0.3356872 | 0.3355698 | 0.3355576 | 0.3356877 | 0.3358974 | 0.3350222 | 0.3336824 | 0.3334075 | 0.3334722 | 0.3340883 | 0.3348283 | 0.333964 | 0.3328716 | 0.3331527 | 0.3335321 | 0.3339473 | 0.3342675 | 0.3327588 | 0.3315235 | 0.3325511 | 0.3333194 | 0.3327869 | 0.3323657 | 0.3323282 | 0.3322267 | 0.3319626 | 0.3317625 | 0.3316858 | 0.3320017 | 0.332908 | 0.3335544 | 0.3338932 | 0.333213 | 0.331577 | 0.3311611 | 0.3316471 | 0.3316158 | 0.3312846 | 0.3308974 | 0.330485 | 0.3307642 | 0.3312751 | 0.3318268 | 0.332389 | 0.3317772 | 0.330968 | 0.3313412 | 0.3318257
482 | 0.3551837 | 0.35275 | 0.351312 | 0.3509314 | 0.3501251 | 0.3489608 | 0.3485858 | 0.3487333 | 0.3482763 | 0.3475074 | 0.3469367 | 0.3464438 | 0.3458611 | 0.3452524 | 0.3455934 | 0.3461226 | 0.3453833 | 0.3444915 | 0.3434018 | 0.3423109 | 0.3421686 | 0.3420604 | 0.3424221 | 0.3427364 | 0.3427227 | 0.3425439 | 0.3416343 | 0.3408994 | 0.3407099 | 0.3401754 | 0.3388389 | 0.3382198 | 0.3388806 | 0.3392964 | 0.3393702 | 0.3394565 | 0.3395567 | 0.3390644 | 0.3380556 | 0.3378956 | 0.3383198 | 0.3381817 | 0.3377421 | 0.3371184 | 0.3364191 | 0.3360291 | 0.3357328 | 0.3362859 | 0.3370185 | 0.3375622 | 0.338081 | 0.3370521 | 0.3359297 | 0.3360338 | 0.3361476 | 0.3364169 | 0.3365972 | 0.3361076 | 0.3356066 | 0.3350521 | 0.3344034 | 0.3334458 | 0.3328726 | 0.3332314 | 0.3334376 | 0.3333607 | 0.3333353 | 0.3333846 | 0.3333784 | 0.3333088 | 0.3325187 | 0.3310777 | 0.3305415 | 0.3306509 | 0.3308108 | 0.3309988 | 0.3308931 | 0.3306616 | 0.3304053 | 0.3301411 | 0.3303434 | 0.3306506 | 0.3301748 | 0.3295877 | 0.3299188 | 0.3303156 | 0.3301812 | 0.3300048 | 0.3291106 | 0.3283874 | 0.3290794 | 0.3296358 | 0.3295124 | 0.3297251 | 0.3310979 | 0.3314699 | 0.3293035 | 0.3277908 | 0.3275403 | 0.3274211 | 0.3274994 | 0.3277478 | 0.3281973 | 0.328572 | 0.3288766 | 0.3287081 | 0.32819 | 0.3282747 | 0.3287087 | 0.3284448 | 0.3278688 | 0.3273022 | 0.3267388 | 0.3272641 | 0.3280649 | 0.3275971 | 0.3269159 | 0.3275168 | 0.3282383
483 | 0.3509974 | 0.3469954 | 0.3452896 | 0.3460227 | 0.3460801 | 0.3455697 | 0.3445596 | 0.3432188 | 0.3423643 | 0.3417605 | 0.3418076 | 0.3421102 | 0.3424455 | 0.3427903 | 0.3410979 | 0.3390017 | 0.3380882 | 0.3373169 | 0.3380361 | 0.338826 | 0.3389705 | 0.3390178 | 0.3377239 | 0.3364925 | 0.3356941 | 0.335135 | 0.3356357 | 0.3359075 | 0.335464 | 0.334957 | 0.3343028 | 0.3340064 | 0.3343487 | 0.3344493 | 0.3342125 | 0.333993 | 0.3337926 | 0.3342497 | 0.33528 | 0.3351751 | 0.3342888 | 0.333948 | 0.3338997 | 0.3330519 | 0.3318759 | 0.3321197 | 0.3327941 | 0.33249 | 0.3319792 | 0.3319387 | 0.3319601 | 0.3312899 | 0.3305777 | 0.3300415 | 0.3295598 | 0.3299534 | 0.3303186 | 0.3304699 | 0.3305995 | 0.3306268 | 0.3305356 | 0.3300559 | 0.3294537 | 0.3285552 | 0.3281246 | 0.3285627 | 0.3290068 | 0.3294596 | 0.3289597 | 0.3273714 | 0.3267117 | 0.3268909 | 0.3267847 | 0.3264747 | 0.3261939 | 0.3259293 | 0.3263996 | 0.3271846 | 0.3266781 | 0.3257598 | 0.325126 | 0.3245561 | 0.3248726 | 0.3253151 | 0.325531 | 0.3257307 | 0.3259947 | 0.3262501 | 0.3263298 | 0.326376 | 0.3261447 | 0.3259487 | 0.3259295 | 0.3258289 | 0.3254472 | 0.3250401 | 0.3245686 | 0.3243622 | 0.3246678 | 0.3247088 | 0.3243519 | 0.3242001 | 0.3242908 | 0.3241238 | 0.3237151 | 0.3237842 | 0.3242065 | 0.3243431 | 0.3243143 | 0.3242112 | 0.3240749 | 0.3242179 | 0.3244545 | 0.3240423 | 0.3234659 | 0.3230337 | 0.3226258 | 0.323399 | 0.3242834
484 | 0.3460765 | 0.3425048 | 0.3409319 | 0.3414817 | 0.3407043 | 0.3388111 | 0.3385723 | 0.339429 | 0.3389188 | 0.3377037 | 0.3375487 | 0.3378099 | 0.3378251 | 0.3377695 | 0.3363377 | 0.3346331 | 0.3357101 | 0.3371214 | 0.3357465 | 0.334233 | 0.3332527 | 0.3323045 | 0.3318017 | 0.3314175 | 0.3318549 | 0.332095 | 0.3314614 | 0.3307581 | 0.3298372 | 0.3294578 | 0.3303362 | 0.3306637 | 0.3300086 | 0.3295016 | 0.3292013 | 0.3291393 | 0.32934 | 0.3290333 | 0.3282841 | 0.3277769 | 0.3274361 | 0.326895 | 0.3262464 | 0.3264427 | 0.3269858 | 0.3275595 | 0.3281425 | 0.3282965 | 0.3283598 | 0.3285605 | 0.3287793 | 0.3283854 | 0.3279547 | 0.3281729 | 0.3283376 | 0.3276436 | 0.3270829 | 0.3275251 | 0.3278633 | 0.3277114 | 0.3271973 | 0.3254955 | 0.3242275 | 0.3240108 | 0.3238032 | 0.3236126 | 0.3235837 | 0.3237892 | 0.3241118 | 0.3245683 | 0.324336 | 0.3234813 | 0.3233218 | 0.3236583 | 0.3235505 | 0.3231947 | 0.3233578 | 0.3237432 | 0.3226033 | 0.320977 | 0.3205533 | 0.3203997 | 0.3211971 | 0.3221296 | 0.3218521 | 0.3214879 | 0.3215218 | 0.3215722 | 0.3218722 | 0.3221817 | 0.3225697 | 0.3228546 | 0.3226223 | 0.3225407 | 0.3229788 | 0.3227348 | 0.3207611 | 0.3194906 | 0.3195781 | 0.3200259 | 0.3210157 | 0.3215474 | 0.3215368 | 0.3213168 | 0.3209005 | 0.3207365 | 0.3207591 | 0.3208866 | 0.3210749 | 0.3209434 | 0.3206688 | 0.3204582 | 0.320269 | 0.320421 | 0.3206594 | 0.3203106 | 0.319863 | 0.3203578 | 0.3209413
485 | 0.3419788 | 0.3389333 | 0.336876 | 0.3358681 | 0.3355092 | 0.335696 | 0.3351509 | 0.3341211 | 0.3336784 | 0.3335383 | 0.3331538 | 0.3326733 | 0.3321598 | 0.3316367 | 0.3309068 | 0.3301359 | 0.3305969 | 0.331206 | 0.3302826 | 0.3292926 | 0.3295987 | 0.3298063 | 0.3286543 | 0.3276426 | 0.3276028 | 0.3274644 | 0.3268901 | 0.3263134 | 0.3257295 | 0.3250071 | 0.3239627 | 0.3234106 | 0.3237369 | 0.3240817 | 0.3244523 | 0.3246695 | 0.3247178 | 0.3245604 | 0.3242237 | 0.3236105 | 0.3228068 | 0.3228079 | 0.3232406 | 0.3227987 | 0.3219978 | 0.323225 | 0.3250673 | 0.3251715 | 0.3249083 | 0.3250968 | 0.3253446 | 0.3243878 | 0.3233581 | 0.3230011 | 0.3227077 | 0.3234356 | 0.3239543 | 0.3228998 | 0.3220541 | 0.3221922 | 0.3219332 | 0.3203711 | 0.3195599 | 0.3205687 | 0.3212236 | 0.3212216 | 0.3211555 | 0.3209964 | 0.3210124 | 0.3212284 | 0.3206679 | 0.3194057 | 0.3190019 | 0.3192105 | 0.3196575 | 0.3202374 | 0.3193036 | 0.3177213 | 0.317383 | 0.3174413 | 0.3181247 | 0.3189486 | 0.3183732 | 0.317599 | 0.3176643 | 0.3177897 | 0.3183755 | 0.3189179 | 0.3185499 | 0.3181942 | 0.3179407 | 0.3177419 | 0.3178176 | 0.3179415 | 0.3182317 | 0.3180029 | 0.3164579 | 0.3156681 | 0.3163364 | 0.3169554 | 0.3175005 | 0.3176978 | 0.3174835 | 0.3175381 | 0.317845 | 0.317749 | 0.3173552 | 0.3172296 | 0.3172596 | 0.3168141 | 0.3161559 | 0.3162544 | 0.3166066 | 0.3169153 | 0.3172129 | 0.316573 | 0.3157754 | 0.3163009 | 0.316951
486 | 0.3369295 | 0.3324282 | 0.33047 | 0.3312127 | 0.3309014 | 0.3297042 | 0.3292806 | 0.3293694 | 0.3289468 | 0.3282607 | 0.328648 | 0.3294568 | 0.3284706 | 0.3269675 | 0.3262026 | 0.325584 | 0.3251529 | 0.3247444 | 0.3239103 | 0.3230648 | 0.3233209 | 0.3234926 | 0.3224983 | 0.3216843 | 0.3221187 | 0.3227065 | 0.3239739 | 0.3246057 | 0.3232518 | 0.3218999 | 0.3205524 | 0.3198201 | 0.3201853 | 0.3205863 | 0.3210376 | 0.3211163 | 0.3207843 | 0.3207967 | 0.3211093 | 0.3210015 | 0.3206042 | 0.3195471 | 0.3181361 | 0.3177666 | 0.3178246 | 0.3185278 | 0.3194267 | 0.3194491 | 0.3192862 | 0.319432 | 0.3196183 | 0.3191172 | 0.3185746 | 0.3186852 | 0.3187942 | 0.318879 | 0.3190354 | 0.3197306 | 0.3200979 | 0.3189203 | 0.3178265 | 0.3170077 | 0.3162167 | 0.3154932 | 0.3148845 | 0.314489 | 0.3143337 | 0.3145262 | 0.3146252 | 0.3146171 | 0.3147159 | 0.3149112 | 0.3152804 | 0.3157738 | 0.3153711 | 0.3144682 | 0.3145054 | 0.3149454 | 0.3146758 | 0.31418 | 0.3134435 | 0.3126529 | 0.3126924 | 0.3128498 | 0.3127148 | 0.3125589 | 0.3133045 | 0.3140097 | 0.3137909 | 0.3135232 | 0.312852 | 0.3124141 | 0.3131459 | 0.3139746 | 0.3151377 | 0.3154744 | 0.3137155 | 0.3122344 | 0.3112894 | 0.310852 | 0.3111784 | 0.31201 | 0.3134394 | 0.3140526 | 0.3139 | 0.3126754 | 0.3106586 | 0.3112362 | 0.313318 | 0.3135511 | 0.3129574 | 0.3122046 | 0.3113984 | 0.3120662 | 0.3131069 | 0.3122984 | 0.3111787 | 0.3117789 | 0.312541
487 | 0.3328099 | 0.328927 | 0.3265346 | 0.325725 | 0.3255451 | 0.3258944 | 0.3255098 | 0.3246393 | 0.324845 | 0.3256057 | 0.3246361 | 0.3229872 | 0.3227224 | 0.3228563 | 0.3222814 | 0.321566 | 0.3215824 | 0.3216868 | 0.320645 | 0.3195494 | 0.3189971 | 0.3185259 | 0.319175 | 0.3197395 | 0.3197186 | 0.3195302 | 0.3185994 | 0.3177498 | 0.3171541 | 0.3170136 | 0.317931 | 0.3180586 | 0.3167774 | 0.3163261 | 0.3170337 | 0.3170115 | 0.3161848 | 0.316119 | 0.3167166 | 0.3169144 | 0.316837 | 0.3161502 | 0.3151367 | 0.3141771 | 0.3132396 | 0.3142852 | 0.3159322 | 0.3161513 | 0.3160686 | 0.3163041 | 0.3165813 | 0.317127 | 0.3176884 | 0.3169998 | 0.3163543 | 0.3164008 | 0.3163213 | 0.3152925 | 0.3143691 | 0.3139423 | 0.3132954 | 0.3119264 | 0.3112943 | 0.3124482 | 0.31278 | 0.3115857 | 0.3113164 | 0.312387 | 0.3124142 | 0.3112497 | 0.3106044 | 0.3104285 | 0.3111022 | 0.3123822 | 0.3118653 | 0.3103454 | 0.310762 | 0.3120081 | 0.3109835 | 0.3092347 | 0.3097616 | 0.3107997 | 0.3099098 | 0.3087457 | 0.309452 | 0.3102922 | 0.3101751 | 0.310083 | 0.310631 | 0.3111212 | 0.3111334 | 0.311044 | 0.3104452 | 0.3099557 | 0.3098429 | 0.3095758 | 0.3089172 | 0.3084011 | 0.3081599 | 0.3083661 | 0.3092453 | 0.3101432 | 0.3110631 | 0.3111491 | 0.3104529 | 0.3102774 | 0.3104868 | 0.310004 | 0.30912 | 0.3087124 | 0.308518 | 0.3085789 | 0.3087253 | 0.3095218 | 0.3104828 | 0.3098559 | 0.3089618 | 0.309184 | 0.3095112
488 | 0.3275015 | 0.3246226 | 0.3226422 | 0.3216158 | 0.3210138 | 0.3207687 | 0.3204935 | 0.3201984 | 0.3197455 | 0.3192112 | 0.3190706 | 0.3190845 | 0.31871 | 0.3182237 | 0.3174099 | 0.3165311 | 0.316962 | 0.3175503 | 0.316197 | 0.3147638 | 0.3154636 | 0.3160233 | 0.314648 | 0.3134429 | 0.313417 | 0.3134393 | 0.3136751 | 0.3136686 | 0.312905 | 0.312207 | 0.3116615 | 0.3114659 | 0.3118944 | 0.3123623 | 0.3128849 | 0.3129404 | 0.3124811 | 0.3121371 | 0.3118938 | 0.311429 | 0.3108119 | 0.3108373 | 0.3112072 | 0.3107448 | 0.3099409 | 0.3106739 | 0.311873 | 0.3121741 | 0.3122853 | 0.3123537 | 0.3124164 | 0.3121474 | 0.3118583 | 0.311875 | 0.3118715 | 0.3115432 | 0.3112406 | 0.3111307 | 0.3110921 | 0.31139 | 0.3113183 | 0.3100346 | 0.3088774 | 0.308027 | 0.3074233 | 0.3072773 | 0.3073659 | 0.3077943 | 0.3076433 | 0.3068306 | 0.3064504 | 0.3064611 | 0.306851 | 0.3075115 | 0.3069013 | 0.3055819 | 0.3056775 | 0.3063791 | 0.3061576 | 0.3056417 | 0.3052955 | 0.3049874 | 0.3056066 | 0.3063576 | 0.3062254 | 0.3060299 | 0.3060661 | 0.3060778 | 0.3055808 | 0.305189 | 0.3056672 | 0.306078 | 0.3061503 | 0.3062116 | 0.306235 | 0.3058387 | 0.3043782 | 0.3037109 | 0.3045752 | 0.3049182 | 0.3044769 | 0.3046548 | 0.3055656 | 0.30648 | 0.3073977 | 0.3071533 | 0.3060501 | 0.3058047 | 0.3060567 | 0.3061918 | 0.3062748 | 0.3060668 | 0.3057613 | 0.3049488 | 0.3040079 | 0.3042607 | 0.3047143 | 0.3050576 | 0.3053906
489 | 0.3227353 | 0.3197692 | 0.3182821 | 0.3183659 | 0.3176693 | 0.3163167 | 0.3158491 | 0.3159674 | 0.3154729 | 0.3146622 | 0.3152418 | 0.316367 | 0.315586 | 0.314256 | 0.3136206 | 0.3131227 | 0.3129559 | 0.3128289 | 0.3122042 | 0.3115603 | 0.3115911 | 0.3115373 | 0.3103143 | 0.3093326 | 0.3100216 | 0.3105396 | 0.3103009 | 0.3100713 | 0.3098701 | 0.3092948 | 0.3078504 | 0.3072694 | 0.3082286 | 0.3087119 | 0.3085309 | 0.3084259 | 0.3084047 | 0.3078956 | 0.306961 | 0.3068982 | 0.3074352 | 0.3078916 | 0.3083045 | 0.3071332 | 0.3053116 | 0.3062514 | 0.3080287 | 0.3077453 | 0.3070263 | 0.3069284 | 0.3069122 | 0.3063556 | 0.3057668 | 0.3062377 | 0.3067038 | 0.3070922 | 0.3073498 | 0.3066239 | 0.3060174 | 0.3059737 | 0.3058397 | 0.3054094 | 0.3050491 | 0.3048585 | 0.3046932 | 0.304575 | 0.3043202 | 0.3038676 | 0.3037857 | 0.3041272 | 0.3039354 | 0.3032616 | 0.3028965 | 0.3027516 | 0.3027171 | 0.3027441 | 0.3022966 | 0.3016458 | 0.3021623 | 0.303051 | 0.302691 | 0.3020504 | 0.3021011 | 0.30225 | 0.3019138 | 0.3015428 | 0.3017436 | 0.3019168 | 0.3014673 | 0.3011019 | 0.3014333 | 0.3019143 | 0.3031452 | 0.3039244 | 0.303145 | 0.3022474 | 0.3010503 | 0.3002262 | 0.3001223 | 0.3003496 | 0.3010752 | 0.3015387 | 0.3016919 | 0.302065 | 0.3026445 | 0.3026891 | 0.3023385 | 0.3022917 | 0.3024212 | 0.3018425 | 0.3009473 | 0.3012153 | 0.3018731 | 0.3021957 | 0.3024334 | 0.3018193 | 0.3010621 | 0.3013633 | 0.3017642
490 | 0.3174031 | 0.3155501 | 0.314023 | 0.3128422 | 0.3117543 | 0.3107446 | 0.3105754 | 0.3109629 | 0.3107883 | 0.3103238 | 0.310012 | 0.30976 | 0.3103371 | 0.3111531 | 0.3104618 | 0.3094718 | 0.3089084 | 0.3083963 | 0.3079091 | 0.3074187 | 0.3064676 | 0.3055741 | 0.3054766 | 0.3055077 | 0.3064292 | 0.3071091 | 0.3067185 | 0.3060288 | 0.3044048 | 0.3034313 | 0.3039695 | 0.3041626 | 0.3037403 | 0.3035909 | 0.3038227 | 0.3038342 | 0.3036029 | 0.3034547 | 0.303379 | 0.303403 | 0.3034957 | 0.3034899 | 0.3034313 | 0.3029815 | 0.3023711 | 0.3027974 | 0.303538 | 0.303481 | 0.3032553 | 0.3033127 | 0.3034074 | 0.3027164 | 0.301978 | 0.3021699 | 0.3023629 | 0.3025751 | 0.302803 | 0.3031489 | 0.3033826 | 0.3030878 | 0.3026662 | 0.3018282 | 0.3011163 | 0.3007105 | 0.3002278 | 0.2996025 | 0.2994464 | 0.2999701 | 0.2998651 | 0.2990419 | 0.2989931 | 0.2996442 | 0.2996788 | 0.2992734 | 0.299184 | 0.2992708 | 0.299343 | 0.2994088 | 0.2988576 | 0.2981097 | 0.2975756 | 0.2970896 | 0.2969653 | 0.2968926 | 0.2975761 | 0.2983138 | 0.2986551 | 0.2989 | 0.2973605 | 0.2961048 | 0.2971969 | 0.2981478 | 0.2983905 | 0.2984057 | 0.2976358 | 0.296966 | 0.2965499 | 0.2963026 | 0.2963813 | 0.2965697 | 0.2969231 | 0.2973459 | 0.2978506 | 0.2980351 | 0.2979192 | 0.2977984 | 0.2976741 | 0.2976796 | 0.2977604 | 0.2976794 | 0.2975259 | 0.2971389 | 0.2966735 | 0.2974542 | 0.2985503 | 0.2983589 | 0.297951 | 0.2976943 | 0.2974519
491 | 0.3123431 | 0.3099163 | 0.3084209 | 0.3079146 | 0.3074467 | 0.3070109 | 0.3069485 | 0.3071335 | 0.3066663 | 0.3058629 | 0.3057417 | 0.3058884 | 0.3055619 | 0.3050991 | 0.3045656 | 0.304018 | 0.3042162 | 0.3045041 | 0.3036236 | 0.302686 | 0.3020739 | 0.3015061 | 0.3015498 | 0.3016667 | 0.3022899 | 0.302615 | 0.3016193 | 0.3008116 | 0.3005911 | 0.3004819 | 0.3006313 | 0.3006573 | 0.3004633 | 0.3000013 | 0.2991651 | 0.2991582 | 0.3000656 | 0.3003012 | 0.2999511 | 0.299583 | 0.2992025 | 0.2991842 | 0.2993602 | 0.2986718 | 0.2976288 | 0.298459 | 0.2998573 | 0.2999492 | 0.2997649 | 0.2997441 | 0.2997448 | 0.299366 | 0.2989639 | 0.298262 | 0.2976463 | 0.2984163 | 0.299075 | 0.2988974 | 0.2986844 | 0.2983044 | 0.2977167 | 0.2964473 | 0.2957556 | 0.296464 | 0.296596 | 0.2956581 | 0.2954128 | 0.2961708 | 0.2965263 | 0.2964218 | 0.2960524 | 0.2954436 | 0.2951521 | 0.2950871 | 0.2949626 | 0.2948049 | 0.2946128 | 0.294406 | 0.294186 | 0.2939617 | 0.2944413 | 0.2950788 | 0.294396 | 0.2935253 | 0.2940602 | 0.2946958 | 0.2940159 | 0.2933724 | 0.2936463 | 0.2939271 | 0.2942643 | 0.2945675 | 0.2947 | 0.2947582 | 0.2945601 | 0.2942305 | 0.2935671 | 0.2932521 | 0.2936097 | 0.2937418 | 0.2935344 | 0.2936757 | 0.2942295 | 0.2944216 | 0.2942745 | 0.2942227 | 0.2942414 | 0.2939859 | 0.2935715 | 0.293243 | 0.2929529 | 0.293263 | 0.2937744 | 0.2943635 | 0.2949723 | 0.2943437 | 0.293507 | 0.2936537 | 0.2938929
492 | 0.307188 | 0.3047987 | 0.303424 | 0.303127 | 0.3028863 | 0.302693 | 0.3022639 | 0.3016789 | 0.3012397 | 0.3008758 | 0.3009255 | 0.3011375 | 0.3003914 | 0.2993694 | 0.2993819 | 0.2995993 | 0.2996625 | 0.2997072 | 0.2987477 | 0.2977456 | 0.2977143 | 0.2976612 | 0.297306 | 0.297008 | 0.2971062 | 0.2971397 | 0.2968869 | 0.2966393 | 0.2964084 | 0.2961052 | 0.2956338 | 0.2954564 | 0.2958036 | 0.295848 | 0.2954696 | 0.2953268 | 0.2954439 | 0.2954724 | 0.2954236 | 0.2954189 | 0.2954444 | 0.2953379 | 0.2951607 | 0.2948199 | 0.2944119 | 0.2946447 | 0.2950719 | 0.2953115 | 0.2955114 | 0.2957168 | 0.2959228 | 0.2952091 | 0.2944399 | 0.2942099 | 0.2939714 | 0.293597 | 0.2933289 | 0.2938601 | 0.2943055 | 0.2943467 | 0.2941646 | 0.29325 | 0.2925014 | 0.2921551 | 0.2916815 | 0.2909719 | 0.2907106 | 0.291099 | 0.2915011 | 0.2919191 | 0.2920928 | 0.2920456 | 0.2918367 | 0.2915123 | 0.2910102 | 0.2904088 | 0.2903016 | 0.2904061 | 0.2906484 | 0.2909346 | 0.2900529 | 0.2889089 | 0.2896179 | 0.2905905 | 0.2908296 | 0.2910163 | 0.2906108 | 0.2902262 | 0.2903425 | 0.2904732 | 0.2907239 | 0.2909119 | 0.2907855 | 0.2905537 | 0.2899587 | 0.2895658 | 0.2896854 | 0.2895429 | 0.2888945 | 0.2887446 | 0.2893446 | 0.2898412 | 0.2902155 | 0.2905567 | 0.290867 | 0.2905165 | 0.2896776 | 0.2895205 | 0.2897587 | 0.2899427 | 0.2901025 | 0.2898453 | 0.2894482 | 0.2893527 | 0.2893335 | 0.2888081 | 0.2881975 | 0.2888865 | 0.2896977
493 | 0.3021063 | 0.3001817 | 0.299005 | 0.2986224 | 0.2978202 | 0.2966652 | 0.2961079 | 0.2959462 | 0.2959894 | 0.2961382 | 0.2961331 | 0.2960675 | 0.2957324 | 0.2953195 | 0.2950129 | 0.2947274 | 0.2943404 | 0.2939412 | 0.2931684 | 0.2923859 | 0.2926139 | 0.2928096 | 0.2925578 | 0.292393 | 0.2928307 | 0.2930789 | 0.2924882 | 0.2920513 | 0.2920949 | 0.2920536 | 0.2918149 | 0.2914122 | 0.290717 | 0.2906293 | 0.2913899 | 0.2911727 | 0.2898776 | 0.2893411 | 0.2894662 | 0.2899003 | 0.2905472 | 0.2906651 | 0.2904991 | 0.29014 | 0.2897017 | 0.2898031 | 0.2900682 | 0.2903325 | 0.2905965 | 0.2902491 | 0.2898214 | 0.2900739 | 0.2903677 | 0.2907122 | 0.2909785 | 0.2899882 | 0.2891495 | 0.2894509 | 0.2897596 | 0.2901033 | 0.290117 | 0.2890485 | 0.2881951 | 0.2878632 | 0.2876519 | 0.2876647 | 0.2875825 | 0.2873628 | 0.2873272 | 0.287502 | 0.2874668 | 0.287242 | 0.2872737 | 0.2874884 | 0.2868403 | 0.2857107 | 0.285567 | 0.2858456 | 0.2861504 | 0.2864636 | 0.2859491 | 0.2852487 | 0.2855711 | 0.2860389 | 0.2861424 | 0.2862197 | 0.2858853 | 0.2855822 | 0.2859488 | 0.2863055 | 0.2865802 | 0.2867835 | 0.2866291 | 0.2864199 | 0.2860214 | 0.2854916 | 0.2846288 | 0.284292 | 0.284971 | 0.2853056 | 0.2851221 | 0.2852623 | 0.2857853 | 0.2859781 | 0.285861 | 0.2856326 | 0.2853219 | 0.2855674 | 0.2861353 | 0.285719 | 0.2848627 | 0.2850035 | 0.2854783 | 0.2857419 | 0.285952 | 0.2855048 | 0.2849471 | 0.2851903 | 0.2855087
494 | 0.296641 | 0.2946238 | 0.2934611 | 0.2932059 | 0.2928281 | 0.2923474 | 0.2920147 | 0.29178 | 0.2913085 | 0.2907147 | 0.2909571 | 0.2915278 | 0.2916301 | 0.2915976 | 0.2911388 | 0.2905955 | 0.2903001 | 0.2900345 | 0.2893596 | 0.2886741 | 0.2890962 | 0.2894865 | 0.2894388 | 0.2893291 | 0.2887902 | 0.2882915 | 0.2879703 | 0.2876659 | 0.2874134 | 0.2871626 | 0.2869158 | 0.2867174 | 0.2866055 | 0.2868425 | 0.2875665 | 0.2878737 | 0.2877214 | 0.2871328 | 0.2861638 | 0.2855686 | 0.2852307 | 0.2856436 | 0.2864592 | 0.286215 | 0.2855358 | 0.2858539 | 0.2864743 | 0.2868144 | 0.2870952 | 0.2862049 | 0.2851606 | 0.2856001 | 0.2861294 | 0.2856234 | 0.2851537 | 0.285268 | 0.2853635 | 0.2853174 | 0.2853642 | 0.2858483 | 0.285965 | 0.2848762 | 0.2840714 | 0.283955 | 0.2839328 | 0.2840853 | 0.2841281 | 0.2840119 | 0.283833 | 0.2835828 | 0.2833927 | 0.2832569 | 0.2833013 | 0.2834744 | 0.2831315 | 0.2825007 | 0.2824167 | 0.282567 | 0.2826974 | 0.2828215 | 0.2829271 | 0.2830285 | 0.2826131 | 0.2821242 | 0.2821807 | 0.2822761 | 0.2822823 | 0.2822588 | 0.2816789 | 0.2812275 | 0.2818394 | 0.282315 | 0.2821077 | 0.2819787 | 0.2821198 | 0.2820766 | 0.2815661 | 0.2812131 | 0.2811644 | 0.2811627 | 0.2812317 | 0.2816078 | 0.2823471 | 0.2823632 | 0.2817007 | 0.2815484 | 0.2817734 | 0.2818258 | 0.2817782 | 0.2813334 | 0.2807111 | 0.2809133 | 0.2813919 | 0.2812361 | 0.2809197 | 0.2809183 | 0.2809699 | 0.2812467 | 0.2815446
495 | 0.291023 | 0.2896375 | 0.288556 | 0.2877975 | 0.2872967 | 0.2870125 | 0.2869765 | 0.2871049 | 0.2866387 | 0.285866 | 0.2860254 | 0.2865507 | 0.2866953 | 0.2867303 | 0.2863668 | 0.2859243 | 0.285492 | 0.285061 | 0.2844821 | 0.2838992 | 0.2837002 | 0.2834856 | 0.2830563 | 0.2827248 | 0.2830709 | 0.2832963 | 0.2829877 | 0.2827231 | 0.282596 | 0.2825475 | 0.2826815 | 0.282787 | 0.2828413 | 0.2827272 | 0.2823781 | 0.2822124 | 0.2822489 | 0.2822174 | 0.2821265 | 0.281718 | 0.2810909 | 0.2807868 | 0.2806559 | 0.2810139 | 0.2815725 | 0.2816147 | 0.2815002 | 0.2814212 | 0.2813496 | 0.2811701 | 0.2809763 | 0.2811783 | 0.281404 | 0.2811027 | 0.2807976 | 0.2804325 | 0.2801601 | 0.2805849 | 0.2808646 | 0.2804614 | 0.2801654 | 0.2802217 | 0.2800406 | 0.2792845 | 0.2788802 | 0.2791289 | 0.2794468 | 0.279865 | 0.2795597 | 0.2784279 | 0.2780022 | 0.2782143176 | 0.2779218 | 0.2772691 | 0.2776844 | 0.2786957 | 0.2786624 | 0.2781816 | 0.2777458 | 0.2773244 | 0.2774049 | 0.2775982 | 0.2775271 | 0.2774185 | 0.277323 | 0.2772285 | 0.2776407 | 0.2780378 | 0.2780599 | 0.2781085 | 0.2783771 | 0.2785711 | 0.2783908 | 0.2781534 | 0.2777188 | 0.2773885 | 0.2773229 | 0.2772029 | 0.2769777 | 0.2768153 | 0.2767473 | 0.2766059 | 0.2763776 | 0.2766813 | 0.277484 | 0.2776174 | 0.2772562 | 0.2775141 | 0.2781309 | 0.2773399 | 0.2759192 | 0.2756274 | 0.275714 | 0.2760264 | 0.2763961 | 0.277251 | 0.2781875 | 0.277727 | 0.2771349
496 | 0.2859713 | 0.2844775 | 0.2834402 | 0.2828875 | 0.2824573 | 0.2821301 | 0.2818087 | 0.2814912 | 0.2815868 | 0.2818953 | 0.2821288 | 0.2823328 | 0.2818658 | 0.2812055 | 0.2810651 | 0.2810276 | 0.2807724 | 0.280491 | 0.2806273 | 0.2807787 | 0.2802549 | 0.2797725 | 0.2798617 | 0.2799489 | 0.2800224 | 0.2799791 | 0.2794188 | 0.2789467 | 0.2787501 | 0.2784831 | 0.2780527 | 0.2775513 | 0.2769231 | 0.2771332 | 0.2785139 | 0.2787058 | 0.2775874 | 0.2771837 | 0.2774032 | 0.277047 | 0.2762945 | 0.2761635 | 0.2763659 | 0.2760628 | 0.2755523 | 0.2761987 | 0.2771959 | 0.2776652 | 0.278023 | 0.2783881 | 0.2787543 | 0.2776759 | 0.2765105 | 0.2767819 | 0.2769834 | 0.276061 | 0.2753662 | 0.2763835 | 0.2771523 | 0.2767506 | 0.2762577 | 0.2754656 | 0.2747912 | 0.2744024 | 0.2741751 | 0.2742477 | 0.2745554 | 0.2752038 | 0.2753881 | 0.2750423 | 0.2745527 | 0.2739333 | 0.2736991 | 0.2737397 | 0.2741982 | 0.27489 | 0.2743387 | 0.2732551 | 0.2738543 | 0.2749902 | 0.2741526 | 0.2728719 | 0.2730972 | 0.2735366 | 0.2736233 | 0.2736847 | 0.273133 | 0.2726414 | 0.2734068 | 0.2741463 | 0.2746727 | 0.2748627 | 0.2733646 | 0.272393 | 0.273238 | 0.273591 | 0.2726964 | 0.2722015 | 0.2724783 | 0.2726586 | 0.2726938 | 0.2728794 | 0.2732429 | 0.2734904 | 0.2736291 | 0.2734351 | 0.2729952 | 0.2728828 | 0.2729601 | 0.2729281 | 0.2728472 | 0.2727595 | 0.2726696 | 0.2724291 | 0.2721505 | 0.2728385 | 0.2736891 | 0.2734204 | 0.2730465
497 | 0.2802667 | 0.2784384 | 0.2776036 | 0.2778241 | 0.2776049 | 0.2770159 | 0.2763684 | 0.2756822 | 0.2760832 | 0.2770449 | 0.2769057 | 0.2763344 | 0.2760106 | 0.2757581 | 0.2749351 | 0.2739991 | 0.2743685 | 0.2748949 | 0.2745435 | 0.2741536 | 0.2744709 | 0.2747352 | 0.2742697 | 0.2738355 | 0.2736182 | 0.2736538 | 0.2748091 | 0.2753054 | 0.2737428 | 0.272826 | 0.2734095 | 0.2737358 | 0.2736031 | 0.2731093 | 0.2721111 | 0.2717994 | 0.2722442 | 0.2724078 | 0.272326 | 0.272213 | 0.2720785 | 0.2719467 | 0.2718164 | 0.2713897 | 0.2708413 | 0.2715998 | 0.2727546 | 0.2726709 | 0.2723254 | 0.2719238 | 0.2715147 | 0.2717215 | 0.2719657 | 0.2719332 | 0.2718885 | 0.2716478 | 0.2714495 | 0.2715708 | 0.2716716 | 0.2716759 | 0.2717338 | 0.2719675 | 0.2717806 | 0.2705742 | 0.2700222 | 0.270685 | 0.2708493 | 0.2702914 | 0.2698997 | 0.2696977 | 0.2696619 | 0.2697764 | 0.2699156 | 0.2700724 | 0.2696079 | 0.2687968 | 0.2688863 | 0.2693614 | 0.2693217 | 0.2691178 | 0.269672 | 0.2703964 | 0.2696294 | 0.2686502 | 0.2689051 | 0.2692483 | 0.2698631 | 0.2704165 | 0.2697446 | 0.2690917 | 0.2685958 | 0.2682676 | 0.2687805 | 0.2691782 | 0.2691784 | 0.2689441 | 0.2681155 | 0.2676519 | 0.2678933 | 0.2681497 | 0.2684289 | 0.2686274 | 0.2687303 | 0.2691653 | 0.2699118 | 0.2696232 | 0.2685694 | 0.2688241 | 0.2698375 | 0.2692944 | 0.2680553 | 0.2678523 | 0.2679967 | 0.2684249 | 0.268925 | 0.2678865 | 0.2665892 | 0.2674613 | 0.2685376
498 | 0.2752767 | 0.2737518 | 0.2726124 | 0.2718825 | 0.2717071 | 0.2719977 | 0.2721674 | 0.2722572 | 0.2721102 | 0.2718411 | 0.2716938 | 0.2715943 | 0.271087 | 0.2704622 | 0.2709321 | 0.2716189 | 0.2707193 | 0.2696289 | 0.2697992 | 0.2700271 | 0.2694909 | 0.2690431 | 0.2698171 | 0.2704192 | 0.2698303 | 0.2693854 | 0.2695778 | 0.2697181 | 0.2696961 | 0.2694022 | 0.2684766 | 0.2679798 | 0.268248 | 0.268201 | 0.2677136 | 0.2675036 | 0.2675991 | 0.2677741 | 0.2680184 | 0.2680491 | 0.2679327 | 0.2682968 | 0.2689186 | 0.2687687 | 0.268302 | 0.2680949 | 0.2679666 | 0.2681954 | 0.2684999 | 0.2680973 | 0.2676017 | 0.2674466 | 0.2673125 | 0.2675783 | 0.2678317 | 0.2678876 | 0.2677994 | 0.2666273 | 0.2658102 | 0.2666653 | 0.2672942 | 0.2671804 | 0.2667864 | 0.2657134 | 0.2653339 | 0.2662418 | 0.2666067 | 0.266185 | 0.2661155 | 0.2664485 | 0.2660297 | 0.2649315 | 0.2648439 | 0.2654773 | 0.2653313 | 0.2647503 | 0.2648414 | 0.2652205 | 0.2654443 | 0.2656186 | 0.2651083 | 0.2644442 | 0.2648981 | 0.265511 | 0.265017 | 0.2644438 | 0.2643412 | 0.2642323 | 0.2639225 | 0.2637072 | 0.2642738 | 0.2646637 | 0.2641673 | 0.2638871 | 0.2643526 | 0.2645428 | 0.2640351 | 0.2638969 | 0.2644721 | 0.2647606 | 0.2646177 | 0.2643513 | 0.2639387 | 0.2641608 | 0.2649782 | 0.2654184 | 0.2655798 | 0.2648969 | 0.2637245 | 0.2634163 | 0.2634947 | 0.2639345 | 0.2644953 | 0.2645882 | 0.2645627 | 0.2648391 | 0.2651663 | 0.2648395 | 0.2644511
499 | 0.2699949 | 0.2686461 | 0.2681013 | 0.2684102 | 0.2680219 | 0.2670474 | 0.2670544 | 0.2677113 | 0.267565 | 0.2670045 | 0.2668212 | 0.2667861 | 0.2662357 | 0.2655369 | 0.2659921 | 0.2666761 | 0.2668233 | 0.266906 | 0.2662009 | 0.265461 | 0.2653255 | 0.2651703 | 0.2647426 | 0.2644834 | 0.2653914 | 0.2660406 | 0.2655436 | 0.2649714 | 0.2641643 | 0.2636816 | 0.2639525 | 0.264391 | 0.2651285 | 0.264887 | 0.2632787 | 0.2626119 | 0.2629828 | 0.2630769 | 0.2629297 | 0.2632498 | 0.2638917 | 0.2640307 | 0.2638999 | 0.2639833 | 0.2641547 | 0.2639944 | 0.2637334 | 0.263575 | 0.2634384 | 0.2628468 | 0.2621954 | 0.2626414 | 0.2631537 | 0.2626659 | 0.2622309 | 0.2626429 | 0.2630768 | 0.263676 | 0.2641304 | 0.2639026 | 0.2635968 | 0.263035 | 0.2624761 | 0.261924 | 0.2613238 | 0.2606341 | 0.2606912 | 0.2618301 | 0.2620702 | 0.2612834 | 0.2612241 | 0.2618221 | 0.2617649 | 0.2612404 | 0.2611906 | 0.2614058 | 0.2611253 | 0.2606324 | 0.2607663 | 0.2611 | 0.2609038 | 0.2605886 | 0.2601977 | 0.259796 | 0.2610754 | 0.2624751 | 0.2608162 | 0.2592702 | 0.260402 | 0.2612644 | 0.2598976 | 0.2588603 | 0.2594761 | 0.260039 | 0.2604193 | 0.2604917 | 0.2597833 | 0.2594022 | 0.259653 | 0.2598427 | 0.2599405 | 0.2601132 | 0.2603746 | 0.2605336 | 0.2605965 | 0.260628 | 0.2606364 | 0.2606817 | 0.2607484 | 0.2606708 | 0.2605288 | 0.2603562 | 0.2601734 | 0.2596656 | 0.2590756 | 0.2595352 | 0.2601714 | 0.2601344 | 0.260034
500 | 0.2646805 | 0.263484 | 0.262681 | 0.2622958 | 0.2625003 | 0.2632004 | 0.2630666 | 0.2623806 | 0.2622443 | 0.2623915 | 0.2622111 | 0.261902 | 0.2615471 | 0.261179 | 0.2615241 | 0.2620105 | 0.2611299 | 0.260085 | 0.2605697 | 0.2611215 | 0.2604467 | 0.2598414 | 0.260196 | 0.260457 | 0.2600707 | 0.2597955 | 0.2600123 | 0.2600438 | 0.2594965 | 0.258968 | 0.2584831 | 0.2584205 | 0.2591113 | 0.2594697 | 0.2593639 | 0.2592825 | 0.2592279 | 0.2591991 | 0.2591928 | 0.258748 | 0.2580012 | 0.2581089 | 0.2586748 | 0.2583685 | 0.2577043 | 0.2575185 | 0.2574778 | 0.257857 | 0.2583249 | 0.2585604 | 0.2587653 | 0.258297 | 0.2577879 | 0.2576043 | 0.2574723 | 0.2581666 | 0.2587492 | 0.2584916 | 0.2583363 | 0.2586632 | 0.2587816 | 0.2582165 | 0.2574923 | 0.2563826 | 0.2560292 | 0.2570797 | 0.2575011 | 0.2570112 | 0.2569024 | 0.257229 | 0.2569575 | 0.2561457 | 0.2561539 | 0.2567472 | 0.2571461 | 0.2574365 | 0.2572494 | 0.2568578 | 0.2566809 | 0.2565726 | 0.2567623 | 0.2570189 | 0.2568288 | 0.2565751 | 0.2567486 | 0.2569527 | 0.2564593 | 0.2559854 | 0.2560037 | 0.2560494 | 0.2563213 | 0.2566122 | 0.2569984 | 0.2573796 | 0.2577437 | 0.2578233 | 0.2571817 | 0.2565261 | 0.2558438 | 0.255346 | 0.2551255 | 0.2553339 | 0.2560499 | 0.2561998 | 0.2558189 | 0.2554893 | 0.2551978 | 0.2553252 | 0.2556954 | 0.2556111 | 0.2553236 | 0.2552864 | 0.255333 | 0.2556973 | 0.2561421 | 0.2557493 | 0.2552156 | 0.2555452 | 0.255956
501 | 0.2597926 | 0.2588544 | 0.258337 | 0.2582665 | 0.2577857 | 0.2569598 | 0.2566916 | 0.2567926 | 0.2567223 | 0.2565637 | 0.2566766 | 0.256896 | 0.2566592 | 0.2562911 | 0.2560291 | 0.2557882 | 0.2558206 | 0.2558859 | 0.255742 | 0.2555883 | 0.2555433 | 0.2554788 | 0.2551434 | 0.2549264 | 0.2555294 | 0.2560622 | 0.2562836 | 0.2562682 | 0.2555126 | 0.2548922 | 0.2545859 | 0.2544139 | 0.2544812 | 0.2545462 | 0.2546077 | 0.2545323 | 0.2543059 | 0.2541673 | 0.2541051 | 0.2543269 | 0.254744 | 0.2545085 | 0.2539229 | 0.2536417 | 0.2534854 | 0.2534276 | 0.2533997 | 0.253649 | 0.253957 | 0.2534942 | 0.2529302 | 0.2531277 | 0.2533716 | 0.2537161 | 0.2540087 | 0.253467 | 0.2530367 | 0.2534446 | 0.253792 | 0.2538545 | 0.2537648 | 0.2531754 | 0.2527793 | 0.2528515 | 0.2528114 | 0.2525627 | 0.2521775 | 0.2515943 | 0.2518193 | 0.2529675 | 0.2533178 | 0.252947 | 0.2527503 | 0.2526778 | 0.2521202 | 0.251292 | 0.2517645 | 0.2527943 | 0.2528669 | 0.2526341 | 0.2526511 | 0.2527241 | 0.2526522 | 0.2525597 | 0.2522507 | 0.2519262 | 0.2517086 | 0.2515118 | 0.2516969 | 0.2518366 | 0.2516002 | 0.2514604 | 0.2518055 | 0.2520162 | 0.2517633 | 0.2516432 | 0.2518597 | 0.252053 | 0.2522015 | 0.2519706 | 0.2511688 | 0.2512588 | 0.2524042 | 0.2526051 | 0.2519201 | 0.2513379 | 0.2508318 | 0.2507538 | 0.250924 | 0.2510597 | 0.25118 | 0.2511025 | 0.2509588 | 0.2509514 | 0.2509786 | 0.2507738 | 0.25053 | 0.2509322 | 0.2513953
502 | 0.2542946 | 0.2533995 | 0.25303 | 0.2532188 | 0.2532189 | 0.2530603 | 0.2528032 | 0.252481 | 0.2523849 | 0.2524054 | 0.2525362 | 0.2527104 | 0.2524451 | 0.2520531 | 0.2518414 | 0.2516653 | 0.2515918 | 0.2515305 | 0.2514545 | 0.2513751 | 0.2510232 | 0.2506965 | 0.2507182 | 0.2507816 | 0.2511343 | 0.2514149 | 0.2513766 | 0.2512439 | 0.2508165 | 0.2504452 | 0.2502042 | 0.2502238 | 0.250708 | 0.250886 | 0.2506363 | 0.2503086 | 0.249895 | 0.2496509 | 0.2495546 | 0.2496346 | 0.2498359 | 0.2499895 | 0.2501175 | 0.2501172 | 0.2500643 | 0.2500638 | 0.2500792 | 0.2501378 | 0.2502056 | 0.2500834 | 0.2499363 | 0.2495205 | 0.2490888 | 0.24937 | 0.2496061 | 0.249116 | 0.2487312 | 0.2491391 | 0.2494052 | 0.2490032 | 0.2488287 | 0.2494007 | 0.2496307 | 0.2490324 | 0.2486367 | 0.2486174 | 0.2486676 | 0.2488186 | 0.2487677 | 0.2484864 | 0.2486354 | 0.2491734 | 0.2491621 | 0.248759 | 0.2485337 | 0.2484077 | 0.248367 | 0.2483627 | 0.2482323 | 0.2480615 | 0.2478507 | 0.2476308 | 0.2478128 | 0.2480519 | 0.2481652 | 0.2482696 | 0.2482507 | 0.2482338 | 0.2482742 | 0.2483243 | 0.2484539 | 0.2484662 | 0.2478899 | 0.2475223 | 0.2478741 | 0.2480668 | 0.2478555 | 0.247617 | 0.2473256 | 0.2472312 | 0.2474328 | 0.2477913 | 0.2483353 | 0.2485617 | 0.2484901 | 0.2482498 | 0.2478849 | 0.2473118 | 0.2466179 | 0.2469295 | 0.2476906 | 0.2476256 | 0.2472838 | 0.2474618 | 0.2477714 | 0.2475893 | 0.2473245 | 0.2474647 | 0.2476429
503 | 0.2487318 | 0.2478751 | 0.2473702 | 0.2472387 | 0.2472942 | 0.2475068 | 0.24749 | 0.2473213 | 0.2475078 | 0.2478775 | 0.2479001 | 0.2477865 | 0.2470459 | 0.2461247 | 0.2459006 | 0.2458146 | 0.2462043 | 0.2466513 | 0.2466811 | 0.246687 | 0.2464428 | 0.2462117 | 0.2461609 | 0.2460822 | 0.2458095 | 0.2456077 | 0.2457199 | 0.2457606 | 0.2455782 | 0.2453387 | 0.2449666 | 0.2448731 | 0.2452766 | 0.2456626 | 0.2460244 | 0.2460206 | 0.2456137 | 0.2453181 | 0.2451195 | 0.2452599 | 0.2456337 | 0.2454763 | 0.2450339 | 0.2448044 | 0.2446624 | 0.2446821 | 0.2447508 | 0.2448308 | 0.244913 | 0.2448819 | 0.2448359 | 0.2449865 | 0.2451487 | 0.2446636 | 0.2442003 | 0.2440868 | 0.24394 | 0.2435431 | 0.2433191 | 0.2439095 | 0.2443108 | 0.2440914 | 0.2438506 | 0.2435584 | 0.2434671 | 0.2437488 | 0.243901 | 0.2438657 | 0.2439482 | 0.2441654 | 0.2440678 | 0.2436858 | 0.2432367 | 0.2427398 | 0.2429332 | 0.2435118 | 0.2435621 | 0.243386 | 0.2430846 | 0.2427431 | 0.2427337 | 0.2427989 | 0.2432584 | 0.2437739 | 0.2430516 | 0.2422406 | 0.2429285 | 0.2435862 | 0.2434166 | 0.2432348 | 0.2429528 | 0.2428015 | 0.2433054 | 0.2436875 | 0.2436494 | 0.243725 | 0.244089 | 0.2440451 | 0.2432135 | 0.2427338 | 0.2427835 | 0.2428311 | 0.242876 | 0.242984 | 0.2431513 | 0.2430713 | 0.2428084 | 0.2427413 | 0.2427876 | 0.2427495 | 0.2426738 | 0.2428674 | 0.2431512 | 0.2430567 | 0.2428664 | 0.2425748 | 0.242266 | 0.2426245 | 0.2430459
504 | 0.2436479 | 0.2429495 | 0.2426956 | 0.2429138 | 0.2429197 | 0.2427471 | 0.2424971 | 0.2421958 | 0.2421101 | 0.2421357 | 0.242167 | 0.2422007 | 0.241845 | 0.2413772 | 0.2417512 | 0.2422919 | 0.2415199 | 0.2405902 | 0.241196 | 0.241874 | 0.2418324 | 0.2417624 | 0.2413022 | 0.2409704 | 0.2415275 | 0.2419244 | 0.2416115 | 0.241322 | 0.2411055 | 0.2408934 | 0.2406914 | 0.2406245 | 0.2407986 | 0.2407434 | 0.2403681 | 0.2402666 | 0.2404669 | 0.2402874 | 0.2397767 | 0.2396523 | 0.2397939 | 0.2400068 | 0.2402579 | 0.2401976 | 0.2400094 | 0.2403834 | 0.2409278 | 0.2405696 | 0.2400205 | 0.2406534 | 0.2414417 | 0.2410966 | 0.2406825 | 0.2400792 | 0.239541 | 0.2400476 | 0.2404957 | 0.2405038 | 0.2404767 | 0.2402839 | 0.2401543 | 0.2402319 | 0.2400963 | 0.2394441 | 0.2392704 | 0.2399851 | 0.2401513 | 0.2395232 | 0.2390666 | 0.2388059 | 0.2387791 | 0.2389636 | 0.2388986 | 0.2386556 | 0.2388001 | 0.2391607 | 0.2395824 | 0.2400302 | 0.2397459 | 0.239228 | 0.2391811 | 0.2392399 | 0.239084 | 0.2388976 | 0.2396297 | 0.2404276 | 0.2397343 | 0.2390605 | 0.2390092 | 0.2389376 | 0.2386975 | 0.2385847 | 0.2391104 | 0.2393802 | 0.2387671 | 0.2385007 | 0.2391133 | 0.2394285 | 0.2391694 | 0.2387667 | 0.2381483 | 0.2380597 | 0.2385981 | 0.2388075 | 0.2387085 | 0.2386417 | 0.2385987 | 0.2387309 | 0.2389647 | 0.2392776 | 0.2396259 | 0.2393525 | 0.2388709 | 0.2388569 | 0.2389613 | 0.2390124 | 0.2390545 | 0.2389837 | 0.2389022
505 | 0.2385958 | 0.2383605 | 0.2381051 | 0.2378281 | 0.237591 | 0.2373874 | 0.2369606 | 0.236386 | 0.236255 | 0.2363528 | 0.2370968 | 0.2380944 | 0.2377789 | 0.2370853 | 0.236975 | 0.2369803 | 0.2366189 | 0.2362135 | 0.2366928 | 0.2372123 | 0.2371541 | 0.2370996 | 0.2370963 | 0.2370635 | 0.2368266 | 0.2366675 | 0.2368529 | 0.2368469 | 0.2362435 | 0.2358659 | 0.2360131 | 0.2362466 | 0.2366341 | 0.2369693 | 0.2372317 | 0.2367571 | 0.2354703 | 0.2351077 | 0.235551 | 0.2357308 | 0.2357292 | 0.2357827 | 0.2358658 | 0.2354758 | 0.2348918 | 0.2353828 | 0.2361997 | 0.2365547 | 0.236812 | 0.2364806 | 0.2360718 | 0.2360118 | 0.235973 | 0.2360544 | 0.2361089 | 0.2357319 | 0.2354212 | 0.2356093 | 0.2356203 | 0.2347969 | 0.2343515 | 0.2351465 | 0.2354707 | 0.2346538 | 0.234402 | 0.2351994 | 0.2355826 | 0.2353655 | 0.2352378 | 0.2352121 | 0.2352666 | 0.2353935 | 0.2353449 | 0.235171 | 0.2349091 | 0.234598 | 0.2346706 | 0.2349075 | 0.2347652 | 0.234502 | 0.2344572 | 0.2344614 | 0.2344838 | 0.2345087 | 0.2345948 | 0.2346852 | 0.2346058 | 0.2345308 | 0.2345688 | 0.234608 | 0.2346573 | 0.2347444 | 0.2350213 | 0.2352053 | 0.2350687 | 0.2348715 | 0.2345205 | 0.2343517 | 0.2345348 | 0.2346029 | 0.234498 | 0.2344586 | 0.2344964 | 0.2345919 | 0.2347414 | 0.2349587 | 0.2352262 | 0.2350491 | 0.2346143 | 0.23422 | 0.2338439 | 0.2339485 | 0.2342143 | 0.2342807 | 0.2342966 | 0.2342893 | 0.2342781 | 0.2343832 | 0.2344992
506 | 0.2333307 | 0.2322211 | 0.2318203 | 0.2321722 | 0.2321529 | 0.2318216 | 0.2318341 | 0.2320743 | 0.2323864 | 0.2327356 | 0.2326001 | 0.2322743 | 0.2318505 | 0.2313983 | 0.2320709 | 0.2329665 | 0.2327127 | 0.2323207 | 0.2316963 | 0.2310701 | 0.2315259 | 0.2319247 | 0.2315367 | 0.2312319 | 0.2315036 | 0.2317055 | 0.2315981 | 0.2315105 | 0.2314847 | 0.2314391 | 0.2313474 | 0.2312849 | 0.2312745 | 0.2312227 | 0.231113 | 0.2311797 | 0.2314409 | 0.2315463 | 0.2315159 | 0.231453 | 0.2313677 | 0.2312405 | 0.2310908 | 0.2306927 | 0.2301926 | 0.2301529 | 0.2302528 | 0.2307634 | 0.2313608 | 0.2310113 | 0.2305374 | 0.2305569 | 0.2306067 | 0.2314129 | 0.2321534 | 0.2318392 | 0.2315372 | 0.231327 | 0.2312511 | 0.2318076 | 0.2319356 | 0.2306583 | 0.2299491 | 0.2306168 | 0.2310043 | 0.2308718 | 0.2308552 | 0.2310064 | 0.2310415 | 0.230944 | 0.230657 | 0.2301989 | 0.2302953 | 0.2307874 | 0.2306716 | 0.2302165 | 0.2300285 | 0.229955 | 0.2301604 | 0.2304548 | 0.2305399 | 0.2305779 | 0.2306057 | 0.230632 | 0.2308064 | 0.2309913 | 0.2303889 | 0.2298279 | 0.2301945 | 0.2304882 | 0.2301778 | 0.2299432 | 0.2300886 | 0.2302071 | 0.2302327 | 0.2303411 | 0.2306594 | 0.2307021 | 0.2302128 | 0.2299045 | 0.2298685 | 0.2301124 | 0.2306875 | 0.2306785 | 0.2301215 | 0.2299978 | 0.2301945 | 0.2302114 | 0.2301242 | 0.2302553 | 0.230484 | 0.2301462 | 0.2296185 | 0.2297612 | 0.2300736 | 0.2296928 | 0.2291953 | 0.2295976 | 0.2300846
507 | 0.2283495 | 0.2280506 | 0.2277217 | 0.2273611 | 0.2272878 | 0.2274561 | 0.2272404 | 0.2267704 | 0.2267482 | 0.2269568 | 0.2275168 | 0.2282148 | 0.2278832 | 0.2272552 | 0.2272169 | 0.2272954 | 0.2275873 | 0.2279048 | 0.2281096 | 0.2282972 | 0.2272925 | 0.2263744 | 0.2266513 | 0.2269491 | 0.2273916 | 0.2277071 | 0.2274595 | 0.2271893 | 0.2268484 | 0.2265586 | 0.2263879 | 0.2264387 | 0.2268848 | 0.2268591 | 0.2261745 | 0.2262039 | 0.2270204 | 0.2269992 | 0.2262478 | 0.2263583 | 0.2270622 | 0.2275084 | 0.2278164 | 0.2275497 | 0.2270471 | 0.2269266 | 0.2269219 | 0.2268582 | 0.226782 | 0.2264129 | 0.2260052 | 0.2261636 | 0.2263564 | 0.2263968 | 0.2264469 | 0.2266529 | 0.2268141 | 0.2266378 | 0.2264585 | 0.2262654 | 0.226201 | 0.2265589 | 0.2267133 | 0.2263741 | 0.2265197 | 0.2275653 | 0.2277008 | 0.2265181 | 0.2260919 | 0.2265298 | 0.226511 | 0.2260793 | 0.2257677 | 0.2255419 | 0.2256474 | 0.2259378 | 0.2261634 | 0.2263611 | 0.2261508 | 0.2258103 | 0.2258611 | 0.2259998 | 0.2260542 | 0.2260966 | 0.2261935 | 0.2262943 | 0.2264811 | 0.2266544 | 0.2265551 | 0.2264444 | 0.2262398 | 0.2261548 | 0.2266701 | 0.2271591 | 0.2275572 | 0.2275543 | 0.2265348 | 0.2262108 | 0.2272297 | 0.2274616 | 0.2265094 | 0.2259897 | 0.225982 | 0.2260567 | 0.2262087 | 0.2262327 | 0.2261621 | 0.2260198 | 0.225836 | 0.2255467 | 0.2252103 | 0.2257521 | 0.2265881 | 0.2264416 | 0.2260464 | 0.2256692 | 0.2252952 | 0.2257642 | 0.2263127
508 | 0.2231169 | 0.2231024 | 0.222886 | 0.2224553 | 0.2222303 | 0.2221784 | 0.2224202 | 0.2228564 | 0.2228848 | 0.222703 | 0.2222802 | 0.2217629 | 0.2225474 | 0.2237068 | 0.2233521 | 0.2226973 | 0.2228974 | 0.2232003 | 0.2224213 | 0.2215951 | 0.2216678 | 0.2217062 | 0.2212713 | 0.2209432 | 0.2213543 | 0.2218123 | 0.2224781 | 0.2229953 | 0.2230482 | 0.2229561 | 0.2225269 | 0.2222071 | 0.2220823 | 0.2219707 | 0.2218773 | 0.2217861 | 0.2216975 | 0.2219599 | 0.2225283 | 0.222366 | 0.2217006 | 0.2218307 | 0.2223874 | 0.2223246 | 0.2220075 | 0.2218176 | 0.2216662 | 0.2214899 | 0.2213083 | 0.2219278 | 0.2226526 | 0.2222245 | 0.2217268 | 0.2222144 | 0.2226318 | 0.2219226 | 0.221385 | 0.2221396 | 0.2227005 | 0.222349 | 0.2220519 | 0.2219335 | 0.2218702 | 0.2219405 | 0.2220703 | 0.2223106 | 0.2225241 | 0.2226986 | 0.2227477 | 0.2226534 | 0.2225824 | 0.2225324 | 0.221996 | 0.2211125 | 0.2212322 | 0.2219117 | 0.2218005 | 0.2213504 | 0.2214572 | 0.2217416 | 0.2219272 | 0.2220906 | 0.2222708 | 0.2224533 | 0.2224906 | 0.2225175 | 0.2222304 | 0.2219574 | 0.2220048 | 0.222004 | 0.2216051 | 0.2213619 | 0.2218996 | 0.2223106 | 0.2222845 | 0.2221812 | 0.221882 | 0.2216671 | 0.221615 | 0.221359 | 0.2207966 | 0.220814 | 0.2215175 | 0.2218666 | 0.2218833 | 0.2217013 | 0.2213726 | 0.2218921 | 0.2229036 | 0.2225937 | 0.2216931 | 0.2219192 | 0.2225229 | 0.2219691 | 0.2211223 | 0.2215565 | 0.2222062 | 0.2220015 | 0.2217163
509 | 0.2185316 | 0.2181834 | 0.2181936 | 0.2185843 | 0.2186522 | 0.2184488 | 0.2183258 | 0.2182561 | 0.2180477 | 0.2177677 | 0.217983 | 0.2183927 | 0.2178308 | 0.2169891 | 0.21727 | 0.2177735 | 0.217896 | 0.2179727 | 0.2177621 | 0.2175415 | 0.2178269 | 0.2180741 | 0.217795 | 0.2175883 | 0.2178841 | 0.218138 | 0.2182069 | 0.2181759 | 0.2178329 | 0.2175177 | 0.2172671 | 0.21738 | 0.2181415 | 0.2182003 | 0.2172779 | 0.2170946 | 0.2177257 | 0.2181842 | 0.2184922 | 0.2186103 | 0.2185976 | 0.2182786 | 0.2177954 | 0.2176989 | 0.2177612 | 0.2177502 | 0.2177172 | 0.2176878 | 0.2176593 | 0.2179513 | 0.2182854 | 0.2183451 | 0.218388 | 0.2184059 | 0.2184024 | 0.2180574 | 0.2177963 | 0.2181661 | 0.2183697 | 0.2177902 | 0.2173589 | 0.2174134 | 0.2174881 | 0.2176115 | 0.217838 | 0.2182559 | 0.2184567 | 0.2183431 | 0.2182458 | 0.2181672 | 0.2178717 | 0.2173801 | 0.2172084 | 0.2172648 | 0.2175449 | 0.2179498 | 0.2176342 | 0.21701 | 0.2172734 | 0.2178198 | 0.2178372 | 0.2177357 | 0.2179523 | 0.2182142 | 0.2179349 | 0.217617 | 0.2181782 | 0.2187089 | 0.2185056 | 0.2183073 | 0.2181505 | 0.218078 | 0.218429 | 0.2186235 | 0.2182782 | 0.2178193 | 0.217072 | 0.2168458 | 0.2176254 | 0.2181234 | 0.2181977 | 0.2181946 | 0.2180999 | 0.2180922 | 0.2181661 | 0.2181357 | 0.2180281 | 0.21803 | 0.2180954 | 0.218147 | 0.2181925 | 0.2179855 | 0.2176938 | 0.2175014 | 0.2173341 | 0.2175426 | 0.2178142 | 0.2178879 | 0.2179428
510 | 0.2133727 | 0.2133422 | 0.2134735 | 0.2137765 | 0.2139442 | 0.2139979 | 0.2138546 | 0.2135806 | 0.2134339 | 0.2133527 | 0.2131584 | 0.2129196 | 0.2131258 | 0.2134602 | 0.2135829 | 0.2136636 | 0.2134063 | 0.2131083 | 0.2130249 | 0.2129527 | 0.2128908 | 0.2128285 | 0.21276 | 0.2127262 | 0.2129331 | 0.213128 | 0.2132695 | 0.2133937 | 0.2134642 | 0.2134674 | 0.2133143 | 0.2132188 | 0.2132261 | 0.2132134 | 0.2131728 | 0.2131738 | 0.2132209 | 0.2130701 | 0.2127469 | 0.2126599 | 0.2127353 | 0.2131082 | 0.2136405 | 0.2137182 | 0.2136094 | 0.2134155 | 0.2131957 | 0.2129316 | 0.2126581 | 0.2131072 | 0.2136513 | 0.2135396 | 0.2133882 | 0.2134177 | 0.2134534 | 0.2135901 | 0.2136879 | 0.2134932 | 0.2133843 | 0.2136794 | 0.2138217 | 0.2134627 | 0.2131948 | 0.2131477 | 0.2133079 | 0.2138529 | 0.2139638 | 0.213446 | 0.2134122 | 0.2139315 | 0.2140689 | 0.2138613 | 0.2136897 | 0.2135438 | 0.2134745 | 0.2134479 | 0.2135714 | 0.2137593 | 0.213344 | 0.2127362 | 0.2128898 | 0.2132143 | 0.2131257 | 0.2129784 | 0.2131963 | 0.2134404 | 0.2133201 | 0.2132161 | 0.2134861 | 0.2136992 | 0.213442 | 0.2132678 | 0.2135104 | 0.2137559 | 0.214012 | 0.2141855 | 0.2141499 | 0.2138324 | 0.2129708 | 0.2126758 | 0.2132332 | 0.2137306 | 0.2141571 | 0.2141128 | 0.2136272 | 0.2136611 | 0.2140791 | 0.2141845 | 0.2141087 | 0.2141049 | 0.2141334 | 0.2140845 | 0.2140096 | 0.2137887 | 0.2135308 | 0.2136499 | 0.2138324 | 0.2138439 | 0.2138393
511 | 0.2085588 | 0.2078786 | 0.2076934 | 0.2080339 | 0.2081722 | 0.2081407 | 0.2084526 | 0.208992 | 0.2090257 | 0.2087986 | 0.2088705 | 0.2090598 | 0.2091654 | 0.2092468 | 0.2092272 | 0.2091876 | 0.2091054 | 0.209018 | 0.2088106 | 0.2086014 | 0.2088558 | 0.2090584 | 0.2085452 | 0.2081026 | 0.2081486 | 0.2081787 | 0.2081386 | 0.2082031 | 0.208594 | 0.2089476 | 0.2092142 | 0.2093663 | 0.209314 | 0.2092557 | 0.209189 | 0.2089618 | 0.2085578 | 0.2084842 | 0.2086986 | 0.208933 | 0.209181 | 0.2092065 | 0.2091125 | 0.2091762 | 0.2093045 | 0.2095989 | 0.2099436 | 0.2092573 | 0.2083529 | 0.208548 | 0.2088876 | 0.2090401 | 0.2091812 | 0.2091016 | 0.2089937 | 0.2084313 | 0.2080007 | 0.2085616 | 0.2090063 | 0.2089037 | 0.2089259 | 0.2093577 | 0.2095448 | 0.2091391 | 0.2088161 | 0.2086466 | 0.2087887 | 0.2093819 | 0.2094655 | 0.2089669 | 0.209059 | 0.2096849 | 0.2096118 | 0.2090401 | 0.2088415 | 0.2088512 | 0.2089518 | 0.2090914 | 0.2091609 | 0.2092081 | 0.2095033 | 0.2098543 | 0.2097474 | 0.2095754 | 0.2090709 | 0.2085426 | 0.2086981 | 0.2088788 | 0.2094306 | 0.2098913 | 0.2095989 | 0.2093746 | 0.2094921 | 0.2096987 | 0.2102124 | 0.2103999 | 0.2097598 | 0.209306 | 0.2092119 | 0.2092889 | 0.2096233 | 0.2097656 | 0.2096805 | 0.2096207 | 0.2095846 | 0.2095415 | 0.2094934 | 0.2094234 | 0.2093407 | 0.2091607 | 0.2089371 | 0.2093968 | 0.2100855 | 0.2100129 | 0.2097475 | 0.2096356 | 0.2095494 | 0.209573 | 0.2096069
512 | 0.203973 | 0.2037686 | 0.2039558 | 0.2045588 | 0.2047281 | 0.2045326 | 0.2044911 | 0.2045516 | 0.2043034 | 0.203896 | 0.2037745 | 0.2037652 | 0.2040191 | 0.2043487 | 0.2045247 | 0.2046703 | 0.2043814 | 0.2040403 | 0.2038775 | 0.2037304 | 0.2042619 | 0.2047445 | 0.204553 | 0.2044228 | 0.204718 | 0.2049317 | 0.2047845 | 0.2047915 | 0.2052806 | 0.2054727 | 0.2049749 | 0.2046668 | 0.2046971 | 0.2047102 | 0.2046994 | 0.2047655 | 0.2049166 | 0.2049465 | 0.2048708 | 0.2048688 | 0.2049176 | 0.2049324 | 0.2049291 | 0.2048931 | 0.2048437 | 0.205018 | 0.2052601 | 0.2051831 | 0.2050385 | 0.2048241 | 0.2046004 | 0.2047386 | 0.2048986 | 0.2047286 | 0.2045652 | 0.2045087 | 0.2044972 | 0.204824 | 0.2051346 | 0.2053684 | 0.2054497 | 0.2050311 | 0.2047194 | 0.2046668 | 0.2046272 | 0.2046115 | 0.2046607 | 0.2048039 | 0.2048414 | 0.204758 | 0.2046818 | 0.2046123 | 0.2048664 | 0.2053515 | 0.2055189 | 0.2055091 | 0.2053295 | 0.2050772 | 0.2052073 | 0.2054595 | 0.2055646 | 0.2056367 | 0.2054936 | 0.2053198 | 0.205201 | 0.2050861 | 0.2050706 | 0.2050672 | 0.205279 | 0.205466 | 0.2054476 | 0.2054331 | 0.2054376 | 0.2055241 | 0.2058935 | 0.2061268 | 0.2060151 | 0.2057627 | 0.2052384 | 0.2051242 | 0.2056271 | 0.2060143 | 0.2062645 | 0.2062275 | 0.2059211 | 0.2057688 | 0.2057303 | 0.2057637 | 0.2058387 | 0.206061 | 0.2063491 | 0.206167 | 0.2058273 | 0.2058967 | 0.2060697 | 0.2061525 | 0.20622 | 0.2060837 | 0.2059283
513 | 0.1992133 | 0.199137 | 0.1992338 | 0.1995147 | 0.1995003 | 0.1992375 | 0.1993184 | 0.1996267 | 0.1996168 | 0.1994428 | 0.1997941 | 0.2003517 | 0.2000991 | 0.1996133 | 0.1999754 | 0.2005055 | 0.2003017 | 0.2000097 | 0.1999414 | 0.1998842 | 0.1997686 | 0.1996556 | 0.1995773 | 0.1995235 | 0.1996388 | 0.1996858 | 0.1994304 | 0.1993123 | 0.1996235 | 0.1998395 | 0.1998345 | 0.1999976 | 0.2004607 | 0.2005744 | 0.2002003 | 0.2000493 | 0.2001439 | 0.2002402 | 0.2003379 | 0.2006795 | 0.2011889 | 0.2010695 | 0.2006128 | 0.2005332 | 0.2006084 | 0.2006783 | 0.2007466 | 0.2006099 | 0.20043 | 0.2003227 | 0.200225 | 0.2006387 | 0.201083 | 0.2007089 | 0.2003613 | 0.2004397 | 0.2005354 | 0.2007609 | 0.2008993 | 0.2006273 | 0.2004922 | 0.2008063 | 0.2009785 | 0.2008066 | 0.2005885 | 0.2002845 | 0.2002708 | 0.2006773 | 0.2011767 | 0.2017822 | 0.2017449 | 0.2011267 | 0.2009179 | 0.2010012 | 0.2010125 | 0.2009835 | 0.2012493 | 0.2016415 | 0.2014995 | 0.2011872 | 0.2009452 | 0.2007191 | 0.2010689 | 0.2015006 | 0.201177 | 0.2007994 | 0.2010046 | 0.2012113 | 0.2013506 | 0.2014772 | 0.2014983 | 0.2015372 | 0.2016654 | 0.2017933 | 0.2019199 | 0.2019521 | 0.2017447 | 0.2015341 | 0.2013174 | 0.2011271 | 0.2009766 | 0.2010616 | 0.2014254 | 0.2016962 | 0.2018798 | 0.2019543 | 0.2019483 | 0.201942 | 0.2019355 | 0.2018278 | 0.2016748 | 0.2015206 | 0.201366 | 0.201344 | 0.2013556 | 0.2014774 | 0.2016178 | 0.20165 | 0.2016721
514 | 0.1947969 | 0.1941542 | 0.1943177 | 0.1953373 | 0.1954454 | 0.1947873 | 0.19492 | 0.1955762 | 0.1955749 | 0.1952346 | 0.1951893 | 0.1952598 | 0.1955443 | 0.1958904 | 0.1959635 | 0.1959825 | 0.1959934 | 0.1960033 | 0.1957997 | 0.195589 | 0.1957971 | 0.195977 | 0.1957666 | 0.1956006 | 0.1957417 | 0.1959158 | 0.1962368 | 0.1964118 | 0.1961309 | 0.1959574 | 0.1960334 | 0.1962011 | 0.1965325 | 0.1964633 | 0.1958348 | 0.1954863 | 0.1954464 | 0.1957968 | 0.1964877 | 0.1967142 | 0.1966211 | 0.1965754 | 0.1965553 | 0.1963904 | 0.196166 | 0.1963777 | 0.1967216 | 0.1963213 | 0.1957637 | 0.1958653 | 0.1960536 | 0.1959372 | 0.1958025 | 0.196093 | 0.1963564 | 0.1961854 | 0.19608 | 0.1964683 | 0.1967152 | 0.1962961 | 0.1960364 | 0.1962996 | 0.1965878 | 0.1969364 | 0.1972236 | 0.1973971 | 0.1973374 | 0.1969401 | 0.196848 | 0.1971046 | 0.1971286 | 0.1969424 | 0.1968309 | 0.1967728 | 0.1968906 | 0.1971066 | 0.1972113 | 0.1972683 | 0.1972805 | 0.1972783 | 0.1971763 | 0.1970518 | 0.1977089 | 0.1984772 | 0.1979942 | 0.1974216 | 0.1974667 | 0.1975125 | 0.1974712 | 0.1974504 | 0.1975988 | 0.1976825 | 0.197441 | 0.1972742 | 0.1973652 | 0.1975061 | 0.1977739 | 0.1977977 | 0.1973504 | 0.1970922 | 0.1971183 | 0.1971726 | 0.1972604 | 0.197533 | 0.1979791 | 0.1978775 | 0.197371 | 0.197212 | 0.1972544 | 0.1973501 | 0.1974696 | 0.1974853 | 0.1974663 | 0.197849 | 0.1983334 | 0.1981313 | 0.1978137 | 0.1976795 | 0.1975626
515 | 0.1903033 | 0.1902658 | 0.1905096 | 0.1910521 | 0.191073 | 0.1906553 | 0.1906421 | 0.1908966 | 0.1906127 | 0.1900514 | 0.1903711 | 0.1910367 | 0.1912299 | 0.1912871 | 0.1910482 | 0.1907507 | 0.1912643 | 0.1918753 | 0.1917301 | 0.1915504 | 0.1918417 | 0.1920957 | 0.1918326 | 0.191571 | 0.1913196 | 0.1911425 | 0.1912944 | 0.1913284 | 0.1909942 | 0.1908891 | 0.1913167 | 0.1917103 | 0.1920436 | 0.1920422 | 0.1915736 | 0.1915649 | 0.1920631 | 0.1922784 | 0.1922472 | 0.1921571 | 0.1920264 | 0.1921753 | 0.1924743 | 0.1923619 | 0.1920805 | 0.1920843 | 0.1921747 | 0.192232 | 0.1922823 | 0.1922594 | 0.1922268 | 0.1926799 | 0.1931624 | 0.1932359 | 0.1932892 | 0.1930167 | 0.1927903 | 0.1929111 | 0.1930046 | 0.1929691 | 0.1929437 | 0.1929512 | 0.1928767 | 0.1926039 | 0.1924721 | 0.1926025 | 0.1926894 | 0.1927133 | 0.1927783 | 0.1928903 | 0.1931333 | 0.1934945 | 0.1932557 | 0.1925888 | 0.1926646 | 0.1931548 | 0.1930527 | 0.1926969 | 0.1929937 | 0.1934986 | 0.1935697 | 0.1935434 | 0.1934221 | 0.1932874 | 0.1931912 | 0.1930978 | 0.193729 | 0.1943183 | 0.1939809 | 0.1936802 | 0.1936828 | 0.1936706 | 0.1935848 | 0.1935835 | 0.1938743 | 0.1940496 | 0.1939321 | 0.1938653 | 0.1938963 | 0.1938863 | 0.1938146 | 0.1937607 | 0.193728 | 0.1936924 | 0.1936541 | 0.1938035 | 0.1940918 | 0.1941082 | 0.1939669 | 0.1939523 | 0.1939944 | 0.1939075 | 0.1937772 | 0.1937907 | 0.1938405 | 0.1939576 | 0.1940861 | 0.1940149 | 0.1939249
516 | 0.1855512 | 0.1859198 | 0.1861486 | 0.1862287 | 0.1863065 | 0.1863822 | 0.1863796 | 0.1863252 | 0.1864733 | 0.1867259 | 0.186606 | 0.1863398 | 0.1864701 | 0.1867145 | 0.1870038 | 0.187302 | 0.1870388 | 0.1867082 | 0.1869745 | 0.1872682 | 0.187201 | 0.1871367 | 0.1871118 | 0.1871012 | 0.1871896 | 0.187254 | 0.187212 | 0.1872806 | 0.1876945 | 0.1879092 | 0.1876612 | 0.1874657 | 0.187364 | 0.187489 | 0.1879307 | 0.1880567 | 0.1878348 | 0.1876419 | 0.1874743 | 0.1876513 | 0.1880653 | 0.1881263 | 0.187998 | 0.1879642 | 0.1879693 | 0.1881949 | 0.1884873 | 0.188294 | 0.1879981 | 0.1879448 | 0.1879235 | 0.1883375 | 0.1887776 | 0.1886683 | 0.1885696 | 0.1886437 | 0.1886905 | 0.1885317 | 0.1884605 | 0.1888018 | 0.1890916 | 0.1892121 | 0.1891603 | 0.1886908 | 0.1884322 | 0.1885652 | 0.188697 | 0.188827 | 0.1889899 | 0.1891902 | 0.1890617 | 0.188636 | 0.1885995 | 0.1888407 | 0.188821 | 0.1886558 | 0.1888194 | 0.1891238 | 0.188987 | 0.1887095 | 0.1889571 | 0.1893226 | 0.1891162 | 0.1888285 | 0.1886102 | 0.1883969 | 0.1887453 | 0.189079 | 0.1890377 | 0.1890345 | 0.1893472 | 0.1896196 | 0.1896899 | 0.1897389 | 0.1897145 | 0.1896713 | 0.1895805 | 0.1895966 | 0.1898194 | 0.1899905 | 0.1900838 | 0.1901091 | 0.1900537 | 0.1900151 | 0.1899922 | 0.189845 | 0.1896058 | 0.1896428 | 0.1898399 | 0.1902163 | 0.1906728 | 0.1905822 | 0.1903082 | 0.1903161 | 0.1903952 | 0.1903828 | 0.190355 | 0.190186 | 0.1900036
517 | 0.1812977 | 0.1815021 | 0.1817786 | 0.1821319 | 0.1822451 | 0.1821564 | 0.1821784 | 0.1822737 | 0.1823561 | 0.182432 | 0.1824402 | 0.1824218 | 0.1826661 | 0.1829861 | 0.1830838 | 0.1831376 | 0.1832299 | 0.1833268 | 0.1830716 | 0.1828048 | 0.1832287 | 0.1836082 | 0.1833733 | 0.1831878 | 0.1833448 | 0.1835041 | 0.1836736 | 0.1837514 | 0.1835428 | 0.1834548 | 0.1836469 | 0.1836585 | 0.183348 | 0.18319 | 0.1832449 | 0.1833697 | 0.1835714 | 0.1838156 | 0.1840967 | 0.1841576 | 0.184067 | 0.1841231 | 0.1842579 | 0.1842323 | 0.1841409 | 0.1843549 | 0.1846614 | 0.1844377 | 0.1841018 | 0.184164 | 0.1842785 | 0.1844283 | 0.1845804 | 0.1849674 | 0.1853091 | 0.1849235 | 0.1845678 | 0.1844376 | 0.1843497 | 0.184461 | 0.1845632 | 0.1846356 | 0.1847005 | 0.1847474 | 0.184892 | 0.185218 | 0.1851863 | 0.1846366 | 0.1845255 | 0.1849153 | 0.1850394 | 0.1849235 | 0.1850036 | 0.1852236 | 0.1852599 | 0.1851936 | 0.1853836 | 0.1856834 | 0.1856509 | 0.1855124 | 0.1854211 | 0.1853403 | 0.1852346 | 0.1851255 | 0.1854746 | 0.1858565 | 0.1858595 | 0.185856 | 0.1857892 | 0.1857498 | 0.1859371 | 0.1860631 | 0.1858822 | 0.1856935 | 0.1854782 | 0.1854402 | 0.1858516 | 0.1860898 | 0.1859937 | 0.1858352 | 0.1855828 | 0.1856069 | 0.1859583 | 0.1862128 | 0.1863764 | 0.1865476 | 0.1867243 | 0.1868092 | 0.1868408 | 0.1865806 | 0.1861898 | 0.1860655 | 0.1860305 | 0.1861695 | 0.1863525 | 0.1865354 | 0.1867183 | 0.1864859 | 0.1862144
518 | 0.176836 | 0.1776642 | 0.1779332 | 0.1776083 | 0.1776031 | 0.1778665 | 0.1780549 | 0.1781935 | 0.1784663 | 0.1788081 | 0.1787222 | 0.1784683 | 0.1784601 | 0.1785227 | 0.1786907 | 0.1788795 | 0.1787592 | 0.1786017 | 0.1786353 | 0.1786822 | 0.1790963 | 0.1794648 | 0.1792027 | 0.1789959 | 0.179172 | 0.1793252 | 0.1793771 | 0.1794423 | 0.1795491 | 0.1795973 | 0.1795093 | 0.1794943 | 0.1796094 | 0.1796736 | 0.1796669 | 0.1798561 | 0.1802613 | 0.1802673 | 0.1799253 | 0.1799681 | 0.1802756 | 0.1803073 | 0.1801909 | 0.1802583 | 0.1804012 | 0.1803852 | 0.180321 | 0.1805432 | 0.1808259 | 0.1806053 | 0.1803185 | 0.1805392 | 0.1807906 | 0.1808522 | 0.1808895 | 0.1805362 | 0.1803011 | 0.1809566 | 0.1814724 | 0.18133 | 0.181227 | 0.1812532 | 0.1811217 | 0.1806079 | 0.1805216 | 0.1812285 | 0.1816043 | 0.1815004 | 0.1814986 | 0.1816135 | 0.1815829 | 0.1814207 | 0.1812436 | 0.1810558 | 0.1808042 | 0.1805169 | 0.1807731 | 0.181262 | 0.1815142 | 0.1816909 | 0.1817061 | 0.1816851 | 0.1816734 | 0.181663 | 0.1814101 | 0.1811398 | 0.1813581 | 0.1815695 | 0.1815689 | 0.1816285 | 0.1821871 | 0.1826034 | 0.1823054 | 0.1820529 | 0.1819569 | 0.1819729 | 0.1822726 | 0.18233 | 0.1819199 | 0.1818039 | 0.1821306 | 0.1823549 | 0.1824581 | 0.1826545 | 0.1829385 | 0.1829551 | 0.182774 | 0.182722 | 0.1827449 | 0.1826739 | 0.1825608 | 0.1824613 | 0.1823664 | 0.1823003 | 0.1822415 | 0.1825594 | 0.1829408 | 0.182731 | 0.1824655
519 | 0.1726394 | 0.173185 | 0.173538 | 0.1736864 | 0.1736514 | 0.1734623 | 0.1737697 | 0.1744059 | 0.1742746 | 0.1737475 | 0.1734255 | 0.1731841 | 0.1738066 | 0.1746779 | 0.1745162 | 0.1741498 | 0.1742998 | 0.1745118 | 0.1750773 | 0.1756511 | 0.1751796 | 0.1747325 | 0.1746227 | 0.174592 | 0.1751087 | 0.1755859 | 0.1758882 | 0.1760442 | 0.1757427 | 0.175493 | 0.1753637 | 0.1754571 | 0.1759478 | 0.1760208 | 0.1755106 | 0.1752567 | 0.1752853 | 0.1753797 | 0.1755314 | 0.1757385 | 0.1759837 | 0.1760939 | 0.1761317 | 0.1761205 | 0.1760893 | 0.1761683 | 0.1762807 | 0.1763054 | 0.1763117 | 0.1765964 | 0.1769179 | 0.1770486 | 0.1771678 | 0.1773129 | 0.1774106 | 0.1767465 | 0.1761973 | 0.1765124 | 0.1767658 | 0.1767287 | 0.1767321 | 0.1768682 | 0.1769166 | 0.1767524 | 0.1767376 | 0.1770001 | 0.1771421 | 0.1771096 | 0.1772896 | 0.1777121 | 0.1776914 | 0.1772702 | 0.1772325 | 0.1774685 | 0.1775376 | 0.1775134 | 0.1773644 | 0.1771619 | 0.1773407 | 0.1776411 | 0.1779262 | 0.1782079 | 0.1780549 | 0.1778402 | 0.1778468 | 0.1778692 | 0.1783009 | 0.1787005 | 0.1784166 | 0.1782088 | 0.17863 | 0.1789222 | 0.1785667 | 0.1783435 | 0.1785769 | 0.1786714 | 0.1784137 | 0.1782651 | 0.1783272 | 0.1783101 | 0.1781738 | 0.1783643 | 0.1789413 | 0.1790792 | 0.178805 | 0.1788548 | 0.1791439 | 0.1792022 | 0.1791268 | 0.1790147 | 0.1788863 | 0.179159 | 0.1795661 | 0.179548 | 0.1794222 | 0.1792871 | 0.1791504 | 0.1790397 | 0.1789315
520 | 0.1683508 | 0.1690135 | 0.169262 | 0.1690707 | 0.169048 | 0.1691669 | 0.1693571 | 0.1695945 | 0.1698539 | 0.1701247 | 0.1703568 | 0.1705736 | 0.1705292 | 0.1704097 | 0.1705137 | 0.1706619 | 0.170833 | 0.1710068 | 0.1709364 | 0.1708529 | 0.1707151 | 0.1706029 | 0.1708425 | 0.1710854 | 0.1713512 | 0.1715419 | 0.1713998 | 0.1712587 | 0.1711203 | 0.1710316 | 0.1710585 | 0.1710857 | 0.1711132 | 0.1713447 | 0.1718611 | 0.1723074 | 0.1726763 | 0.1727386 | 0.1725336 | 0.1726859 | 0.1730843 | 0.1730748 | 0.1728464 | 0.1728464 | 0.17294 | 0.1729883 | 0.1730228 | 0.1729883 | 0.1729391 | 0.1726473 | 0.1723235 | 0.1724415 | 0.1725864 | 0.1729121 | 0.173209 | 0.1730437 | 0.1729368 | 0.1732692 | 0.173462 | 0.1729973 | 0.1726848 | 0.1728719 | 0.1729517 | 0.1727717 | 0.1727254 | 0.1729274 | 0.1731004 | 0.1732313 | 0.1732926 | 0.1732746 | 0.1731982 | 0.173069 | 0.1731643 | 0.1734196 | 0.1736398 | 0.1738403 | 0.1738023 | 0.1736621 | 0.1735681 | 0.1734889 | 0.1734132 | 0.1733383 | 0.1735069 | 0.1737102 | 0.1737567 | 0.173792 | 0.1738248 | 0.1738674 | 0.1740983 | 0.1742983 | 0.174243 | 0.1741927 | 0.1741669 | 0.1742258 | 0.1745764 | 0.1747399 | 0.174429 | 0.1744566 | 0.175138 | 0.1754165 | 0.1750889 | 0.1751307 | 0.1756096 | 0.1758036 | 0.1757304 | 0.1753998 | 0.1748788 | 0.1749534 | 0.1753733 | 0.1754076 | 0.1752694 | 0.175208 | 0.1751723 | 0.1752138 | 0.1752748 | 0.1752517 | 0.1752145 | 0.17514 | 0.175062
521 | 0.1647557 | 0.1655484 | 0.1657967 | 0.165467 | 0.16551 | 0.1658661 | 0.1658105 | 0.1654822 | 0.1656672 | 0.1661168 | 0.1664036 | 0.1666264 | 0.1668123 | 0.1669876 | 0.1665761 | 0.1660483 | 0.1663454 | 0.1667418 | 0.1673761 | 0.1680152 | 0.1678762 | 0.1677712 | 0.1681379 | 0.1684044 | 0.1679768 | 0.1676995 | 0.1680881 | 0.1682763 | 0.1678384 | 0.1676453 | 0.1680205 | 0.1682111 | 0.1680721 | 0.1681139 | 0.1684082 | 0.1684996 | 0.1683676 | 0.1682973 | 0.1682808 | 0.1686316 | 0.1692352 | 0.1691521 | 0.1687009 | 0.1688821 | 0.169323 | 0.1689129 | 0.1682447 | 0.1684187 | 0.1687708 | 0.1689553 | 0.1691177 | 0.1691063 | 0.1690845 | 0.1692699 | 0.1694573 | 0.1696772 | 0.1698686 | 0.1698453 | 0.1698243 | 0.1698139 | 0.1698787 | 0.1701907 | 0.1702554 | 0.1697213 | 0.1694171 | 0.1695398 | 0.1699939 | 0.1709282 | 0.1711076 | 0.1704246 | 0.1701111 | 0.1701316 | 0.1702494 | 0.1704367 | 0.1702238 | 0.1697875 | 0.1699492 | 0.170367 | 0.1704655 | 0.1704622 | 0.1707131 | 0.1710211 | 0.1709453 | 0.1708149 | 0.1710543 | 0.1713203 | 0.1709618 | 0.1706303 | 0.1709184 | 0.1711491 | 0.1709045 | 0.1707876 | 0.1713111 | 0.1716469 | 0.1713353 | 0.1711602 | 0.1713312 | 0.1714405 | 0.171431 | 0.1714444 | 0.1714924 | 0.1715107 | 0.1714938 | 0.1717204 | 0.1721754 | 0.1723465 | 0.1723078 | 0.1717791 | 0.1709664 | 0.1708605 | 0.1710708 | 0.1712938 | 0.1715212 | 0.1718826 | 0.1722779 | 0.1720954 | 0.1718157 | 0.1717103 | 0.1716214
522 | 0.160473 | 0.16107 | 0.1614884 | 0.1617173 | 0.1618703 | 0.1619596 | 0.1620676 | 0.1621881 | 0.1622423 | 0.1622623 | 0.1626608 | 0.1632079 | 0.1634514 | 0.1636076 | 0.1634829 | 0.1633024 | 0.1632697 | 0.1632548 | 0.1634184 | 0.1635889 | 0.1635186 | 0.1634275 | 0.1630484 | 0.162763 | 0.1631269 | 0.1634616 | 0.1636676 | 0.1638841 | 0.1641331 | 0.1642634 | 0.1641183 | 0.1640929 | 0.1642813 | 0.164516 | 0.1648153 | 0.1648471 | 0.1645841 | 0.1644824 | 0.1645212 | 0.1649472 | 0.1656397 | 0.1655955 | 0.1651561 | 0.1653142 | 0.1657175 | 0.1653611 | 0.1647743 | 0.1645744 | 0.1644563 | 0.1646771 | 0.1649426 | 0.1652015 | 0.1654599 | 0.1652233 | 0.1650241 | 0.1654253 | 0.1657697 | 0.1656874 | 0.1656791 | 0.1660194 | 0.1661964 | 0.1658376 | 0.1656661 | 0.1659485 | 0.166112 | 0.1660544 | 0.1662081 | 0.1666679 | 0.1668441 | 0.1666965 | 0.1666262 | 0.1666258 | 0.1665661 | 0.1664642 | 0.1666817 | 0.1670777 | 0.1669543 | 0.1666084 | 0.1665652 | 0.1666185 | 0.1668166 | 0.1670472 | 0.1671327 | 0.1671977 | 0.167539 | 0.1679002 | 0.1673872 | 0.1669235 | 0.1675515 | 0.1680714 | 0.1676962 | 0.1674192 | 0.1676349 | 0.1677783 | 0.1676721 | 0.1674924 | 0.1671267 | 0.1670692 | 0.1676068 | 0.1678769 | 0.1677448 | 0.1679423 | 0.1685299 | 0.1686629 | 0.1683696 | 0.1680408 | 0.1676858 | 0.1676281 | 0.1677427 | 0.1677892 | 0.1678051 | 0.1677802 | 0.1677416 | 0.1683015 | 0.1690129 | 0.1690915 | 0.1690636 | 0.1685786 | 0.1680507
523 | 0.1565082 | 0.157434 | 0.1578715 | 0.1577904 | 0.1578196 | 0.1579417 | 0.1581818 | 0.1584999 | 0.1583846 | 0.1580456 | 0.1583472 | 0.1589002 | 0.1589208 | 0.1587881 | 0.1587343 | 0.1586962 | 0.1590499 | 0.1594507 | 0.1592429 | 0.159009 | 0.1593397 | 0.1596509 | 0.1596947 | 0.1597406 | 0.1598018 | 0.1598591 | 0.1598999 | 0.1600174 | 0.1603746 | 0.1605355 | 0.1602402 | 0.1600956 | 0.1602201 | 0.1603533 | 0.1604987 | 0.1605515 | 0.160502 | 0.1606961 | 0.1611026 | 0.1611675 | 0.1609975 | 0.1612884 | 0.1618266 | 0.1614763 | 0.1607614 | 0.1610054 | 0.1615403 | 0.1614084 | 0.1611355 | 0.1610901 | 0.1610746 | 0.1613934 | 0.1617324 | 0.1618457 | 0.1619643 | 0.1621678 | 0.1623085 | 0.1619765 | 0.1617988 | 0.1623475 | 0.1627567 | 0.1627085 | 0.1626463 | 0.1625506 | 0.1623703 | 0.1620327 | 0.1620086 | 0.1624388 | 0.1627011 | 0.1627716 | 0.162764 | 0.1626859 | 0.1627367 | 0.1628794 | 0.1628878 | 0.1628212 | 0.1627656 | 0.1627146 | 0.1625521 | 0.1623542 | 0.1626775 | 0.1631179 | 0.1633696 | 0.1635945 | 0.1634319 | 0.1632416 | 0.1637195 | 0.1641576 | 0.1637193 | 0.1633457 | 0.1635078 | 0.1636648 | 0.1637969 | 0.1638873 | 0.1638343 | 0.1639183 | 0.1643499 | 0.1644929 | 0.1640788 | 0.1639187 | 0.164141 | 0.1643523 | 0.1645507 | 0.1645378 | 0.1643268 | 0.1644039 | 0.1646941 | 0.1646772 | 0.1644822 | 0.1644189 | 0.1644143 | 0.1646433 | 0.1649505 | 0.1651562 | 0.1653362 | 0.1650928 | 0.1647781 | 0.1646114 | 0.1644586
524 | 0.1527965 | 0.1536595 | 0.1542441 | 0.1545334 | 0.1548004 | 0.1550488 | 0.1549881 | 0.1547229 | 0.1546099 | 0.1545754 | 0.154703 | 0.1548942 | 0.1551714 | 0.1554733 | 0.1554659 | 0.1553972 | 0.1555303 | 0.1556876 | 0.1554869 | 0.1552741 | 0.1557242 | 0.1561438 | 0.1561419 | 0.1561783 | 0.1564799 | 0.1567628 | 0.1569632 | 0.1569813 | 0.1564299 | 0.1562488 | 0.1569278 | 0.1573615 | 0.1573575 | 0.1574393 | 0.1576409 | 0.1576074 | 0.1573148 | 0.1573318 | 0.1576187 | 0.1578096 | 0.1579345 | 0.1578873 | 0.1577477 | 0.1577498 | 0.1578102 | 0.1577779 | 0.1577175 | 0.1578632 | 0.1580524 | 0.1582813 | 0.1585153 | 0.1587271 | 0.1589372 | 0.1586924 | 0.1584481 | 0.1582141 | 0.1579895 | 0.1578351 | 0.1577995 | 0.1583239 | 0.1587874 | 0.1590513 | 0.1591455 | 0.1588285 | 0.1586368 | 0.1586779 | 0.1588732 | 0.1592917 | 0.1595148 | 0.1595146 | 0.1594483 | 0.1593219 | 0.1594726 | 0.1598209 | 0.1596904 | 0.1592927 | 0.1595213 | 0.1600183 | 0.1599659 | 0.1597383 | 0.1597798 | 0.1598818 | 0.1596915 | 0.1594595 | 0.1603064 | 0.1612306 | 0.1608041 | 0.1603726 | 0.1600719 | 0.1598103 | 0.1598725 | 0.1599767 | 0.1602918 | 0.1606041 | 0.1609071 | 0.1611624 | 0.1612967 | 0.1612638 | 0.1609084 | 0.1607192 | 0.1607802 | 0.1608525 | 0.1609382 | 0.1610926 | 0.1613114 | 0.1613471 | 0.1612476 | 0.1614086 | 0.1617207 | 0.1615951 | 0.1612739 | 0.1611264 | 0.161037 | 0.1612087 | 0.1614465 | 0.1615413 | 0.1616121 | 0.161386 | 0.161132
525 | 0.1489696 | 0.149426 | 0.1497535 | 0.1499441 | 0.1503436 | 0.1509188 | 0.1511235 | 0.1510828 | 0.1511581 | 0.1512932 | 0.1514151 | 0.1515319 | 0.1516149 | 0.1516881 | 0.1514997 | 0.1512595 | 0.1512803 | 0.1513325 | 0.1516011 | 0.1518819 | 0.1522684 | 0.1526347 | 0.1527205 | 0.1527704 | 0.152572 | 0.1524422 | 0.1526166 | 0.1527266 | 0.1526358 | 0.1526833 | 0.153052 | 0.153383 | 0.1536469 | 0.1538032 | 0.1538091 | 0.1538492 | 0.1539269 | 0.1540601 | 0.1542417 | 0.1542065 | 0.1540221 | 0.1540341 | 0.1541515 | 0.1543762 | 0.1546448 | 0.1545537 | 0.1543535 | 0.1543166 | 0.1543142 | 0.1542135 | 0.1540999 | 0.1545018 | 0.1549347 | 0.154698 | 0.1544996 | 0.1549169 | 0.1553077 | 0.155499 | 0.1556046 | 0.1553069 | 0.1550844 | 0.1551088 | 0.1552274 | 0.1555741 | 0.1557164 | 0.155479 | 0.1554958 | 0.155881 | 0.1561385 | 0.15625 | 0.1562269 | 0.1560822 | 0.1560458 | 0.1560867 | 0.1560695 | 0.15602 | 0.1562007 | 0.1564801 | 0.1563009 | 0.1559754 | 0.1561777 | 0.1564987 | 0.1565338 | 0.1565282 | 0.1566137 | 0.1567057 | 0.1565073 | 0.1563482 | 0.1569916 | 0.1575252 | 0.1571505 | 0.1569001 | 0.1572727 | 0.1575819 | 0.1576724 | 0.1577377 | 0.157739 | 0.1577033 | 0.157596 | 0.1574988 | 0.157417 | 0.1574412 | 0.1575909 | 0.1576586 | 0.1576492 | 0.157626 | 0.1575924 | 0.1575062 | 0.1573895 | 0.1574603 | 0.1576149 | 0.1578011 | 0.1579979 | 0.1580803 | 0.1581338 | 0.1586787 | 0.1593062 | 0.1586059 | 0.1577806
526 | 0.1452912 | 0.1464403 | 0.1471845 | 0.1474987 | 0.1476713 | 0.1477248 | 0.1476984 | 0.1476191 | 0.1475876 | 0.1475808 | 0.1474667 | 0.1473105 | 0.1476271 | 0.14808 | 0.1483741 | 0.1486368 | 0.1484524 | 0.1482143 | 0.1489454 | 0.1497156 | 0.149353 | 0.1489864 | 0.1485659 | 0.1483097 | 0.1491902 | 0.1498955 | 0.1498247 | 0.149719 | 0.1495039 | 0.1493957 | 0.1495361 | 0.1496648 | 0.1497725 | 0.1498723 | 0.1499607 | 0.1500227 | 0.1500554 | 0.1499397 | 0.1496944 | 0.1500931 | 0.1509351 | 0.1509968 | 0.1506399 | 0.1506991 | 0.1509291 | 0.1508489 | 0.1506746 | 0.1505876 | 0.1505189 | 0.150523 | 0.1505366 | 0.1510211 | 0.1515337 | 0.1513501 | 0.1511863 | 0.1513406 | 0.1515298 | 0.1519821 | 0.1523276 | 0.1521703 | 0.1520389 | 0.1519922 | 0.1519557 | 0.1519438 | 0.1518527 | 0.1516144 | 0.1515683 | 0.1518008 | 0.1522394 | 0.1529136 | 0.1530557 | 0.152717 | 0.1526636 | 0.1528136 | 0.1528141 | 0.1527309 | 0.1531112 | 0.1536899 | 0.1532987 | 0.1525983 | 0.1525458 | 0.1526389 | 0.1529888 | 0.1533752 | 0.1530303 | 0.152633 | 0.1531844 | 0.1537022 | 0.1534168 | 0.1532166 | 0.153721 | 0.1540756 | 0.1536786 | 0.1534235 | 0.1536579 | 0.1539554 | 0.1544126 | 0.1546295 | 0.1543821 | 0.1541145 | 0.1538165 | 0.1535742 | 0.1533977 | 0.1533347 | 0.1533781 | 0.1536649 | 0.1541317 | 0.154317 | 0.1543392 | 0.1543977 | 0.1544723 | 0.1548052 | 0.1552247 | 0.1553414 | 0.1553814 | 0.1552165 | 0.1550171 | 0.1546581 | 0.1542841
527 | 0.1416456 | 0.1425077 | 0.1431305 | 0.1434991 | 0.1435079 | 0.1432141 | 0.1434523 | 0.1440429 | 0.1440082 | 0.1436511 | 0.1440262 | 0.1446887 | 0.144816 | 0.1447892 | 0.1449578 | 0.145165 | 0.1450324 | 0.144859 | 0.1452744 | 0.1457136 | 0.1454682 | 0.1452305 | 0.1451003 | 0.1450493 | 0.1455462 | 0.1459347 | 0.1458434 | 0.1458415 | 0.146119 | 0.1464063 | 0.1467164 | 0.1467961 | 0.1464645 | 0.1464259 | 0.1467963 | 0.1468594 | 0.1465837 | 0.1467229 | 0.1472238 | 0.1472535 | 0.1469589 | 0.1470759 | 0.1474137 | 0.1475826 | 0.1476823 | 0.1480309 | 0.148455 | 0.1481957 | 0.1477919 | 0.147728 | 0.1477087 | 0.1478032 | 0.1479044 | 0.1475013 | 0.1471753 | 0.1480874 | 0.1488504 | 0.1484907 | 0.1482113 | 0.14831 | 0.1484402 | 0.1486739 | 0.1488222 | 0.1487635 | 0.1488629 | 0.1492558 | 0.1493659 | 0.1490664 | 0.1490581 | 0.1493826 | 0.1497351 | 0.1501129 | 0.1497809 | 0.1489426 | 0.1487708 | 0.148971 | 0.1493186 | 0.1497293 | 0.1494157 | 0.148871 | 0.1490384 | 0.1493656 | 0.1498884 | 0.1504391 | 0.1502043 | 0.1499131 | 0.1503941 | 0.1508373 | 0.1504258 | 0.1500652 | 0.150126 | 0.1502103 | 0.1504122 | 0.1505272 | 0.1503422 | 0.1502304 | 0.1503039 | 0.1503385 | 0.150298 | 0.1502929 | 0.1503409 | 0.1505307 | 0.1508884 | 0.1510424 | 0.1510054 | 0.1509217 | 0.1508036 | 0.1510249 | 0.1514431 | 0.1512853 | 0.15087 | 0.1508287 | 0.1509128 | 0.1513213 | 0.1518119 | 0.1517217 | 0.1515338 | 0.1512406 | 0.1509376
528 | 0.1380563 | 0.1386596 | 0.1392539 | 0.1398383 | 0.1401546 | 0.1402453 | 0.1403444 | 0.1404491 | 0.1404569 | 0.1404149 | 0.1406707 | 0.1410434 | 0.1411633 | 0.1412104 | 0.1411551 | 0.1410796 | 0.1413511 | 0.1416644 | 0.1419153 | 0.142162 | 0.1423157 | 0.1424666 | 0.1425794 | 0.1427092 | 0.1429559 | 0.1431349 | 0.143014 | 0.1428837 | 0.1427238 | 0.142602 | 0.1425687 | 0.1425523 | 0.1425656 | 0.1427328 | 0.1431146 | 0.1433797 | 0.1435162 | 0.1433894 | 0.1430329 | 0.1432415 | 0.1438391 | 0.1439699 | 0.1438504 | 0.1438101 | 0.1438025 | 0.1438933 | 0.1440141 | 0.1441955 | 0.1443898 | 0.1445177 | 0.144637 | 0.1447165 | 0.1447936 | 0.1448333 | 0.1448791 | 0.1450216 | 0.1451294 | 0.144976 | 0.1448533 | 0.1448748 | 0.1448825 | 0.1448445 | 0.1449301 | 0.1453153 | 0.1455091 | 0.1453475 | 0.1453143 | 0.145467 | 0.1457091 | 0.1460531 | 0.1461033 | 0.1458881 | 0.1460395 | 0.1464525 | 0.1466661 | 0.1467682 | 0.146412 | 0.1458593 | 0.146075 | 0.1465357 | 0.1464469 | 0.1462347 | 0.1462761 | 0.1463535 | 0.1466327 | 0.1469264 | 0.1470129 | 0.1470988 | 0.1472089 | 0.1473006 | 0.1472397 | 0.1471464 | 0.1468903 | 0.146795 | 0.1472545 | 0.1475814 | 0.1475721 | 0.147522 | 0.1473933 | 0.1472344 | 0.1470304 | 0.1471572 | 0.1476757 | 0.1478352 | 0.147658 | 0.1479087 | 0.1484756 | 0.1484826 | 0.1481649 | 0.1481098 | 0.1481721 | 0.1479381 | 0.1476049 | 0.1476718 | 0.1478399 | 0.1479142 | 0.1479727 | 0.1478489 | 0.1477079
529 | 0.1346153 | 0.1354271 | 0.1360745 | 0.1365474 | 0.1367292 | 0.1366662 | 0.1368884 | 0.1372993 | 0.1372002 | 0.136838 | 0.1368184 | 0.1369333 | 0.1371798 | 0.1374643 | 0.137739 | 0.1380119 | 0.1382291 | 0.1384397 | 0.1385481 | 0.1386494 | 0.138549 | 0.1384783 | 0.1388188 | 0.1391135 | 0.1390914 | 0.1391067 | 0.1392883 | 0.1394049 | 0.1393184 | 0.1392681 | 0.1393015 | 0.139326 | 0.1393344 | 0.139426 | 0.1396339 | 0.1398107 | 0.1399534 | 0.140191 | 0.1405115 | 0.140446 | 0.1401146 | 0.1403416 | 0.1408681 | 0.1409985 | 0.1409664 | 0.1411818 | 0.1414722 | 0.1412888 | 0.1410051 | 0.1410162 | 0.141066 | 0.1415379 | 0.142035 | 0.1419308 | 0.1418358 | 0.1418872 | 0.1419357 | 0.1419628 | 0.1419803 | 0.1419528 | 0.1419285 | 0.1419145 | 0.1419162 | 0.1419564 | 0.1420137 | 0.1421031 | 0.1422166 | 0.1423653 | 0.1423987 | 0.1423004 | 0.142349 | 0.1425304 | 0.1425508 | 0.1424564 | 0.1424362 | 0.1424574 | 0.1425696 | 0.1427207 | 0.14302 | 0.1433666 | 0.143182 | 0.1428782 | 0.1430668 | 0.1433254 | 0.1434024 | 0.1434664 | 0.1432864 | 0.1431303 | 0.1434734 | 0.1437416 | 0.14339 | 0.1431801 | 0.1436812 | 0.1441251 | 0.1443718 | 0.1444757 | 0.1442172 | 0.144043 | 0.1440315 | 0.1440164 | 0.1439957 | 0.1439986 | 0.1440296 | 0.1441885 | 0.1444675 | 0.1447995 | 0.1451707 | 0.1450439 | 0.1446284 | 0.14439 | 0.1442308 | 0.1446439 | 0.1452486 | 0.1455087 | 0.1456814 | 0.1456163 | 0.1455112 | 0.1450856 | 0.1446299
530 | 0.1312563 | 0.1319142 | 0.1325067 | 0.1330298 | 0.1332561 | 0.1332329 | 0.1332674 | 0.1333401 | 0.1334747 | 0.1336411 | 0.1338067 | 0.1339719 | 0.1341168 | 0.1342558 | 0.1343768 | 0.1344942 | 0.1346472 | 0.1348044 | 0.1349161 | 0.1350263 | 0.1352182 | 0.1354109 | 0.1356146 | 0.1357633 | 0.1355317 | 0.1353843 | 0.13561 | 0.1357302 | 0.1355205 | 0.1354388 | 0.1356542 | 0.1358243 | 0.1359138 | 0.1361148 | 0.1364715 | 0.1366353 | 0.1365863 | 0.1366504 | 0.136813 | 0.1369794 | 0.1371485 | 0.1372328 | 0.1372715 | 0.1374676 | 0.1377283 | 0.1378514 | 0.1379328 | 0.1380836 | 0.1382491 | 0.1382902 | 0.1383149 | 0.138162 | 0.1379984 | 0.138013 | 0.1380328 | 0.1381373 | 0.1382733 | 0.138646 | 0.1389697 | 0.1390623 | 0.1391172 | 0.1390486 | 0.1390477 | 0.1392106 | 0.1393198 | 0.1393294 | 0.1393656 | 0.1394404 | 0.139348 | 0.1390647 | 0.1390118 | 0.139167 | 0.1392061 | 0.1391623 | 0.1393167 | 0.1395818 | 0.1394075 | 0.139045 | 0.1393013 | 0.1397551 | 0.1395958 | 0.1392988 | 0.1398827 | 0.1405918 | 0.1407322 | 0.1408319 | 0.1404263 | 0.1400291 | 0.1398757 | 0.1397853 | 0.1402173 | 0.140572 | 0.1405387 | 0.1405425 | 0.1406742 | 0.1407981 | 0.1409017 | 0.1410359 | 0.1412293 | 0.1412613 | 0.1410505 | 0.1411012 | 0.1414616 | 0.1415273 | 0.1413166 | 0.1411553 | 0.1410304 | 0.141262 | 0.1417004 | 0.1415563 | 0.1411518 | 0.1413335 | 0.1417116 | 0.1417427 | 0.1416861 | 0.1417624 | 0.141861 | 0.1416034 | 0.1413123
531 | 0.1276218 | 0.1288626 | 0.129462 | 0.1293801 | 0.1294428 | 0.1296269 | 0.1297385 | 0.1298021 | 0.1301324 | 0.1306002 | 0.1310925 | 0.1315945 | 0.1313294 | 0.1308434 | 0.1308163 | 0.1308802 | 0.1314138 | 0.1320038 | 0.1324753 | 0.132928 | 0.1320391 | 0.131237 | 0.1316337 | 0.1319985 | 0.1321429 | 0.1322917 | 0.1324602 | 0.1326843 | 0.1330826 | 0.1332936 | 0.1330695 | 0.1329686 | 0.1330876 | 0.1332113 | 0.1333415 | 0.1335342 | 0.1337957 | 0.133881 | 0.1338127 | 0.133919 | 0.1341456 | 0.134017 | 0.1336978 | 0.1339648 | 0.1344725 | 0.134618 | 0.1346536 | 0.1347659 | 0.1348943 | 0.1348001 | 0.1346766 | 0.1346727 | 0.1346761 | 0.1347308 | 0.1347734 | 0.1346221 | 0.1345433 | 0.1350105 | 0.135426 | 0.1355984 | 0.135754 | 0.1358546 | 0.1358782 | 0.1357147 | 0.1356998 | 0.1359607 | 0.136073 | 0.1359702 | 0.1360626 | 0.1363779 | 0.1363956 | 0.1361443 | 0.136138 | 0.1363065 | 0.1365231 | 0.1367667 | 0.1369841 | 0.1371903 | 0.1368954 | 0.1364407 | 0.1366447 | 0.1369965 | 0.1369608 | 0.1368699 | 0.1367887 | 0.1367082 | 0.1375604 | 0.1383722 | 0.138254 | 0.1380998 | 0.1376475 | 0.137304 | 0.1375064 | 0.1376748 | 0.1377263 | 0.1377291 | 0.1376085 | 0.1376609 | 0.1380476 | 0.1382678 | 0.1382374 | 0.1381367 | 0.1379527 | 0.1378718 | 0.1378874 | 0.1379494 | 0.1380458 | 0.1383257 | 0.1387121 | 0.1387277 | 0.1385775 | 0.1387694 | 0.139076 | 0.1396253 | 0.1402362 | 0.1395329 | 0.1386086 | 0.1384535 | 0.1383708
532 | 0.1245385 | 0.1254185 | 0.1261237 | 0.1266432 | 0.1269937 | 0.127202 | 0.1273642 | 0.1274957 | 0.1275836 | 0.1276489 | 0.1277521 | 0.1278702 | 0.128055 | 0.1282591 | 0.1284373 | 0.1286104 | 0.1286971 | 0.1287733 | 0.1288327 | 0.128888 | 0.1286025 | 0.1283641 | 0.1287759 | 0.1291625 | 0.1293741 | 0.1295712 | 0.1297041 | 0.1297729 | 0.1296416 | 0.129488 | 0.1292829 | 0.1293878 | 0.1300459 | 0.1303707 | 0.1302301 | 0.130054 | 0.1298389 | 0.1298107 | 0.1299453 | 0.130302 | 0.1308116 | 0.1309538 | 0.1308989 | 0.1309808 | 0.1311189 | 0.131124 | 0.1310888 | 0.1311642 | 0.131263 | 0.1315189 | 0.1317954 | 0.1316387 | 0.1314558 | 0.1317648 | 0.1320585 | 0.1321089 | 0.1321789 | 0.1323975 | 0.1325577 | 0.1324427 | 0.1323028 | 0.1320812 | 0.1320455 | 0.1324602 | 0.1326932 | 0.1325887 | 0.1326253 | 0.132866 | 0.1329212 | 0.1327642 | 0.1329084 | 0.1333248 | 0.1334783 | 0.1334441 | 0.1334422 | 0.1334583 | 0.1334508 | 0.1334331 | 0.133529 | 0.1336612 | 0.1336625 | 0.1336345 | 0.1335427 | 0.1334418 | 0.1339316 | 0.1344637 | 0.1340725 | 0.1337082 | 0.134015 | 0.1342578 | 0.1339721 | 0.1338387 | 0.1344696 | 0.1348776 | 0.134517 | 0.1342747 | 0.1343325 | 0.1343793 | 0.1344047 | 0.1346196 | 0.1351197 | 0.1353736 | 0.1353361 | 0.1354484 | 0.1357012 | 0.1357413 | 0.1356242 | 0.1357974 | 0.1361388 | 0.1359943 | 0.1356325 | 0.135699 | 0.135909 | 0.1359133 | 0.1358655 | 0.1358145 | 0.135763 | 0.1355474 | 0.1353163
533 | 0.1211634 | 0.1221206 | 0.122809 | 0.1232119 | 0.1233882 | 0.123374 | 0.1234935 | 0.1237016 | 0.1237295 | 0.1236644 | 0.1240612 | 0.1246394 | 0.124743 | 0.1247099 | 0.1247393 | 0.1247812 | 0.1249136 | 0.1250569 | 0.1250427 | 0.1250222 | 0.1251926 | 0.1253636 | 0.1255422 | 0.1257366 | 0.126041 | 0.1262871 | 0.1262752 | 0.1262319 | 0.1260904 | 0.1261064 | 0.1264883 | 0.1266995 | 0.1266061 | 0.1266611 | 0.1269234 | 0.1271026 | 0.1271901 | 0.1272913 | 0.1274043 | 0.1275612 | 0.1277484 | 0.1277964 | 0.1277698 | 0.1276348 | 0.1274553 | 0.1276619 | 0.1279858 | 0.1283837 | 0.1287973 | 0.1284885 | 0.1280848 | 0.1282495 | 0.1284487 | 0.1286591 | 0.1288622 | 0.1289501 | 0.1290479 | 0.1292194 | 0.1293341 | 0.1291811 | 0.1290135 | 0.1287975 | 0.1288067 | 0.1293614 | 0.1296627 | 0.1294936 | 0.1295816 | 0.130042 | 0.1302467 | 0.1301594 | 0.1298885 | 0.1294515 | 0.1296095 | 0.130192 | 0.1305295 | 0.1307303 | 0.1305477 | 0.1302008 | 0.129962 | 0.1297578 | 0.1299397 | 0.1302083 | 0.1303554 | 0.1304853 | 0.1306412 | 0.1307989 | 0.1310532 | 0.1313112 | 0.1316236 | 0.1318264 | 0.1311219 | 0.1306594 | 0.1314117 | 0.1319791 | 0.1319082 | 0.1318187 | 0.1316822 | 0.1314758 | 0.1311346 | 0.1310469 | 0.1313406 | 0.1316777 | 0.1320659 | 0.1323969 | 0.1326744 | 0.1326722 | 0.1324633 | 0.1323651 | 0.132331 | 0.1325593 | 0.1329051 | 0.1327119 | 0.1323381 | 0.1322965 | 0.132339 | 0.1325468 | 0.1327826 | 0.1324633 | 0.1320919
534 | 0.1180735 | 0.1188927 | 0.1192703 | 0.1191789 | 0.1196165 | 0.1204989 | 0.1206952 | 0.1204372 | 0.1204891 | 0.1207008 | 0.1210838 | 0.121534 | 0.1218079 | 0.1220311 | 0.1220772 | 0.1220883 | 0.1221735 | 0.1222677 | 0.1222879 | 0.1223036 | 0.1222557 | 0.1222273 | 0.1224672 | 0.1227024 | 0.1229054 | 0.123082 | 0.1231419 | 0.1232474 | 0.1234955 | 0.1236269 | 0.1234874 | 0.1233814 | 0.1233355 | 0.1233895 | 0.1235831 | 0.123636 | 0.1235339 | 0.1235727 | 0.1237342 | 0.1239984 | 0.1243333 | 0.1245011 | 0.1245793 | 0.1246345 | 0.1246801 | 0.1249108 | 0.1251975 | 0.1252662 | 0.1252887 | 0.1252851 | 0.1252781 | 0.1253406 | 0.1254073 | 0.1255444 | 0.1256747 | 0.1256971 | 0.1257548 | 0.1260781 | 0.1262727 | 0.1258607 | 0.1256552 | 0.1261268 | 0.1264678 | 0.1264921 | 0.1264914 | 0.1264442 | 0.1265954 | 0.1270338 | 0.1271913 | 0.1270279 | 0.1270714 | 0.1273021 | 0.1270803 | 0.1265357 | 0.1267169 | 0.1273031 | 0.1273694 | 0.1272129 | 0.1272004 | 0.1272336 | 0.127446 | 0.1276985 | 0.1280286 | 0.1283696 | 0.1279248 | 0.1274237 | 0.1279269 | 0.1284094 | 0.1283292 | 0.128248 | 0.1281588 | 0.1281461 | 0.1285174 | 0.1286995 | 0.1282288 | 0.1280647 | 0.1286784 | 0.1290403 | 0.1289161 | 0.1287461 | 0.1285071 | 0.1286147 | 0.1291326 | 0.1293911 | 0.1294064 | 0.1295446 | 0.1297737 | 0.1296806 | 0.1294007 | 0.1295352 | 0.1298551 | 0.1296555 | 0.1292819 | 0.1295246 | 0.1299234 | 0.1297192 | 0.1294136 | 0.1292774 | 0.1291572
535 | 0.1151052 | 0.1159156 | 0.1164882 | 0.1168083 | 0.1171998 | 0.1176515 | 0.1178717 | 0.1179387 | 0.1178785 | 0.1177529 | 0.1177846 | 0.1178781 | 0.1181182 | 0.1184005 | 0.118762 | 0.1191393 | 0.1189555 | 0.1187042 | 0.1190209 | 0.1193649 | 0.1195042 | 0.1196245 | 0.1194829 | 0.119387 | 0.1196078 | 0.1198372 | 0.120104 | 0.1203087 | 0.1203195 | 0.1204562 | 0.1208852 | 0.1210334 | 0.1206806 | 0.1205953 | 0.1208837 | 0.1211198 | 0.1212985 | 0.1215161 | 0.1217677 | 0.1219328 | 0.1220383 | 0.1219358 | 0.1217218 | 0.1217976 | 0.1219923 | 0.1224139 | 0.1229042 | 0.1227903 | 0.1225485 | 0.1225388 | 0.1225596 | 0.1232773 | 0.1240367 | 0.1235981 | 0.1231878 | 0.1232341 | 0.1232905 | 0.1234227 | 0.1235567 | 0.1236995 | 0.1237559 | 0.1235288 | 0.1233984 | 0.1235021 | 0.1235263 | 0.1234029 | 0.123503 | 0.1239269 | 0.1241485 | 0.1241388 | 0.1240283 | 0.1238269 | 0.1238119 | 0.1239301 | 0.124238 | 0.1246518 | 0.1244899 | 0.1240814 | 0.1243143 | 0.1247518 | 0.1248409 | 0.1248518 | 0.12478 | 0.1246965 | 0.1250174 | 0.1253673 | 0.1251523 | 0.1249496 | 0.125077 | 0.1251876 | 0.1251588 | 0.1251591 | 0.125306 | 0.1254178 | 0.1254087 | 0.1254036 | 0.1254088 | 0.1253029 | 0.1249822 | 0.1251663 | 0.1261096 | 0.1265101 | 0.126268 | 0.126185 | 0.1262512 | 0.1263349 | 0.1264317 | 0.1266566 | 0.1269557 | 0.126728 | 0.1262648 | 0.1262645 | 0.1264193 | 0.1268111 | 0.1272628 | 0.1270881 | 0.1268079 | 0.1264965 | 0.1261822
536 | 0.1121592 | 0.1134101 | 0.1139174 | 0.113635 | 0.1137445 | 0.1141834 | 0.1145321 | 0.1148212 | 0.1149038 | 0.1148799 | 0.1152004 | 0.1156561 | 0.1155661 | 0.115319 | 0.1157923 | 0.1164084 | 0.116198 | 0.1158883 | 0.1162993 | 0.1167427 | 0.1166898 | 0.1166434 | 0.1166859 | 0.1167291 | 0.1167775 | 0.1169385 | 0.1175974 | 0.1179739 | 0.117468 | 0.1172696 | 0.1177853 | 0.1181611 | 0.1182873 | 0.1182265 | 0.1179046 | 0.1179188 | 0.1183034 | 0.1184212 | 0.1183063 | 0.1183614 | 0.1185335 | 0.1188309 | 0.1191955 | 0.1190238 | 0.1186318 | 0.1190911 | 0.1198086 | 0.1197937 | 0.119624 | 0.1195882 | 0.11957 | 0.1194536 | 0.1193312 | 0.1193974 | 0.1194826 | 0.1198718 | 0.1202306 | 0.1203599 | 0.1204474 | 0.1203375 | 0.1202546 | 0.12026 | 0.1203203 | 0.1205133 | 0.1208987 | 0.1216409 | 0.121835 | 0.121235 | 0.1211225 | 0.1215668 | 0.1216308 | 0.1213511 | 0.1212214 | 0.1211988 | 0.1212514 | 0.121346 | 0.1215366 | 0.1217682 | 0.1219656 | 0.122152 | 0.121921 | 0.1215963 | 0.1215738 | 0.1215941 | 0.1217462 | 0.1219076 | 0.1223388 | 0.1227521 | 0.1227748 | 0.1227957 | 0.1228013 | 0.1228154 | 0.1228716 | 0.1230171 | 0.1234707 | 0.1237722 | 0.123688 | 0.1236349 | 0.1236419 | 0.1234874 | 0.1230898 | 0.123012 | 0.1233128 | 0.1236621 | 0.124057 | 0.1243147 | 0.124471 | 0.1243475 | 0.1240618 | 0.1241712 | 0.1244572 | 0.1240904 | 0.1235047 | 0.1237422 | 0.124188 | 0.1244432 | 0.1246664 | 0.1242584 | 0.1237911
537 | 0.1092928 | 0.1099856 | 0.1104859 | 0.1107816 | 0.1111299 | 0.1115223 | 0.1118528 | 0.1121424 | 0.1120423 | 0.1117413 | 0.1119955 | 0.1124676 | 0.1126483 | 0.112745 | 0.1128769 | 0.1130158 | 0.1131636 | 0.1133124 | 0.1134482 | 0.1135831 | 0.1136923 | 0.1137665 | 0.1133574 | 0.1130602 | 0.1135379 | 0.1139958 | 0.1143658 | 0.114575 | 0.1142814 | 0.1141823 | 0.1145349 | 0.1148027 | 0.1149193 | 0.1150971 | 0.1153604 | 0.1155228 | 0.1155739 | 0.11564 | 0.1157192 | 0.1158882 | 0.116119 | 0.1162069 | 0.1162181 | 0.1162414 | 0.1162697 | 0.1162321 | 0.1161747 | 0.1165202 | 0.1169508 | 0.1171764 | 0.117375 | 0.1169851 | 0.1165599 | 0.1169009 | 0.1172275 | 0.1173245 | 0.1174445 | 0.1177365 | 0.1179355 | 0.1176959 | 0.1175015 | 0.1174557 | 0.1173967 | 0.1173057 | 0.1172402 | 0.1172222 | 0.1175804 | 0.1184838 | 0.1188484 | 0.1185976 | 0.1186118 | 0.1188655 | 0.1188391 | 0.1186127 | 0.118526 | 0.1185172 | 0.1187245 | 0.1190243 | 0.1190935 | 0.1190892 | 0.1190955 | 0.1191042 | 0.1188077 | 0.1184678 | 0.1192219 | 0.1200543 | 0.1197641 | 0.1194848 | 0.1196029 | 0.1196943 | 0.1195655 | 0.1194928 | 0.1197015 | 0.1198168 | 0.1196095 | 0.1195699 | 0.1199553 | 0.1201672 | 0.1200444 | 0.1199728 | 0.1199782 | 0.1201983 | 0.1206725 | 0.1209207 | 0.1209569 | 0.1210489 | 0.1211822 | 0.1212008 | 0.1211531 | 0.1212424 | 0.1213928 | 0.1214899 | 0.121569 | 0.1213409 | 0.1210349 | 0.1211428 | 0.1213203 | 0.1209944 | 0.1206213
538 | 0.1062715 | 0.1074072 | 0.1081134 | 0.1083635 | 0.1083363 | 0.1080761 | 0.108214 | 0.1086155 | 0.1088012 | 0.1088757 | 0.1090225 | 0.1091978 | 0.1092465 | 0.1092589 | 0.1096723 | 0.1101653 | 0.1103218 | 0.1104378 | 0.1105379 | 0.1106346 | 0.110454 | 0.1102973 | 0.1104702 | 0.1106702 | 0.1110591 | 0.1113928 | 0.1114822 | 0.1115095 | 0.1113424 | 0.1113525 | 0.111774 | 0.1118848 | 0.1114415 | 0.1114241 | 0.1120013 | 0.1123734 | 0.1125195 | 0.112616 | 0.112669 | 0.1128067 | 0.1130027 | 0.1130374 | 0.1129854 | 0.1129689 | 0.112967 | 0.1131722 | 0.1134403 | 0.113437 | 0.1133763 | 0.1136273 | 0.1139192 | 0.1139173 | 0.1138978 | 0.1142156 | 0.1144962 | 0.1141773 | 0.1139522 | 0.1144323 | 0.1149088 | 0.1153689 | 0.1155752 | 0.1149485 | 0.1145838 | 0.1148541 | 0.1150169 | 0.1149801 | 0.1150225 | 0.1151796 | 0.1153714 | 0.1156027 | 0.1155718 | 0.115304 | 0.1152777 | 0.1154238 | 0.1154282 | 0.1153536 | 0.1155581 | 0.1158821 | 0.1159348 | 0.1159009 | 0.1158987 | 0.1159035 | 0.1159676 | 0.1160401 | 0.1162335 | 0.1164356 | 0.1167077 | 0.116967 | 0.1169688 | 0.1169717 | 0.1169835 | 0.1170236 | 0.1172055 | 0.1173892 | 0.1175788 | 0.1177023 | 0.1176579 | 0.1176247 | 0.1176128 | 0.1175371 | 0.1173655 | 0.1173299 | 0.1174552 | 0.1175491 | 0.1176133 | 0.117903 | 0.1183593 | 0.1184793 | 0.1184042 | 0.118644 | 0.1190246 | 0.1188224 | 0.1184249 | 0.1185329 | 0.1187688 | 0.1186544 | 0.1184809 | 0.1182431 | 0.1179992
539 | 0.103249 | 0.1038368 | 0.1042366 | 0.1044366 | 0.1047283 | 0.1050971 | 0.1054883 | 0.1058945 | 0.1060861 | 0.106167 | 0.106306 | 0.1064677 | 0.1063088 | 0.1060574 | 0.1063773 | 0.1068104 | 0.1069545 | 0.1070639 | 0.1068994 | 0.1067242 | 0.1069142 | 0.1071101 | 0.1073888 | 0.1076144 | 0.1074733 | 0.1074504 | 0.107951 | 0.1083537 | 0.10845 | 0.1085236 | 0.1085444 | 0.1085559 | 0.1085509 | 0.1086336 | 0.1088388 | 0.1088153 | 0.1085398 | 0.108666 | 0.1091425 | 0.1095069 | 0.1097941 | 0.1101495 | 0.1105414 | 0.1104184 | 0.1100842 | 0.1101658 | 0.1103736 | 0.1105396 | 0.1106967 | 0.1110913 | 0.1115172 | 0.1115984 | 0.1116585 | 0.1112402 | 0.1108751 | 0.1113648 | 0.1118223 | 0.1120367 | 0.1122033 | 0.1121448 | 0.1120631 | 0.1119053 | 0.1118139 | 0.1118832 | 0.1119495 | 0.1120103 | 0.1120693 | 0.1121259 | 0.1120913 | 0.1119528 | 0.1119067 | 0.1119443 | 0.112168 | 0.1125247 | 0.1127456 | 0.1128907 | 0.1128562 | 0.1127448 | 0.112605 | 0.1124561 | 0.1124649 | 0.1125092 | 0.1129959 | 0.1135454 | 0.1136309 | 0.1136832 | 0.1134717 | 0.1132871 | 0.1136638 | 0.1139716 | 0.1137094 | 0.1135465 | 0.1138814 | 0.1141427 | 0.1141501 | 0.1141174 | 0.1139829 | 0.1139758 | 0.1142149 | 0.1144853 | 0.114803 | 0.1149773 | 0.1149818 | 0.1148273 | 0.1145234 | 0.1148003 | 0.1155064 | 0.1155857965 | 0.1153019 | 0.1155139 | 0.1159476 | 0.1160487 | 0.1160384 | 0.1157353 | 0.1153581 | 0.1156137 | 0.1159757 | 0.1155447 | 0.1150391
540 | 0.1008635 | 0.1015577 | 0.1020258 | 0.1022538 | 0.1022867 | 0.1021556 | 0.1023137 | 0.1026633 | 0.1028875 | 0.103047 | 0.1034002 | 0.1038293 | 0.1036403 | 0.1032732 | 0.1033803 | 0.1035814 | 0.1040203 | 0.1044877 | 0.1045549 | 0.104601 | 0.1045883 | 0.1045751 | 0.1045539 | 0.1046023 | 0.1051333 | 0.105572 | 0.105602 | 0.1057031 | 0.1060265 | 0.106155 | 0.1058303 | 0.1055687 | 0.1054196 | 0.1055041 | 0.105915 | 0.1064435 | 0.1071015 | 0.1072026 | 0.106818 | 0.1066484 | 0.1066266 | 0.1067737 | 0.1070114 | 0.1071394 | 0.1072224 | 0.1074842 | 0.1078001 | 0.1080221 | 0.1082243 | 0.1084993 | 0.1087839 | 0.1086657 | 0.1085233 | 0.1088121 | 0.1091024 | 0.1094171 | 0.1096859 | 0.1096096 | 0.1095376 | 0.1094861 | 0.1093892 | 0.1091434 | 0.1089464 | 0.1088679 | 0.108897 | 0.1091256 | 0.1092959 | 0.1093816 | 0.1095631 | 0.109854 | 0.1098451 | 0.1095651 | 0.1095732 | 0.1097868 | 0.109947 | 0.1100774 | 0.1100411 | 0.1099333 | 0.1100111 | 0.1101481 | 0.1104133 | 0.1107074 | 0.1108085 | 0.1108822 | 0.1106403 | 0.1103759 | 0.1102273 | 0.11011 | 0.1105759 | 0.1110572 | 0.1116666 | 0.112168 | 0.1121281 | 0.1120831 | 0.1120211 | 0.1119104 | 0.1116764 | 0.1115949 | 0.111808 | 0.1120293 | 0.112263 | 0.1124338 | 0.1125301 | 0.1126081 | 0.1126687 | 0.1127517 | 0.1128512 | 0.1131039 | 0.1134455 | 0.113312 | 0.1129661 | 0.1133154 | 0.1138978 | 0.1140839 | 0.1141697 | 0.1137915 | 0.1133353 | 0.1130785 | 0.1128404
541 | 0.09799579 | 0.09840377 | 0.09858936 | 0.09853877 | 0.09877664 | 0.09925701 | 0.09975109 | 0.1002542 | 0.1001583 | 0.09975346 | 0.1000916 | 0.1007215 | 0.1008169 | 0.1007584 | 0.1010185 | 0.1013417 | 0.1014836 | 0.1016036 | 0.1009766 | 0.1003185 | 0.1004379 | 0.1005714 | 0.1009005 | 0.1012377 | 0.1016318 | 0.1019538 | 0.1019567 | 0.101954 | 0.1019341 | 0.1020449 | 0.1024592 | 0.1026626 | 0.1024897 | 0.1025366 | 0.1028907 | 0.1030375 | 0.1029561 | 0.1029507 | 0.1030117 | 0.1032211 | 0.1035326 | 0.1037517 | 0.1039213 | 0.1037035 | 0.1033269 | 0.10414 | 0.1053141 | 0.105923 | 0.1064125 | 0.106017 | 0.1055051 | 0.1059397 | 0.1064315 | 0.1061858 | 0.1059599 | 0.1060519 | 0.1061992 | 0.1067613 | 0.1071781 | 0.1069097 | 0.1065762 | 0.1060296 | 0.1056089 | 0.1054933 | 0.1054023 | 0.1053568 | 0.1054494 | 0.1057419 | 0.1060292 | 0.1063104 | 0.1064794 | 0.1065469 | 0.1066138 | 0.1066804 | 0.1063514 | 0.1058018 | 0.1060018 | 0.106523 | 0.1067481 | 0.1068786 | 0.1071957 | 0.1075546 | 0.1074681 | 0.1073181 | 0.1072549 | 0.1071978 | 0.1073262 | 0.1074722 | 0.1079229 | 0.108348 | 0.1085617 | 0.108808 | 0.1092178 | 0.1095414 | 0.1095671 | 0.1094095 | 0.108787 | 0.1083922 | 0.108437 | 0.1086186 | 0.1090062 | 0.1094691 | 0.1100209 | 0.1103208 | 0.1103846 | 0.1105064 | 0.1106712 | 0.1107148 | 0.1106883 | 0.11061 | 0.1105085 | 0.1105787 | 0.1107065 | 0.1107463 | 0.1107637 | 0.1110735 | 0.1114325 | 0.1108014 | 0.110077
542 | 0.09558961 | 0.09562318 | 0.09563432 | 0.09562166 | 0.09585315 | 0.09628988 | 0.09663702 | 0.09692484 | 0.09702376 | 0.09702526 | 0.09729797 | 0.09767714 | 0.09769104 | 0.09759974 | 0.09744504 | 0.09727777 | 0.09773085 | 0.09825848 | 0.09777998 | 0.09725611 | 0.09741501 | 0.09755658 | 0.09745874 | 0.09743925 | 0.0979622 | 0.09842808 | 0.09864114 | 0.09875683 | 0.09856837 | 0.09845381 | 0.09851092 | 0.09854332 | 0.09853165 | 0.09871632 | 0.09917516 | 0.09949578 | 0.09966404 | 0.09979113 | 0.09988232 | 0.09992904 | 0.09994514 | 0.1002154 | 0.1006219 | 0.1004163 | 0.09995927 | 0.1012903 | 0.1031636 | 0.1031856 | 0.1028164 | 0.103219 | 0.1037232 | 0.1036188 | 0.1034777 | 0.1038833 | 0.1042679 | 0.1043145 | 0.1043572 | 0.1043709 | 0.1043675 | 0.1042835 | 0.1040102 | 0.1031158 | 0.1024511 | 0.102343 | 0.102319 | 0.1024509 | 0.10266 | 0.1029808 | 0.1031217 | 0.103057 | 0.103027 | 0.1030285 | 0.1030894 | 0.103193 | 0.1032587 | 0.1033034 | 0.1034981 | 0.103757 | 0.1036813 | 0.1034989 | 0.1036547 | 0.1038863 | 0.1040525 | 0.1042093 | 0.1043474 | 0.1044842 | 0.1046641 | 0.1048464 | 0.1050656 | 0.1053163 | 0.1058279 | 0.1063021 | 0.1065883 | 0.1068442 | 0.1069952 | 0.1067544 | 0.1055202 | 0.1046783 | 0.1045941 | 0.1049094 | 0.1058259 | 0.1067819 | 0.1077848 | 0.108185 | 0.1080199 | 0.1079199 | 0.107868 | 0.1081129 | 0.1085299 | 0.1084339 | 0.1081085 | 0.10824 | 0.1085247 | 0.1087854 | 0.10904 | 0.1086922 | 0.1082432 | 0.1078229 | 0.1074054
543 | 0.09302647 | 0.09289466 | 0.09301391 | 0.09339978 | 0.09341654 | 0.09312299 | 0.09329536 | 0.09377624 | 0.09412756 | 0.09441207 | 0.09448941 | 0.09448543 | 0.09474549 | 0.09508159 | 0.0951083 | 0.09507369 | 0.09529627 | 0.09554977 | 0.09482016 | 0.09404833 | 0.09416407 | 0.09427277 | 0.09428408 | 0.09440466 | 0.09528175 | 0.0959266 | 0.09554293 | 0.0952997 | 0.09549521 | 0.0956009 | 0.0954979 | 0.09552616 | 0.09578858 | 0.09600588 | 0.09616017 | 0.09627036 | 0.09633195 | 0.09659329 | 0.09702882 | 0.09726835 | 0.09737298 | 0.09753706 | 0.09773303 | 0.09749237 | 0.09707251 | 0.09858469 | 0.1006828 | 0.1008011 | 0.1005009 | 0.1009125 | 0.1014176 | 0.1014139 | 0.1013793 | 0.1014686 | 0.101534 | 0.1012175 | 0.1010138 | 0.1016594 | 0.1021565 | 0.1019538 | 0.1016206 | 0.1008596 | 0.1001442 | 0.09953906 | 0.09933879 | 0.09989004 | 0.1001195 | 0.09988267 | 0.1000582 | 0.1007046 | 0.1009309 | 0.1007774 | 0.1008116 | 0.1009797 | 0.1007798 | 0.1003745 | 0.1004351 | 0.1006952 | 0.1008611 | 0.100997 | 0.1011854 | 0.1013855 | 0.101251 | 0.1010689 | 0.1012894 | 0.1015389 | 0.1019404 | 0.1023292 | 0.1024464 | 0.1026374 | 0.1034392 | 0.1041021 | 0.104068 | 0.1040719 | 0.1042067 | 0.1039901 | 0.1028823 | 0.1022163 | 0.1024034 | 0.1028275 | 0.1036082 | 0.104348 | 0.1050395 | 0.105511 | 0.1057762 | 0.1058754 | 0.1058521 | 0.1058055 | 0.1057455 | 0.1056546 | 0.1055499 | 0.1057783 | 0.1061184 | 0.1060739 | 0.1059321 | 0.1057907 | 0.1056494 | 0.1052844 | 0.1048984
544 | 0.09045658 | 0.09035409 | 0.09046917 | 0.0908153 | 0.09097893 | 0.09098914 | 0.09127133 | 0.09173361 | 0.0918522 | 0.09179355 | 0.09204464 | 0.09241732 | 0.09260902 | 0.09274858 | 0.09331714 | 0.09397072 | 0.09383191 | 0.09359787 | 0.09279547 | 0.09197183 | 0.09199515 | 0.09203354 | 0.09228005 | 0.09254874 | 0.092971 | 0.0932979 | 0.09320254 | 0.09313062 | 0.09313193 | 0.09324045 | 0.09359807 | 0.09378657 | 0.09367339 | 0.09381168 | 0.09430112 | 0.094491 | 0.09435071 | 0.09459665 | 0.09517937 | 0.09512414 | 0.09462978 | 0.09456866 | 0.09473989 | 0.09484086 | 0.094913 | 0.09639848 | 0.09831259 | 0.09845054 | 0.09821303 | 0.09852541 | 0.09891009 | 0.09902678 | 0.09912704 | 0.09895486 | 0.09882483 | 0.09937199 | 0.09980329 | 0.09936267 | 0.09906183 | 0.09941946 | 0.09954946 | 0.09893266 | 0.09835553 | 0.09787452 | 0.09755797 | 0.0975467 | 0.0976785 | 0.09801756 | 0.09817993 | 0.09814048 | 0.09817606 | 0.09827943 | 0.09863672 | 0.0991752 | 0.09915231 | 0.09881611 | 0.09858427 | 0.09839713 | 0.09863957 | 0.09901902 | 0.09916302 | 0.09925415 | 0.0990457 | 0.09879465 | 0.0990777 | 0.09939899 | 0.09965985 | 0.09991607 | 0.1000933 | 0.1003423 | 0.1011857 | 0.1019512 | 0.1023252 | 0.1025971 | 0.1025166 | 0.102092 | 0.1007947 | 0.09998126 | 0.1001021 | 0.1006705 | 0.1019122 | 0.1026342 | 0.1027411 | 0.1028568 | 0.1029807 | 0.1029632 | 0.1028413 | 0.102911 | 0.1030919 | 0.1033625 | 0.1036732 | 0.1036147 | 0.1034326 | 0.1035664 | 0.1037802 | 0.1033105 | 0.1027258 | 0.1026419 | 0.1026052
545 | 0.08817384 | 0.0882595 | 0.08838791 | 0.08856173 | 0.08849384 | 0.08822277 | 0.08842158 | 0.08893151 | 0.08905002 | 0.08896667 | 0.08918426 | 0.08951997 | 0.08986688 | 0.09021701 | 0.09013261 | 0.08996211 | 0.09001613 | 0.09009713 | 0.08963966 | 0.0891625 | 0.08953418 | 0.08988166 | 0.08989498 | 0.0899677 | 0.09045168 | 0.09075616 | 0.0902656 | 0.09001026 | 0.09048964 | 0.09082269 | 0.09081574 | 0.09093889 | 0.0912941 | 0.09158068 | 0.09177143 | 0.09179864 | 0.0916456 | 0.09177752 | 0.09215793 | 0.09236469 | 0.0924519 | 0.09263195 | 0.09286179 | 0.09264187 | 0.09223736 | 0.09356372 | 0.09541502 | 0.09559844 | 0.09542929 | 0.09574944 | 0.09613392 | 0.0963346 | 0.09652403 | 0.09654622 | 0.09657949 | 0.09679068 | 0.09700452 | 0.09723833 | 0.09734919 | 0.09688082 | 0.09637674 | 0.09575547 | 0.09526128 | 0.09507508 | 0.09495494 | 0.09495745 | 0.0951498 | 0.09561716 | 0.09578281 | 0.09560384 | 0.09576091 | 0.09622166 | 0.09636804 | 0.09629012 | 0.09602384 | 0.09565245 | 0.09570959 | 0.0959503 | 0.09575567 | 0.09542221 | 0.09576813 | 0.09626664 | 0.09639381 | 0.09646817 | 0.09684472 | 0.09724291 | 0.09718633 | 0.09712711 | 0.09709307 | 0.09717607 | 0.09822774 | 0.09912574 | 0.09925275 | 0.09948027 | 0.1000546 | 0.100045 | 0.09855441 | 0.09762305 | 0.09777142 | 0.09823168 | 0.09916113 | 0.09990034 | 0.1004144 | 0.1006783 | 0.1007075 | 0.1008333 | 0.1010306 | 0.1009166 | 0.1006221 | 0.1007721 | 0.101121 | 0.101294 | 0.1014082 | 0.1015326 | 0.1016597 | 0.1013644 | 0.1009981 | 0.1006169 | 0.1002344
546 | 0.08577514 | 0.08590353 | 0.08606442 | 0.08625984 | 0.0864631 | 0.08667293 | 0.08676426 | 0.08677711 | 0.08703105 | 0.08740931 | 0.08763026 | 0.08778947 | 0.08793978 | 0.08808754 | 0.08805191 | 0.08797993 | 0.08817076 | 0.08839317 | 0.08788153 | 0.0873415 | 0.08779606 | 0.08819749 | 0.08786499 | 0.0876731 | 0.08845483 | 0.08898991 | 0.0884326 | 0.08806438 | 0.08828678 | 0.08857471 | 0.08901486 | 0.08926798 | 0.08918748 | 0.08925327 | 0.08952337 | 0.08966551 | 0.08966662 | 0.08984422 | 0.09017569 | 0.09024915 | 0.09014499 | 0.09055277 | 0.09123511 | 0.09110223 | 0.09063475 | 0.09165566 | 0.09312796 | 0.09353141 | 0.09370891 | 0.09394176 | 0.09418189 | 0.09421309 | 0.09423152 | 0.09411606 | 0.0940121 | 0.09409285 | 0.09419443 | 0.09445278 | 0.09465466 | 0.09459049 | 0.0944106 | 0.09385104 | 0.0933794 | 0.09312084 | 0.09291669 | 0.09281353 | 0.09288291 | 0.09320221 | 0.09348704 | 0.09373249 | 0.09380291 | 0.09371516 | 0.09381635 | 0.09405234 | 0.09406178 | 0.09394477 | 0.09406083 | 0.09427673 | 0.09420843 | 0.09404949 | 0.09430806 | 0.09466039 | 0.09466212 | 0.09461399 | 0.09497228 | 0.09535966 | 0.09527352 | 0.09518993 | 0.0952341 | 0.09535493 | 0.0961103 | 0.09677428 | 0.09697981 | 0.09719942 | 0.09746756 | 0.09731406 | 0.09609123 | 0.09529303 | 0.0953147 | 0.09568698 | 0.09658668 | 0.0973897 | 0.0980783 | 0.09851718 | 0.09872182 | 0.09880613 | 0.0988015 | 0.09880689 | 0.0988181 | 0.09873735 | 0.0986155 | 0.09874609 | 0.09896129 | 0.09909251 | 0.09920247 | 0.0990678 | 0.09889197 | 0.09842933 | 0.09793971
547 | 0.08355985 | 0.08389642 | 0.08429274 | 0.08475252 | 0.08507755 | 0.08528931 | 0.08548827 | 0.08567875 | 0.0856385 | 0.08547926 | 0.08572226 | 0.08612317 | 0.08659731 | 0.08709255 | 0.08684435 | 0.08644882 | 0.0864894 | 0.08658241 | 0.08681656 | 0.08705459 | 0.08693408 | 0.08684132 | 0.08713167 | 0.08742839 | 0.08776919 | 0.08803041 | 0.08793914 | 0.08793813 | 0.08821908 | 0.08839076 | 0.08830859 | 0.08831433 | 0.08847693 | 0.08867114 | 0.08890951 | 0.08901195 | 0.08896457 | 0.08916881 | 0.08959245 | 0.08950898 | 0.08907645 | 0.08934467 | 0.08998874 | 0.08996597 | 0.08966951 | 0.09011188 | 0.09077831 | 0.09100808 | 0.09114555 | 0.09150353 | 0.0918905 | 0.09191875 | 0.09192523 | 0.09200927 | 0.09207751 | 0.09189199 | 0.09177446 | 0.09216862 | 0.09252579 | 0.09270875 | 0.09281973 | 0.09269459 | 0.09235393 | 0.09149094 | 0.09118726 | 0.09192185 | 0.09221857 | 0.091881 | 0.09203691 | 0.0927565 | 0.09299242 | 0.09279127 | 0.09285323 | 0.09310293 | 0.0929886 | 0.0926711 | 0.09260568 | 0.09264824 | 0.09294896 | 0.09333201 | 0.09352539 | 0.09367618 | 0.09374897 | 0.09381068 | 0.09386812 | 0.09392525 | 0.09406832 | 0.09419551 | 0.09400355 | 0.09390847 | 0.09461531 | 0.09516249 | 0.0949087 | 0.0948687 | 0.09556634 | 0.09586064 | 0.09513206 | 0.09465927 | 0.09468035 | 0.09480626 | 0.0950899 | 0.09541668 | 0.09579454 | 0.09597813 | 0.0959795 | 0.09599977 | 0.09603403 | 0.09623207 | 0.09652506 | 0.09684103 | 0.09716728 | 0.09706836 | 0.09682695 | 0.09664016 | 0.0964672 | 0.09653529 | 0.09664393 | 0.09633154 | 0.09597954
548 | 0.08167022 | 0.08268804 | 0.08327153 | 0.08339374 | 0.08336611 | 0.08321253 | 0.08343074 | 0.08389513 | 0.08404718 | 0.08403816 | 0.08430642 | 0.08468353 | 0.08494072 | 0.08516338 | 0.08524648 | 0.08530192 | 0.08537043 | 0.08544052 | 0.08532001 | 0.08519325 | 0.0854419 | 0.08566312 | 0.08550545 | 0.08544856 | 0.08608956 | 0.08657181 | 0.08635096 | 0.0861866 | 0.08619868 | 0.08627688 | 0.08650871 | 0.08671357 | 0.08687031 | 0.08717131 | 0.08767376 | 0.08794596 | 0.0879644 | 0.08795115 | 0.08791027 | 0.08802944 | 0.08825877 | 0.08847845 | 0.08869294 | 0.08868614 | 0.08858852 | 0.08870631 | 0.08888944 | 0.08921715 | 0.08957544 | 0.08973064 | 0.08985915 | 0.08978407 | 0.08969682 | 0.09001124 | 0.09030144 | 0.09020247 | 0.09014514 | 0.09040123 | 0.09064415 | 0.09082497 | 0.09085921 | 0.09041252 | 0.09013368 | 0.0902616 | 0.09030134 | 0.09017739 | 0.09029324 | 0.09075648 | 0.09096302 | 0.09087634 | 0.09096515 | 0.09121254 | 0.09122857 | 0.09107952 | 0.09109493 | 0.09120213 | 0.09102457 | 0.09072504 | 0.09098722 | 0.09142855 | 0.09147138 | 0.0914247 | 0.09194722 | 0.09255069 | 0.09236803 | 0.09212909 | 0.09207624 | 0.09203715 | 0.09223148 | 0.09245767 | 0.09294756 | 0.09332042 | 0.09310612 | 0.09290902 | 0.09277127 | 0.09268589 | 0.09273331 | 0.09281699 | 0.0929707 | 0.09317421 | 0.09345264 | 0.09380252 | 0.09423695 | 0.09435847 | 0.09418648 | 0.09420366 | 0.09436065 | 0.0946223 | 0.09494462 | 0.09513328 | 0.09526218 | 0.09532273 | 0.09536039 | 0.09552836 | 0.09572933 | 0.0953953 | 0.09497128 | 0.09462279 | 0.0942814
549 | 0.07954963 | 0.08029282 | 0.08084873 | 0.08120574 | 0.0814511 | 0.0816026 | 0.08173444 | 0.08185327 | 0.08193813 | 0.08200547 | 0.08239268 | 0.08290546 | 0.08307013 | 0.08313456 | 0.08309161 | 0.08302738 | 0.08321601 | 0.08343502 | 0.08347532 | 0.08350633 | 0.08352934 | 0.08356616 | 0.08379362 | 0.08403959 | 0.08441368 | 0.08470983 | 0.08466086 | 0.0845994 | 0.08449898 | 0.08456341 | 0.08501084 | 0.08527401 | 0.08520848 | 0.08519972 | 0.08527023 | 0.08541892 | 0.08565376 | 0.08589873 | 0.08615253 | 0.08619476 | 0.08609137 | 0.08614811 | 0.08629073 | 0.08618655 | 0.08598106 | 0.08655994 | 0.0873767 | 0.08752505 | 0.08753212 | 0.08739778 | 0.08724484 | 0.08759691 | 0.08797953 | 0.0880781 | 0.08816994 | 0.08815361 | 0.08812358 | 0.08799047 | 0.08789898 | 0.08800359 | 0.0881412 | 0.08838712 | 0.08842099 | 0.08794098 | 0.08777149 | 0.0881784 | 0.08855791 | 0.08889772 | 0.08893478 | 0.08862602 | 0.08851923 | 0.08859496 | 0.08890763 | 0.08938935 | 0.08924324 | 0.08874673 | 0.08890142 | 0.08933507 | 0.08964615 | 0.08991814 | 0.08980862 | 0.08961342 | 0.08974269 | 0.08991811 | 0.09011866 | 0.09032101 | 0.09032295 | 0.09033267 | 0.09052508 | 0.09074458 | 0.09118828 | 0.09148433 | 0.09103965 | 0.09080758 | 0.09130906 | 0.09160941 | 0.09139971 | 0.09116423 | 0.09087895 | 0.09090579 | 0.09140216 | 0.09180138 | 0.09208564 | 0.09224548 | 0.09228861 | 0.09224673 | 0.09214201 | 0.09221252 | 0.09238461 | 0.09252555 | 0.09265255 | 0.09274711 | 0.0928308 | 0.09288277 | 0.09292671 | 0.09295971 | 0.09299088 | 0.0925697 | 0.09210596
550 | 0.07755299 | 0.07827764 | 0.07869031 | 0.07877166 | 0.07903131 | 0.07944086 | 0.07966176 | 0.07975774 | 0.08006697 | 0.08048616 | 0.08066997 | 0.08076138 | 0.08083262 | 0.08089806 | 0.08102688 | 0.08116826 | 0.0813417 | 0.081519 | 0.08141598 | 0.08130166 | 0.08151823 | 0.08171694 | 0.08166888 | 0.08170121 | 0.08229021 | 0.08272303 | 0.08246419 | 0.08234398 | 0.08265682 | 0.0828701 | 0.08285207 | 0.08293458 | 0.08319645 | 0.08326159 | 0.08305205 | 0.08305123 | 0.08328047 | 0.08342162 | 0.08348598 | 0.08371899 | 0.0840681 | 0.08418426 | 0.08417549 | 0.08403578 | 0.08384234 | 0.08426708 | 0.08487931 | 0.08506276 | 0.08515558 | 0.08543786 | 0.08574506 | 0.08563331 | 0.08549619 | 0.08556285 | 0.085627 | 0.08565066 | 0.08571278 | 0.08606423 | 0.08641807 | 0.08678316 | 0.08694269 | 0.08642777 | 0.0860236 | 0.0858878 | 0.08599373 | 0.08654841 | 0.08674953 | 0.08643849 | 0.08648236 | 0.08693165 | 0.08702827 | 0.0868062 | 0.0867373 | 0.08677767 | 0.08690656 | 0.08708484 | 0.0874089 | 0.0877954 | 0.08754099 | 0.0870822 | 0.08719261 | 0.08743086 | 0.08754108 | 0.08763309 | 0.08795163 | 0.0882864 | 0.08805962 | 0.08786139 | 0.08830465 | 0.08869244 | 0.08862104 | 0.0885993 | 0.0888267 | 0.08903546 | 0.08917991 | 0.08918891 | 0.08885438 | 0.08868052 | 0.08881686 | 0.08898321 | 0.08919471 | 0.08940651 | 0.08961864 | 0.08990773 | 0.09026899 | 0.09044273 | 0.09047785 | 0.09046219 | 0.09041707 | 0.09056056 | 0.0907884 | 0.09084312 | 0.09083983 | 0.09076171 | 0.09066466 | 0.09074971 | 0.0908654 | 0.0904202 | 0.08992223
551 | 0.07566144 | 0.07625091 | 0.0766988 | 0.07699632 | 0.07732994 | 0.0776939 | 0.07786626 | 0.07791175 | 0.07814295 | 0.07846991 | 0.0783976 | 0.07816854 | 0.07837649 | 0.07871028 | 0.07902739 | 0.0793412 | 0.07954434 | 0.07973418 | 0.07961718 | 0.07948725 | 0.07966032 | 0.07981576 | 0.07972747 | 0.07966981 | 0.07982431 | 0.07995912 | 0.08000669 | 0.08003852 | 0.08002117 | 0.0801376 | 0.08056484 | 0.08084266 | 0.0808539 | 0.0809666 | 0.08122096 | 0.08130215 | 0.08119247 | 0.08164806 | 0.08259654 | 0.08284772 | 0.08261893 | 0.08236882 | 0.08210728 | 0.08227216 | 0.08261206 | 0.08294098 | 0.08326657 | 0.0836109 | 0.08395919 | 0.0839044 | 0.0837966 | 0.08352074 | 0.08323494 | 0.08349998 | 0.0837625 | 0.08398444 | 0.08421579 | 0.08451783 | 0.08480819 | 0.08504356 | 0.08517511 | 0.08496611 | 0.08479912 | 0.08473396 | 0.08471884 | 0.08479662 | 0.08473764 | 0.08448057 | 0.08446923 | 0.08473859 | 0.08474558 | 0.08451547 | 0.08470508 | 0.08519415 | 0.0853364 | 0.0852851 | 0.08544005 | 0.08568336 | 0.08549831 | 0.08517666 | 0.08546912 | 0.0858995 | 0.0861154 | 0.0863008 | 0.0862823 | 0.08624921 | 0.08638256 | 0.08650714 | 0.08643538 | 0.08635372 | 0.08619002 | 0.08609769 | 0.08636337 | 0.08672411 | 0.0874129 | 0.08778477 | 0.08735296 | 0.08713031 | 0.08731155 | 0.08752615 | 0.08779094 | 0.08801886 | 0.08820314 | 0.08812004 | 0.08778613 | 0.0877129 | 0.08783234 | 0.08831704 | 0.0890135 | 0.0890442 | 0.08877718 | 0.0886699 | 0.08861616 | 0.08895803 | 0.08940005 | 0.08896455 | 0.08838144 | 0.08818591 | 0.08802686
552 | 0.07364171 | 0.07462451 | 0.07525424 | 0.07550902 | 0.07553643 | 0.07537272 | 0.07571116 | 0.07638211 | 0.07649251 | 0.07631385 | 0.07656587 | 0.07698696 | 0.0770251 | 0.07695294 | 0.07718203 | 0.07747082 | 0.07746033 | 0.07741387 | 0.07748147 | 0.07755455 | 0.0775865 | 0.07763011 | 0.07783469 | 0.07806222 | 0.07844859 | 0.07875066 | 0.07867941 | 0.07863182 | 0.07865814 | 0.07879999 | 0.07921027 | 0.07945386 | 0.07940009 | 0.07945524 | 0.07966247 | 0.07990957 | 0.08020063 | 0.08021452 | 0.07998674 | 0.0798821 | 0.07986223 | 0.08016295 | 0.08063563 | 0.08067571 | 0.08053824 | 0.0808564 | 0.08131274 | 0.08155744 | 0.0817574 | 0.08149284 | 0.0811672 | 0.08148401 | 0.08183982 | 0.08209894 | 0.08232489 | 0.08201796 | 0.0817876 | 0.08213351 | 0.0824306 | 0.08249779 | 0.08256033 | 0.08260766 | 0.08258094 | 0.08237474 | 0.08229005 | 0.08243093 | 0.0825199 | 0.08253369 | 0.08276689 | 0.08325071 | 0.08337878 | 0.08318535 | 0.08325741 | 0.08351888 | 0.08347489 | 0.08326039 | 0.08346498 | 0.08384908 | 0.0838138 | 0.08364477 | 0.08386985 | 0.08418343 | 0.08407775 | 0.08391244 | 0.08412774 | 0.08437028 | 0.08442339 | 0.08447878 | 0.08460963 | 0.08475038 | 0.08497303 | 0.08514722 | 0.08507831 | 0.08506665 | 0.08525253 | 0.08539183 | 0.08541301 | 0.0854485 | 0.08551163 | 0.0854733 | 0.08528232 | 0.08537719 | 0.08581032 | 0.08602816 | 0.08604408 | 0.08612266 | 0.08624758 | 0.08640688 | 0.08658611 | 0.08664757 | 0.08665637 | 0.08682435 | 0.08704566 | 0.08713775 | 0.08719712 | 0.08711963 | 0.08701911 | 0.08659095 | 0.08613195
553 | 0.072007 | 0.07279741 | 0.07343069 | 0.07389709 | 0.07408518 | 0.07403929 | 0.07425204 | 0.07463603 | 0.07462612 | 0.07441308 | 0.0747156 | 0.07522052 | 0.07547598 | 0.07565959 | 0.0757696 | 0.07586502 | 0.07596449 | 0.07606445 | 0.07606001 | 0.07604953 | 0.0759693 | 0.07590526 | 0.07606493 | 0.07625757 | 0.07667858 | 0.07702945 | 0.07706972 | 0.07707012 | 0.07694601 | 0.07692989 | 0.07716469 | 0.07737686 | 0.07754866 | 0.07776127 | 0.07803085 | 0.07831831 | 0.07862547 | 0.07865578 | 0.07844468 | 0.07839378 | 0.07845314 | 0.07871446 | 0.0790841 | 0.07904319 | 0.07883378 | 0.0793437 | 0.08007176 | 0.07991568 | 0.07957269 | 0.07977128 | 0.08004108 | 0.08016059 | 0.0802709 | 0.08026315 | 0.08026006 | 0.08033165 | 0.08041709 | 0.08060675 | 0.08078207 | 0.08088978 | 0.08095421 | 0.08087664 | 0.08084366 | 0.08091877 | 0.08093499 | 0.0808419 | 0.08081408 | 0.08088081 | 0.08102787 | 0.0812667 | 0.08158598 | 0.08197797 | 0.08196385 | 0.08165998 | 0.08171685 | 0.08197505 | 0.08223687 | 0.08250026 | 0.08242996 | 0.08225324 | 0.08227664 | 0.08234498 | 0.08247222 | 0.08260784 | 0.08259753 | 0.08257678 | 0.0825985 | 0.08263448 | 0.08293728 | 0.0831952 | 0.08308175 | 0.08299082 | 0.08301293 | 0.08310646 | 0.08344647 | 0.08364804 | 0.08349851 | 0.0834178 | 0.08346997 | 0.08352996 | 0.08360171 | 0.08380143 | 0.08415258 | 0.08420342 | 0.08397259 | 0.08416689 | 0.08467542 | 0.08491561 | 0.08500022 | 0.0849755 | 0.08490188 | 0.08494738 | 0.08503281 | 0.08517839 | 0.08533919 | 0.08522812 | 0.08507131 | 0.08468036 | 0.08426737
554 | 0.07018186 | 0.07126202 | 0.07194686 | 0.07221184 | 0.07235193 | 0.07238704 | 0.07258482 | 0.07289033 | 0.07292472 | 0.07281929 | 0.07317989 | 0.07372344 | 0.0738299 | 0.07381049 | 0.07381074 | 0.07381489 | 0.07399869 | 0.07420408 | 0.07433018 | 0.07445413 | 0.07478342 | 0.07510147 | 0.07526445 | 0.07542338 | 0.07555425 | 0.07568301 | 0.07580239 | 0.07591747 | 0.07601913 | 0.0760259 | 0.07581223 | 0.07574224 | 0.07592857 | 0.07617951 | 0.07652069 | 0.07683479 | 0.07711904 | 0.07720944 | 0.07713081 | 0.07696523 | 0.07673981 | 0.07686808 | 0.07718604 | 0.07724366 | 0.07719442 | 0.07758036 | 0.07809826 | 0.07791709 | 0.07758815 | 0.07805083 | 0.07861759 | 0.07847034 | 0.07827996 | 0.07862279 | 0.07892706 | 0.07861166 | 0.07837539 | 0.0787346 | 0.07903527 | 0.07906015 | 0.07913218 | 0.07935892 | 0.07947002 | 0.07930087 | 0.07924462 | 0.07939796 | 0.07964181 | 0.08001674 | 0.08019977 | 0.08016358 | 0.08004444 | 0.07985035 | 0.07990899 | 0.08014795 | 0.08018391 | 0.08010656 | 0.08030108 | 0.08061207 | 0.08071629 | 0.08075459 | 0.08062343 | 0.08045421 | 0.0808945 | 0.08142146 | 0.08133524 | 0.08120513 | 0.08139228 | 0.0815678 | 0.08146708 | 0.08138406 | 0.08144762 | 0.08149757 | 0.08147927 | 0.08148907 | 0.08159583 | 0.08167965 | 0.0817053 | 0.08172619 | 0.08173788 | 0.08193984 | 0.08242803 | 0.08274055 | 0.08284521 | 0.08288963 | 0.08287756 | 0.0828166 | 0.08271951 | 0.08281041 | 0.08301029 | 0.08313707 | 0.08323114 | 0.08311333 | 0.0829245 | 0.08287236 | 0.08285483 | 0.08308845 | 0.08336432 | 0.08299805 | 0.08257137
555 | 0.06862072 | 0.06974779 | 0.07025914 | 0.0701166 | 0.07029517 | 0.07074369 | 0.07083413 | 0.07068747 | 0.07084817 | 0.07116737 | 0.0714334 | 0.07167855 | 0.0717639 | 0.07180322 | 0.07178839 | 0.07176284 | 0.07212012 | 0.07252341 | 0.07297188 | 0.07341719 | 0.07328397 | 0.0731704 | 0.07332817 | 0.0734929 | 0.07370578 | 0.0738398 | 0.07362461 | 0.07360036 | 0.07417259 | 0.07454506 | 0.0744534 | 0.07438283 | 0.07434987 | 0.07454831 | 0.07506987 | 0.07532407 | 0.07528358 | 0.07506605 | 0.07469413 | 0.07493051 | 0.07558559 | 0.07576778 | 0.07569632 | 0.0757612 | 0.07588203 | 0.07598737 | 0.076088 | 0.07615479 | 0.07621442 | 0.07645246 | 0.07671395 | 0.07668247 | 0.0766332 | 0.07663503 | 0.07664501 | 0.07678598 | 0.07690474 | 0.07685641 | 0.07681151 | 0.07678277 | 0.07685048 | 0.07723462 | 0.0775165 | 0.07755053 | 0.07768585 | 0.07800917 | 0.07799833 | 0.07750342 | 0.07747662 | 0.07798454 | 0.07820559 | 0.0781674 | 0.07817909 | 0.07822637 | 0.07820492 | 0.07814511 | 0.0783776 | 0.0787353 | 0.07874778 | 0.07865017 | 0.07861934 | 0.07860351 | 0.07892731 | 0.0792994 | 0.07902551 | 0.07870537 | 0.07942028 | 0.0800986 | 0.07990209 | 0.07974053 | 0.07986817 | 0.07997233 | 0.07995865 | 0.0799611 | 0.0800192 | 0.08008269 | 0.08015985 | 0.08019917 | 0.08016542 | 0.08013134 | 0.08009676 | 0.08019775 | 0.08045915 | 0.08069759 | 0.08091449 | 0.0810783 | 0.08120289 | 0.0813427 | 0.08149135 | 0.08125036 | 0.08083515 | 0.08096421 | 0.08127568 | 0.08129177 | 0.08123309 | 0.08131536 | 0.08142134 | 0.08109959 | 0.08073761
556 | 0.06703099 | 0.06796169 | 0.06861238 | 0.06896568 | 0.06909236 | 0.06902855 | 0.06926209 | 0.06969253 | 0.06996784 | 0.07016314 | 0.07034387 | 0.07051887 | 0.07057552 | 0.07059809 | 0.07050273 | 0.07038399 | 0.07080632 | 0.07129369 | 0.07150426 | 0.07169953 | 0.07178584 | 0.07186113 | 0.0717841 | 0.0717464 | 0.07198092 | 0.0722209 | 0.07248499 | 0.07263943 | 0.07245136 | 0.07242782 | 0.07278656 | 0.07298357 | 0.07289202 | 0.07293715 | 0.07317312 | 0.07332333 | 0.07337901 | 0.07361094 | 0.07399656 | 0.07409459 | 0.07399468 | 0.07399882 | 0.07405877 | 0.07421291 | 0.07440572 | 0.07455702 | 0.07469573 | 0.07489738 | 0.07511234 | 0.0750429 | 0.07493607 | 0.07522608 | 0.07554006 | 0.07554598 | 0.07554377 | 0.07541105 | 0.0753463 | 0.0757931 | 0.07614454 | 0.0760468 | 0.07593184 | 0.07576041 | 0.07568342 | 0.07583532 | 0.07597609 | 0.0760962 | 0.07622832 | 0.07637782 | 0.07650326 | 0.07660123 | 0.07671176 | 0.07683365 | 0.07679882 | 0.07665216 | 0.07678336 | 0.07706964 | 0.07708065 | 0.07697375 | 0.07710252 | 0.07730646 | 0.077267 | 0.07717288 | 0.07739289 | 0.07765756 | 0.07799325 | 0.07833401 | 0.07822108 | 0.07810399 | 0.07798246 | 0.07787757 | 0.07791048 | 0.07794238 | 0.07796916 | 0.07805469 | 0.0783429 | 0.07857548 | 0.07866698 | 0.07866005 | 0.07846311 | 0.07853657 | 0.07901684 | 0.07924265 | 0.07916735 | 0.07917279 | 0.07925397 | 0.07940801 | 0.07961589 | 0.07959477 | 0.0794409 | 0.0794682 | 0.07957651 | 0.07957786 | 0.07954338 | 0.07972748 | 0.07996691 | 0.0801603 | 0.08034595 | 0.07981255 | 0.0792115
557 | 0.0654176 | 0.06656688 | 0.06731846 | 0.06764766 | 0.06779292 | 0.06778355 | 0.06799379 | 0.06834944 | 0.06840309 | 0.06830101 | 0.06850715 | 0.06883429 | 0.0690571 | 0.06924987 | 0.06925084 | 0.0692138 | 0.06916888 | 0.06912301 | 0.06934689 | 0.06958553 | 0.06991514 | 0.07020724 | 0.06998111 | 0.06981079 | 0.07002689 | 0.07028973 | 0.07075963 | 0.07108391 | 0.07095332 | 0.0708667 | 0.07088227 | 0.07106733 | 0.07155477 | 0.07179653 | 0.07169522 | 0.07166442 | 0.07171134 | 0.07186667 | 0.07211652 | 0.07243651 | 0.07280479 | 0.07292315 | 0.07290748 | 0.07293035 | 0.07296903 | 0.0730352 | 0.0731097 | 0.0732751 | 0.0734597 | 0.07340217 | 0.07331279 | 0.07351378 | 0.07373227 | 0.07364483 | 0.07357688 | 0.07382206 | 0.07404308 | 0.07408233 | 0.0741321 | 0.07423145 | 0.07434368 | 0.07449819 | 0.07463876 | 0.07474551 | 0.07484261 | 0.0749218 | 0.07497293 | 0.07498339 | 0.07491342 | 0.07475157 | 0.07488289 | 0.07527915 | 0.07543813 | 0.0754278 | 0.07552158 | 0.07567346 | 0.07559888 | 0.0754273 | 0.07545636 | 0.0755494 | 0.0757732 | 0.07602636 | 0.0762576 | 0.07648572 | 0.07642813 | 0.0763501 | 0.07639594 | 0.07643964 | 0.07642141 | 0.0763841 | 0.07618878 | 0.07609026 | 0.07647732 | 0.07677415 | 0.07675966 | 0.07679109 | 0.07693895 | 0.07699 | 0.07685414 | 0.07687146 | 0.07711923 | 0.07742529 | 0.07780034 | 0.07799455 | 0.07801913 | 0.07788725 | 0.07763972 | 0.07767234 | 0.07786739 | 0.0779543 | 0.07799286 | 0.0780801 | 0.07818365 | 0.07836669 | 0.07856986 | 0.07846841 | 0.07831571 | 0.07797394 | 0.07761437
558 | 0.06413309 | 0.06507787 | 0.06577764 | 0.06621719 | 0.06641868 | 0.06642006 | 0.06653415 | 0.06672287 | 0.06702932 | 0.06739648 | 0.0672048 | 0.06679375 | 0.06707778 | 0.06756199 | 0.06798718 | 0.06840068 | 0.06818508 | 0.06789387 | 0.06833444 | 0.06880788 | 0.06877231 | 0.06873712 | 0.06870726 | 0.06874049 | 0.06921062 | 0.06956491 | 0.06940614 | 0.06934827 | 0.06960558 | 0.06982036 | 0.0699363 | 0.07010494 | 0.07036756 | 0.07062212 | 0.07086539 | 0.07080034 | 0.07039548 | 0.07025101 | 0.07033359 | 0.0704628 | 0.07062411 | 0.07064853 | 0.07059952 | 0.07089337 | 0.07132793 | 0.0716335 | 0.07189995 | 0.07173334 | 0.07147519 | 0.07166596 | 0.07191575 | 0.07168179 | 0.07141886 | 0.07201682 | 0.0725928 | 0.07281551 | 0.07300982 | 0.07299031 | 0.07296514 | 0.07291332 | 0.07289398 | 0.07298118 | 0.07302588 | 0.07296762 | 0.07298265 | 0.07313371 | 0.07322052 | 0.07321423 | 0.07326085 | 0.07336789 | 0.07360186 | 0.07395051 | 0.07402498 | 0.07390381 | 0.07374437 | 0.07356357 | 0.07387775 | 0.07440396 | 0.07463311 | 0.07476751 | 0.07457003 | 0.074298 | 0.07438188 | 0.07451636 | 0.07457828 | 0.074635 | 0.07470801 | 0.07478041 | 0.07483807 | 0.07487996 | 0.07479123 | 0.07478746 | 0.0752099 | 0.07557513 | 0.07574295 | 0.07582043 | 0.07566881 | 0.07571555 | 0.07614529 | 0.07641329 | 0.07643794 | 0.07638964 | 0.076255 | 0.07623976 | 0.07633653 | 0.07632747 | 0.07624018 | 0.07630119 | 0.07644817 | 0.07676156 | 0.07714937 | 0.07715639 | 0.07703582 | 0.07706101 | 0.07712309 | 0.07716622 | 0.07720617 | 0.07682448 | 0.07640313
559 | 0.06280291 | 0.06368287 | 0.06421169 | 0.06436761 | 0.06444407 | 0.06445375 | 0.06473562 | 0.06519773 | 0.06548258 | 0.06567602 | 0.06582435 | 0.06595497 | 0.06616264 | 0.06639251 | 0.06643456 | 0.06643939 | 0.06679076 | 0.06718379 | 0.06713646 | 0.06706899 | 0.06727077 | 0.06745864 | 0.0674544 | 0.06749496 | 0.06784565 | 0.06815577 | 0.06828623 | 0.06837321 | 0.06832436 | 0.06831604 | 0.06840188 | 0.06851992 | 0.06869537 | 0.06881457 | 0.06885519 | 0.06884581 | 0.06878131 | 0.06884038 | 0.06900722 | 0.06937799 | 0.06988915 | 0.06999247 | 0.06987706 | 0.06994451 | 0.07008701 | 0.07005046 | 0.06995959 | 0.07017973 | 0.07046561 | 0.07051866 | 0.07054109 | 0.0705601 | 0.07057887 | 0.07056239 | 0.07056126 | 0.07080672 | 0.07105264 | 0.07130199 | 0.07151525 | 0.07155851 | 0.07165181 | 0.07190932 | 0.07203321 | 0.07183329 | 0.07173651 | 0.07183118 | 0.0719858 | 0.07222723 | 0.07238619 | 0.07245096 | 0.07238683 | 0.07220623 | 0.07210701 | 0.07206587 | 0.07215244 | 0.0723103 | 0.07246215 | 0.07261143 | 0.07261359 | 0.07256884 | 0.07270766 | 0.07288772 | 0.07307479 | 0.07326285 | 0.073366 | 0.07346306 | 0.07349765 | 0.07353449 | 0.07362496 | 0.07373108 | 0.0739667 | 0.07414425 | 0.07403044 | 0.07395609 | 0.07401787 | 0.07411439 | 0.07429903 | 0.07446288 | 0.0745866 | 0.07461746 | 0.07450861 | 0.07453573 | 0.07472375 | 0.07483216 | 0.0748659 | 0.07502368 | 0.07527313 | 0.07531404 | 0.07523404 | 0.07526673 | 0.0753498 | 0.07542796 | 0.07550447 | 0.0755321 | 0.07554734 | 0.07568393 | 0.07584092 | 0.07542954 | 0.07496468
560 | 0.06143898 | 0.06250624 | 0.06318707 | 0.0634575 | 0.06356061 | 0.06352306 | 0.0636835 | 0.06397502 | 0.06427596 | 0.06458175 | 0.06481859 | 0.06502835 | 0.06513079 | 0.06520232 | 0.06513881 | 0.06504854992 | 0.06526269 | 0.06551341 | 0.06559608 | 0.06567171 | 0.06591876 | 0.06615634 | 0.06626316 | 0.06636594 | 0.06644073 | 0.06652729 | 0.06666604 | 0.06678847 | 0.06685991 | 0.06684396 | 0.06662496 | 0.06669993 | 0.06729931 | 0.06763412 | 0.0675995 | 0.06764224 | 0.06777026 | 0.06788765 | 0.06799578 | 0.06820869 | 0.06849373 | 0.06856019 | 0.06850941 | 0.06868221 | 0.06894677 | 0.0688599 | 0.06866644 | 0.0690701 | 0.06959998 | 0.06945067 | 0.06921207 | 0.06938202 | 0.06957664 | 0.06944298 | 0.0693278 | 0.06950959 | 0.06967086 | 0.0696778 | 0.06972413 | 0.0699561 | 0.07017711 | 0.07036217 | 0.070395 | 0.0700589 | 0.06992479 | 0.07016564 | 0.07034269 | 0.07042731 | 0.07063611 | 0.07098675 | 0.07107911 | 0.07093805 | 0.07088493 | 0.07089456 | 0.07090278 | 0.07091023 | 0.0710787 | 0.07131614 | 0.07146556 | 0.07158689 | 0.07178222 | 0.07199417 | 0.07212676 | 0.07224805 | 0.07200689 | 0.07173978 | 0.07180842 | 0.07189592 | 0.07228971 | 0.07262012 | 0.07242593 | 0.07228747 | 0.07242862 | 0.07256645 | 0.07269285 | 0.07280938 | 0.07290089 | 0.07296524 | 0.07297714 | 0.07310956 | 0.0734233 | 0.07360315 | 0.07362457 | 0.07361924 | 0.07358882 | 0.07349708 | 0.07336003 | 0.07341467 | 0.07358046 | 0.07367374 | 0.0737346 | 0.07381563 | 0.07390341 | 0.07406538 | 0.07424613 | 0.07430063 | 0.07433388 | 0.07391401 | 0.0734515
561 | 0.06026328 | 0.06072965 | 0.06120494 | 0.06168971 | 0.06196534 | 0.06206518 | 0.06219088 | 0.06233371 | 0.0627375 | 0.06327585 | 0.06349898 | 0.06359838 | 0.06383965 | 0.06412179 | 0.06412833 | 0.06408025 | 0.06417596 | 0.06428894 | 0.0644239 | 0.06455957 | 0.06465022 | 0.06474655 | 0.06492121 | 0.06505561 | 0.06491129 | 0.06487003 | 0.0652852 | 0.06563242 | 0.06576738 | 0.0658232 | 0.06569517 | 0.06573847 | 0.06608742 | 0.06629084 | 0.06629104 | 0.06627931 | 0.06625443 | 0.06618975 | 0.06609037 | 0.06636182 | 0.06688853 | 0.06720506 | 0.06740888 | 0.06723478 | 0.06690557 | 0.06716223 | 0.06759656 | 0.06769742 | 0.06772778 | 0.06769662 | 0.06765736 | 0.06802482 | 0.06841681 | 0.06842625 | 0.06843717 | 0.06847194 | 0.0685104 | 0.06857665 | 0.06860584 | 0.06846042 | 0.068416 | 0.06870292 | 0.0689518 | 0.06910846 | 0.06919301 | 0.06914369 | 0.06915212 | 0.06924419 | 0.06937706 | 0.06955653 | 0.06960157 | 0.06952512 | 0.06947199 | 0.06943549 | 0.06950631 | 0.06963705 | 0.06973717 | 0.06982418 | 0.06998478 | 0.07016886 | 0.07027827 | 0.07037092 | 0.07038256 | 0.07038268 | 0.0704662 | 0.07055569 | 0.07096128 | 0.0713438 | 0.07123073 | 0.07114342 | 0.07126939 | 0.07137039 | 0.07134614 | 0.07133023 | 0.07134308 | 0.07141383 | 0.07163139 | 0.07173429 | 0.07161578 | 0.07151915 | 0.07145543 | 0.07153467 | 0.07178309 | 0.07189837 | 0.07188876 | 0.07193125 | 0.07201223 | 0.07223761 | 0.07254669 | 0.07262808 | 0.07260764 | 0.07280693 | 0.07307986 | 0.07312547 | 0.07311354 | 0.07283952 | 0.07252142 | 0.07230922 | 0.072107
562 | 0.05894024 | 0.0595406 | 0.06008639 | 0.06057422 | 0.06086403 | 0.06098739 | 0.06114952 | 0.06133731 | 0.06150276 | 0.06165669 | 0.06192331 | 0.06223417 | 0.06224133 | 0.06216104 | 0.06239169 | 0.06268396 | 0.06317724 | 0.06369468 | 0.06340011 | 0.06306958 | 0.06335813 | 0.06361919 | 0.06350049 | 0.06344861 | 0.06385941 | 0.06422986 | 0.06442156 | 0.06456093 | 0.06453688 | 0.0645727 | 0.0647476 | 0.0648704 | 0.06490023 | 0.06491753 | 0.06491732 | 0.06505602 | 0.06534783 | 0.06553986 | 0.0656449 | 0.06574306 | 0.06583649 | 0.06593257 | 0.06603007 | 0.06597158 | 0.06584907 | 0.06597073 | 0.06616645 | 0.06618071 | 0.06615662 | 0.06637426 | 0.06662368 | 0.06687902 | 0.06713454 | 0.06704161 | 0.06696682 | 0.06718361 | 0.06738371 | 0.06745816 | 0.06754309 | 0.06767741 | 0.06771558 | 0.06743832 | 0.0672551 | 0.06729975 | 0.06740473 | 0.06762168 | 0.06779209 | 0.06789511 | 0.06799962 | 0.06810584 | 0.06810731 | 0.06801412 | 0.06814453 | 0.06843447 | 0.0685526 | 0.06857483 | 0.068538 | 0.06847585 | 0.06847308 | 0.06848925 | 0.06874178 | 0.0690474 | 0.06919157 | 0.06931279 | 0.06939792 | 0.06948046 | 0.06955963 | 0.06962694 | 0.06946696 | 0.06936439 | 0.06973692 | 0.07004826 | 0.07005266 | 0.07002266 | 0.06987396 | 0.06981931 | 0.07000317 | 0.070159 | 0.07026072 | 0.07029965 | 0.07024411 | 0.07036335 | 0.07068942 | 0.0709598 | 0.07117794 | 0.07119576 | 0.0710655 | 0.07108921 | 0.07120219 | 0.07119182 | 0.07112629 | 0.07111778 | 0.07112839 | 0.07112542 | 0.07111902 | 0.07115679 | 0.07120199 | 0.07099987 | 0.07077449
563 | 0.05779771 | 0.05846214 | 0.05914946 | 0.05986108 | 0.06021113 | 0.06025722 | 0.06030916 | 0.06036497 | 0.06037607 | 0.06036413 | 0.06043846 | 0.06054667 | 0.06073888 | 0.06095528 | 0.061212 | 0.06147671 | 0.06147864 | 0.06144898 | 0.06164753 | 0.06185679 | 0.06195637 | 0.06205333 | 0.06211427 | 0.06221297 | 0.0625731 | 0.06293435 | 0.0633005 | 0.06352956 | 0.0633304 | 0.06320928 | 0.06326946 | 0.0633773 | 0.06357013 | 0.06372329 | 0.06382102 | 0.06394569 | 0.06410007 | 0.06425921 | 0.06442249 | 0.06450581 | 0.06453407 | 0.06447936 | 0.06438015 | 0.06458609 | 0.06491728 | 0.06495705 | 0.06490843 | 0.0649603 | 0.0650334 | 0.06511582 | 0.06519946 | 0.06541611 | 0.0656407 | 0.06556498 | 0.06550144 | 0.06563338 | 0.06578076 | 0.06604432 | 0.0662665 | 0.06629372 | 0.06631803 | 0.06633277 | 0.06626372 | 0.06599158 | 0.0659419 | 0.06630518 | 0.06661467 | 0.06684624 | 0.06698749 | 0.06702557 | 0.06709194 | 0.06718387 | 0.06729102 | 0.06740904 | 0.06748678 | 0.06754204 | 0.06756252 | 0.0675681 | 0.06748347 | 0.06737006 | 0.06733826 | 0.06732479 | 0.06754842 | 0.06780576 | 0.06786521 | 0.06791049 | 0.06831365 | 0.06869539 | 0.06860639 | 0.06850297 | 0.06828018 | 0.06816219 | 0.06857 | 0.06889966 | 0.06895971 | 0.06897627 | 0.06888255 | 0.06880863 | 0.06877294 | 0.06890812 | 0.06930034 | 0.06962602 | 0.06987296 | 0.06991771 | 0.06977283 | 0.06972317 | 0.0697439 | 0.06989515 | 0.07012207 | 0.07006773 | 0.06988762 | 0.06992495 | 0.07003513 | 0.07032752 | 0.07066602 | 0.07056437 | 0.07038868 | 0.07002312 | 0.06963969
564 | 0.05661052 | 0.05758556 | 0.05826973 | 0.05864497 | 0.05886256 | 0.05894762 | 0.05909861 | 0.05929326 | 0.05940095 | 0.05946381 | 0.05972839 | 0.06007216 | 0.06021129 | 0.06029148 | 0.06025515 | 0.06019572 | 0.06031633 | 0.06045858 | 0.06085691 | 0.06126296 | 0.0610929 | 0.06094271 | 0.06106708 | 0.0612132 | 0.06151001 | 0.06170368 | 0.06144064 | 0.06129614 | 0.06152194 | 0.06177964 | 0.06211145 | 0.06236546 | 0.06248069 | 0.06257196 | 0.06262976 | 0.06267269 | 0.06269921 | 0.06288666 | 0.06321442 | 0.06323734 | 0.0630504 | 0.06320973 | 0.06355477 | 0.06351294 | 0.06331233 | 0.06348287 | 0.06376597 | 0.06382636 | 0.06383968 | 0.06397038 | 0.06411651 | 0.06407088 | 0.06401374 | 0.06424612 | 0.06445518 | 0.06428973 | 0.06416703 | 0.06436608 | 0.06451905 | 0.06445489 | 0.06449364 | 0.06487004 | 0.06512232 | 0.06507381 | 0.06510054 | 0.06526697 | 0.06542518 | 0.06557149 | 0.06572296 | 0.06588031 | 0.06580462 | 0.06551833 | 0.06553063 | 0.06575597 | 0.06587838 | 0.06594335 | 0.06616901 | 0.0664635 | 0.0666022 | 0.06669121 | 0.06658799 | 0.06644161 | 0.06656412 | 0.06672488 | 0.06677224 | 0.06681148 | 0.06657964 | 0.0663777 | 0.06679492 | 0.06717706 | 0.06726884 | 0.06735144 | 0.06738803 | 0.067391 | 0.06727798 | 0.06720312 | 0.06722504 | 0.06744444 | 0.06804516 | 0.06825706 | 0.06788405 | 0.06767178 | 0.06764973 | 0.06787022 | 0.06831821 | 0.06851937 | 0.06853808 | 0.06859188 | 0.06866601 | 0.06887948 | 0.06915524 | 0.06908726 | 0.06890409 | 0.0691884 | 0.06959104 | 0.0692575 | 0.06880013 | 0.06854561 | 0.06831017
565 | 0.05563054 | 0.05658888 | 0.05729296 | 0.05772702 | 0.05790094 | 0.05785618 | 0.05795203 | 0.05814098 | 0.05818024 | 0.0581423 | 0.05869012 | 0.05946789 | 0.05944448 | 0.05919034 | 0.05920011 | 0.0592622 | 0.05961364 | 0.05999987 | 0.05992509 | 0.05982807 | 0.05989171 | 0.05995133 | 0.05995558 | 0.06000389 | 0.06035718 | 0.06064895 | 0.06066822 | 0.06066965 | 0.06061535 | 0.0606331 | 0.06081826 | 0.06104537 | 0.06134731 | 0.06153245 | 0.06155448 | 0.06156412 | 0.06156011 | 0.06166009 | 0.06185074 | 0.06208892 | 0.06235981 | 0.06245324 | 0.06245147 | 0.06247721 | 0.06251423 | 0.06267354 | 0.06286994 | 0.06294173 | 0.06298717 | 0.06287876 | 0.06275012 | 0.06304341 | 0.0633623 | 0.06357728 | 0.06377321 | 0.06366293 | 0.06356941 | 0.06360202 | 0.06366849 | 0.06389445 | 0.06410145 | 0.06424625 | 0.06429321 | 0.06410309 | 0.06406019 | 0.06429061 | 0.06451385 | 0.0647267 | 0.06484027 | 0.06484042 | 0.064926 | 0.06508878 | 0.06519726 | 0.06526699 | 0.06518283 | 0.06501277 | 0.06508098 | 0.06525126 | 0.06522515 | 0.06513641 | 0.06515 | 0.06518657 | 0.06539158 | 0.06562055 | 0.06572748 | 0.06582567 | 0.06612178 | 0.06639872 | 0.06627438 | 0.06616538 | 0.06618336 | 0.06619918 | 0.06620416 | 0.06623651 | 0.06636332 | 0.06642661 | 0.06632885 | 0.06637239 | 0.06668876 | 0.06689149 | 0.06692324 | 0.06696064 | 0.06700473 | 0.06722836 | 0.06762041 | 0.06768994 | 0.06752108 | 0.06748747 | 0.06753226 | 0.06764281 | 0.06778278 | 0.06764841 | 0.06742211 | 0.06756115 | 0.06779268 | 0.06803272 | 0.06827419 | 0.06778543 | 0.06722797
566 | 0.05478674 | 0.05578148 | 0.05642462 | 0.05669435 | 0.05687468 | 0.05697986 | 0.05698641 | 0.05692765 | 0.05719993 | 0.0576429 | 0.05779215 | 0.05782608 | 0.05799282 | 0.0581978 | 0.05828587 | 0.05835078 | 0.05858149 | 0.05883213 | 0.05896381 | 0.05908721 | 0.05898339 | 0.05890452 | 0.05917042 | 0.05939538 | 0.05933695 | 0.05932935 | 0.05954697 | 0.05972024 | 0.05975504 | 0.05988124 | 0.06021983 | 0.06047383 | 0.06057691 | 0.06077298 | 0.06109889 | 0.06124307 | 0.06118696 | 0.06109828 | 0.06098121 | 0.06110123 | 0.06138444 | 0.06138773 | 0.0612409 | 0.06137705 | 0.06162936 | 0.06174571 | 0.06182082 | 0.06192459 | 0.06203443 | 0.06195215 | 0.06184462 | 0.06209971 | 0.06237674 | 0.06244907 | 0.06251341 | 0.06244922 | 0.06242755 | 0.06272583 | 0.06295996 | 0.06289196 | 0.06288719 | 0.06308988 | 0.06314052 | 0.06282267 | 0.06275976 | 0.0631701 | 0.063449 | 0.06353752 | 0.06360173 | 0.06363819 | 0.06381628 | 0.06412236 | 0.06424427 | 0.06423477 | 0.06418017 | 0.06410039 | 0.06424366 | 0.06448247 | 0.06446391 | 0.06436326 | 0.06454268 | 0.064785 | 0.06481547 | 0.06481581 | 0.06483806 | 0.06486188 | 0.06504375 | 0.06522959 | 0.06546538 | 0.06562693 | 0.06517399 | 0.06485148 | 0.06518324 | 0.0654597 | 0.06554536 | 0.06561904 | 0.06566231 | 0.06570058 | 0.0657292 | 0.06585426 | 0.06612441 | 0.0662646 | 0.06625099 | 0.06624217 | 0.06623787 | 0.06624453 | 0.06625929 | 0.06629604 | 0.06634553 | 0.06654491 | 0.06681132 | 0.06677554 | 0.0666385 | 0.06681428 | 0.06706925 | 0.06702348 | 0.06692713 | 0.06658367 | 0.06621696
567 | 0.05370065 | 0.05448647 | 0.05516756 | 0.05573741 | 0.05592931 | 0.05580349 | 0.05572668 | 0.05568233 | 0.05598392 | 0.05646391 | 0.05647544 | 0.05630307 | 0.0565471 | 0.05691105 | 0.05737083 | 0.05784961 | 0.05778543 | 0.05765598 | 0.05768823 | 0.05772953 | 0.05784765 | 0.05797415 | 0.05821645 | 0.05843427 | 0.05848253 | 0.05857761 | 0.05888001 | 0.05906754 | 0.05889624 | 0.05887127 | 0.05918626 | 0.05944744 | 0.05961263 | 0.05963776 | 0.05946731 | 0.05942885 | 0.05953585 | 0.0597372 | 0.06002082 | 0.06008497 | 0.05999803 | 0.06015479 | 0.06044223 | 0.06023268 | 0.05981913 | 0.06016357 | 0.06073789 | 0.06091044 | 0.06099805 | 0.06095781 | 0.06090076 | 0.06106667 | 0.06124635 | 0.06185147 | 0.06239964 | 0.06203294 | 0.06170199 | 0.06164004 | 0.06159118 | 0.06160396 | 0.06167564 | 0.06194056 | 0.0620298 | 0.06169332 | 0.06169226 | 0.06231382 | 0.06256988 | 0.06229647 | 0.06220851 | 0.0623324 | 0.06250755 | 0.06272902 | 0.06296698 | 0.06321671 | 0.06316074 | 0.06293415 | 0.06294564 | 0.06305911 | 0.06330446 | 0.06359188 | 0.06363432 | 0.06362174 | 0.06358532 | 0.06354551 | 0.06350065 | 0.06345543 | 0.06386548 | 0.0642454 | 0.06397083 | 0.06376247 | 0.06410203 | 0.06436561 | 0.06424796 | 0.06420277 | 0.06440756 | 0.06454105 | 0.06449371 | 0.06446553 | 0.06447433 | 0.0646005 | 0.06490326 | 0.06513894 | 0.06529526 | 0.06529577 | 0.06515013 | 0.06511018 | 0.06514834 | 0.06525071 | 0.0653903 | 0.06546419 | 0.06550872 | 0.06537061 | 0.06517129 | 0.06568904 | 0.06638831 | 0.06612418 | 0.06569799 | 0.06540538 | 0.06512533
568 | 0.05274433 | 0.05357855 | 0.05414276 | 0.05442021 | 0.05459605 | 0.05468647 | 0.05486781 | 0.05510935 | 0.05522182 | 0.05526773 | 0.05558869 | 0.05601762 | 0.05612078 | 0.05613011 | 0.05626003 | 0.05641386 | 0.05653588 | 0.05665408 | 0.056678 | 0.05669776 | 0.05679142 | 0.05689633 | 0.0571565 | 0.05739728 | 0.05750375 | 0.05759775 | 0.05763649 | 0.05767486 | 0.05771203 | 0.05779942 | 0.05800346 | 0.05815623 | 0.05821752 | 0.05830925 | 0.05844348 | 0.05858297 | 0.05872824 | 0.05885946 | 0.05897843 | 0.05911791 | 0.0592715 | 0.05926389 | 0.05916983 | 0.05923545 | 0.05936662 | 0.05957018 | 0.05979569 | 0.06001949 | 0.06024292 | 0.0600846 | 0.05987609 | 0.06010216 | 0.06035448 | 0.06028132 | 0.06022285 | 0.06040031 | 0.06056159 | 0.0606011 | 0.06064511 | 0.06071034 | 0.06076927 | 0.06080755 | 0.06083034 | 0.06081559 | 0.06087123 | 0.06105757 | 0.06121588 | 0.06133356 | 0.06141216 | 0.06144612 | 0.06152358 | 0.06164036 | 0.06169433 | 0.06170347 | 0.06180644 | 0.06196177 | 0.06209613 | 0.06222149 | 0.06224431 | 0.06223443 | 0.06222295 | 0.06221111 | 0.06255376 | 0.06294682 | 0.06281478 | 0.06264516 | 0.06283474 | 0.06301251 | 0.06290362 | 0.06283186 | 0.06306743 | 0.06325989 | 0.06323599 | 0.06320061 | 0.06312559 | 0.06315456 | 0.06344723 | 0.06361683 | 0.06354879 | 0.06355501 | 0.06367297 | 0.06384077 | 0.06406755 | 0.0641743 | 0.06416844 | 0.0641991 | 0.06425673 | 0.06426834 | 0.06425326 | 0.06421882 | 0.06417571 | 0.0643127 | 0.06451003 | 0.06462415 | 0.0647172 | 0.06482018 | 0.06492484 | 0.06450792 | 0.06404193
569 | 0.05203494 | 0.0527155 | 0.05326324 | 0.05366994 | 0.0538702 | 0.05389693 | 0.05413492 | 0.05451279 | 0.05453345 | 0.05436989 | 0.0546174 | 0.05502628 | 0.05488129 | 0.05457678 | 0.05508757 | 0.05575993 | 0.05590909 | 0.05599537 | 0.05595405 | 0.05590701 | 0.05595016 | 0.05599254 | 0.05602426 | 0.05609405 | 0.05642745 | 0.05671872 | 0.05682338 | 0.05690354 | 0.05690712 | 0.05700005 | 0.05730055 | 0.05749627 | 0.05750503 | 0.05760722 | 0.05783989 | 0.05803262 | 0.05818135 | 0.05814617 | 0.05795063 | 0.05791024 | 0.05797666 | 0.05823518 | 0.05859673 | 0.0587106 | 0.05872281 | 0.05866235 | 0.05857983 | 0.05880498 | 0.05909515 | 0.05917938 | 0.05923652 | 0.05915561 | 0.05906635 | 0.05904592 | 0.05904811 | 0.05941369 | 0.05975796 | 0.05994182 | 0.06010169 | 0.06014857 | 0.06021246 | 0.06033218 | 0.06037308 | 0.06022298 | 0.06016432 | 0.06027538 | 0.06040738 | 0.06056968 | 0.06077018 | 0.0610143 | 0.06114885 | 0.06118438 | 0.06107984 | 0.06087535 | 0.06088563 | 0.06101578 | 0.0611791 | 0.06135664 | 0.06131527 | 0.06120409 | 0.06127956 | 0.06139694 | 0.06177154 | 0.06218272 | 0.0619999 | 0.06177456 | 0.06204452 | 0.0622992 | 0.0621779 | 0.06206708 | 0.06204302 | 0.06205945 | 0.06227903 | 0.06249212 | 0.06268277 | 0.06277906 | 0.06263601 | 0.06260303 | 0.06278259 | 0.06287644 | 0.06284135 | 0.06283518 | 0.06286325 | 0.06303351 | 0.06333715 | 0.06343629 | 0.06338428 | 0.06333184 | 0.06327916 | 0.06349078 | 0.06382058 | 0.06385759 | 0.06379649 | 0.0637409 | 0.06368672 | 0.0636496 | 0.06361535 | 0.06340602 | 0.06318022
570 | 0.05101867 | 0.05223805 | 0.05284705 | 0.05280781 | 0.05295153 | 0.05324906 | 0.05344908 | 0.05358453 | 0.05363282 | 0.05363616 | 0.05379504 | 0.05401497 | 0.0541629 | 0.05429009 | 0.0542078 | 0.05408399 | 0.05444808 | 0.05487081 | 0.05502554 | 0.05516412 | 0.05505605 | 0.05499947 | 0.05565432 | 0.0561942 | 0.05593806 | 0.0557355 | 0.05577027 | 0.05579749 | 0.05580112 | 0.05580639 | 0.05581545 | 0.05588335 | 0.05605623 | 0.05620555 | 0.05632198 | 0.05650002 | 0.05674596 | 0.05696786 | 0.0571688 | 0.05732496 | 0.05745031 | 0.05755738 | 0.05765465 | 0.05779698 | 0.05795782 | 0.05822296 | 0.05851973 | 0.05847363 | 0.05835505 | 0.05840678 | 0.05848089 | 0.05856249 | 0.05864443 | 0.05849719 | 0.05836713 | 0.05851323 | 0.05863468 | 0.05857065 | 0.05852887 | 0.05859195 | 0.05871048 | 0.05901092 | 0.05919099 | 0.05907933 | 0.05908219 | 0.05929766 | 0.05945949 | 0.05954361 | 0.05954872 | 0.0594636 | 0.05957861 | 0.05987446 | 0.0599936 | 0.05998666 | 0.06002942 | 0.06009993 | 0.06024728 | 0.06042756 | 0.06081347 | 0.06126497 | 0.061069 | 0.06072762 | 0.06054351 | 0.06038177 | 0.06066821 | 0.06098674 | 0.0611458 | 0.06130273 | 0.06144537 | 0.06156032 | 0.06144602 | 0.06138917 | 0.06162047 | 0.06183347 | 0.06198332 | 0.06201506 | 0.06174729 | 0.06153917 | 0.06144623 | 0.06157811 | 0.06204818 | 0.06222801 | 0.06206436 | 0.06213461 | 0.06242425 | 0.06241632 | 0.06218846 | 0.06210309 | 0.06210035 | 0.06237409 | 0.06277148 | 0.06283042 | 0.06277593 | 0.06262403 | 0.06244747 | 0.06282073 | 0.06328649 | 0.06281099 | 0.06224693
571 | 0.05039995 | 0.05117328 | 0.05166276 | 0.05185078 | 0.05195899 | 0.05200011 | 0.05228652 | 0.05273536 | 0.05285416 | 0.05280278 | 0.05304281 | 0.05339724 | 0.05366164 | 0.05390012 | 0.05387735 | 0.05380279 | 0.0537456 | 0.05369048 | 0.05392998 | 0.05418205 | 0.05415872 | 0.05414103 | 0.05420113 | 0.0543401 | 0.05502512 | 0.05557197 | 0.05550683 | 0.05544652 | 0.05540131 | 0.0554108 | 0.05554739 | 0.05564998 | 0.0556919 | 0.0557016 | 0.05566631 | 0.05588223 | 0.05637501 | 0.05648514 | 0.05626161 | 0.05639756 | 0.05678094 | 0.05686132 | 0.05677918 | 0.0567306 | 0.05669577 | 0.05669693 | 0.05670901 | 0.0569536 | 0.05724733 | 0.05725226 | 0.05721921 | 0.0574335 | 0.05766277 | 0.0578013 | 0.05792753 | 0.05785614 | 0.05778962 | 0.05775976 | 0.05778557 | 0.0580737 | 0.05834604 | 0.05856658 | 0.05858808 | 0.05812718 | 0.05804559 | 0.05866813 | 0.05892059 | 0.05863698 | 0.05863203 | 0.05894539 | 0.05908517 | 0.05906808 | 0.05908294 | 0.05912061 | 0.05918584 | 0.05926646 | 0.05918941 | 0.05904481 | 0.05912563 | 0.05927833 | 0.05935638 | 0.05941767 | 0.05964028 | 0.05988582 | 0.05984526 | 0.05978423 | 0.06008076 | 0.0603697 | 0.06045334 | 0.06053631 | 0.06061369 | 0.06064788 | 0.06046543 | 0.06038961 | 0.0606817 | 0.0609121 | 0.06098602 | 0.06103176 | 0.06102309 | 0.06104233 | 0.06110355 | 0.06118571 | 0.06129264 | 0.06142278 | 0.0615747 | 0.06148456 | 0.06121549 | 0.06124929 | 0.06145869 | 0.06154997 | 0.06158842 | 0.06167943 | 0.06178806 | 0.0618554 | 0.06191229 | 0.06194197 | 0.06196706 | 0.06167434 | 0.06135171
572 | 0.04959711 | 0.0502324 | 0.05080245 | 0.05130322 | 0.0515597 | 0.05161083 | 0.05179902 | 0.05207798 | 0.05214229 | 0.0520959 | 0.05208077 | 0.05207792 | 0.05227612 | 0.05253222 | 0.05281215 | 0.05309681 | 0.05318377 | 0.05324698 | 0.05329384 | 0.05334013 | 0.05341395 | 0.05348792 | 0.05356385 | 0.05368122 | 0.05408545 | 0.05440519 | 0.05435073 | 0.05435273 | 0.05453111 | 0.05467371 | 0.05473321 | 0.054754 | 0.05470573 | 0.05467985 | 0.05468525 | 0.05479761 | 0.05502786 | 0.05524571 | 0.05545273 | 0.0556539 | 0.05585105 | 0.05595006 | 0.05599644 | 0.05606194 | 0.05613529 | 0.05617974 | 0.05621542 | 0.05639752 | 0.05661056 | 0.05667028 | 0.05670983 | 0.05668185 | 0.0566498 | 0.05668787 | 0.05672557 | 0.05675732 | 0.0567953 | 0.05688024 | 0.05702479 | 0.05745016 | 0.05777545 | 0.05777242 | 0.05773952 | 0.05763421 | 0.05762155 | 0.05778087 | 0.05787336 | 0.05786903 | 0.05794413 | 0.05810995 | 0.05814939 | 0.05807464 | 0.05812411 | 0.05826223 | 0.05837916 | 0.05848428 | 0.05862973 | 0.05879247 | 0.05876689 | 0.05868125 | 0.05865625 | 0.05864487 | 0.05872242 | 0.05881261 | 0.05902785 | 0.05925204 | 0.05944115 | 0.05961247 | 0.05944783 | 0.05929613 | 0.05925159 | 0.05926338 | 0.05955783 | 0.05983206 | 0.06003654 | 0.06007138 | 0.05967599 | 0.05960943 | 0.06017778 | 0.06040525 | 0.0601199 | 0.06004944 | 0.06023328 | 0.06046184 | 0.06073234 | 0.06068143 | 0.06039296 | 0.06057518 | 0.06103031 | 0.06120602 | 0.06125679 | 0.06118827 | 0.06107978 | 0.06096223 | 0.0608424 | 0.06102526 | 0.06125905 | 0.06092153 | 0.06053025
573 | 0.04895714 | 0.05005569 | 0.05067564 | 0.05078729 | 0.05086203 | 0.05090573 | 0.05097168 | 0.05105235 | 0.05119064 | 0.05135865 | 0.05129856 | 0.05114892 | 0.05148436 | 0.05195949 | 0.0523536 | 0.05273166 | 0.05272051 | 0.05266259 | 0.05282502 | 0.05299608 | 0.05288034 | 0.05278068 | 0.05290307 | 0.05303138 | 0.05320072 | 0.05336468 | 0.05350481 | 0.05363389 | 0.05372843 | 0.05380097 | 0.05382237 | 0.05387932 | 0.05399969 | 0.05406492 | 0.05405316 | 0.05411138 | 0.05424672 | 0.05433568 | 0.0543842 | 0.05466269 | 0.05509948 | 0.05531325 | 0.05540741 | 0.05537552 | 0.05529191 | 0.05538797 | 0.05553851 | 0.05573886 | 0.05594974 | 0.05603156 | 0.0560964 | 0.0559399 | 0.05577005 | 0.05579989 | 0.05584156 | 0.05607338 | 0.05629895 | 0.05647746 | 0.05662591 | 0.05663273 | 0.05667291 | 0.05682257 | 0.05682478 | 0.05646968 | 0.05639356 | 0.0568353 | 0.05705784 | 0.05696286 | 0.05696685 | 0.05708389 | 0.05708083 | 0.05696924 | 0.0570026 | 0.05713937 | 0.05741746 | 0.05777443 | 0.05777612 | 0.05762561 | 0.05780423 | 0.05808781 | 0.05807294 | 0.05799104 | 0.0582731 | 0.05860691 | 0.05857398 | 0.05851478 | 0.05863442 | 0.0587469 | 0.05869218 | 0.05865832 | 0.0587971 | 0.05893987 | 0.0591027 | 0.05920342 | 0.05908989 | 0.05914025 | 0.05960624 | 0.05981462 | 0.05952561 | 0.05936321 | 0.05939126 | 0.05933781 | 0.05918794 | 0.05938766 | 0.05991531 | 0.0601126 | 0.06006571 | 0.05999784 | 0.0599178 | 0.05999165 | 0.06013431 | 0.06001969 | 0.05981886 | 0.06012848 | 0.06056731 | 0.06054712 | 0.0604497 | 0.0601256 | 0.05978016
574 | 0.04828404 | 0.04911965 | 0.04957049 | 0.04961271 | 0.04971837 | 0.04987737 | 0.05004895 | 0.05022884 | 0.05026041 | 0.05021549 | 0.05052441 | 0.05097224 | 0.05112955 | 0.05120318 | 0.0512548 | 0.05130205 | 0.05144909 | 0.05160813 | 0.05184433 | 0.05208215 | 0.05207267 | 0.0520573 | 0.05196067 | 0.05191712 | 0.05224117 | 0.05251719 | 0.05258051 | 0.0526361 | 0.05266751 | 0.05275867 | 0.05298866 | 0.05311906 | 0.05307178 | 0.05314574 | 0.05338897 | 0.05362782 | 0.05386185 | 0.05388533 | 0.05372522 | 0.05390496 | 0.05431864 | 0.05440281 | 0.05431025 | 0.05423124 | 0.05415778 | 0.05437638 | 0.05468354 | 0.05488682 | 0.05506813 | 0.05503355 | 0.05497059 | 0.05493942 | 0.05491028 | 0.05507488 | 0.05522176 | 0.05508408 | 0.05499644 | 0.05528524 | 0.05555655 | 0.05574545 | 0.05591179 | 0.05600411 | 0.05599023 | 0.05571898 | 0.05565635 | 0.05598099 | 0.05617109 | 0.05616629 | 0.05622212 | 0.05634723 | 0.05650459 | 0.0566911 | 0.05671582 | 0.0566251 | 0.05663236 | 0.05669431 | 0.05671762 | 0.05672438 | 0.05672539 | 0.05672457 | 0.05691912 | 0.05715754 | 0.05724257 | 0.05730578 | 0.05733703 | 0.057366 | 0.05732364 | 0.05728721 | 0.05737656 | 0.05746135 | 0.05750833 | 0.05761678 | 0.05803359 | 0.05835088 | 0.05832476 | 0.05831312 | 0.0583382 | 0.05836406 | 0.05839144 | 0.05846584 | 0.058611 | 0.05863179 | 0.05850541 | 0.05857289 | 0.0588222 | 0.05895579 | 0.05900383 | 0.05897925 | 0.05891256 | 0.05882817 | 0.05873587 | 0.05886687 | 0.0590727 | 0.05926351 | 0.05945051 | 0.05949835 | 0.05952278 | 0.05917753 | 0.05879749
575 | 0.04763054 | 0.04855939 | 0.04905451 | 0.04908899 | 0.04910149 | 0.04909551 | 0.04934746 | 0.04977021 | 0.04992306 | 0.04993672 | 0.05019719 | 0.05055454 | 0.05048099 | 0.05028335 | 0.0503321 | 0.05042969 | 0.05083221 | 0.05127137 | 0.05131279 | 0.051335 | 0.05149212 | 0.05164821 | 0.05179 | 0.05187919 | 0.05160411 | 0.05147609 | 0.05199939 | 0.05239531 | 0.05239333 | 0.05240203 | 0.05243552 | 0.05253638 | 0.05275743 | 0.05276671 | 0.0524803 | 0.05254479 | 0.05299604 | 0.05329534 | 0.05346215 | 0.05341669 | 0.05322512 | 0.05348397 | 0.05398438 | 0.05402297 | 0.05387202 | 0.05391941 | 0.05402696 | 0.0542292 | 0.05445146 | 0.0543903 | 0.05429188 | 0.0545957 | 0.05492372 | 0.05473436 | 0.05455687 | 0.05456982 | 0.0545982 | 0.05474265 | 0.05488255 | 0.05500095 | 0.05511891 | 0.05523544 | 0.05535061 | 0.05546249 | 0.05552906 | 0.05551152 | 0.05557739 | 0.05576409 | 0.05588705 | 0.05593722 | 0.05601886 | 0.05612894 | 0.05617736 | 0.05618178 | 0.05619926 | 0.05622404 | 0.0564918 | 0.05686364 | 0.05671663 | 0.05640414 | 0.0565354 | 0.05676633 | 0.05647369 | 0.05610659 | 0.05673294 | 0.05743039 | 0.05729374 | 0.05715273 | 0.05706701 | 0.0569512 | 0.05658641 | 0.05636796 | 0.05688364 | 0.05730938 | 0.05742479 | 0.05757127 | 0.05779651 | 0.05787211 | 0.05765877 | 0.05749184 | 0.05739476 | 0.05755815 | 0.05802981 | 0.05819365 | 0.05806878 | 0.05807926 | 0.05818978 | 0.05840685 | 0.05868571 | 0.05869717 | 0.05858905 | 0.05866233 | 0.0587964 | 0.05895176 | 0.0591125 | 0.05922447 | 0.05932824 | 0.05876812 | 0.05814553
576 | 0.04689621 | 0.04745939 | 0.04795013 | 0.04836395 | 0.04853756 | 0.04850926 | 0.04864282 | 0.04888355 | 0.0490867 | 0.04927047 | 0.04939198 | 0.04948905 | 0.04977588 | 0.05011735 | 0.0501808 | 0.05018916 | 0.0501535 | 0.05011255 | 0.0501867 | 0.05026671 | 0.05033887 | 0.05041878 | 0.05060562 | 0.05079583 | 0.05100937 | 0.05117599 | 0.05113474 | 0.0511259 | 0.05121828 | 0.05131323 | 0.05141415 | 0.05159247 | 0.05190887 | 0.05213069 | 0.05222043 | 0.05228902 | 0.05233431 | 0.05231275 | 0.0522329 | 0.05238498 | 0.05269669 | 0.05280753 | 0.05281065 | 0.05281783 | 0.05282668 | 0.05304958 | 0.0533374 | 0.05344235 | 0.05350864 | 0.05341258 | 0.05329517 | 0.05342446 | 0.05356883 | 0.05387522 | 0.05415358 | 0.0539816 | 0.05383926 | 0.05392004 | 0.05403022 | 0.05427891 | 0.05446239 | 0.0544319 | 0.05445439 | 0.0546053 | 0.05477122 | 0.05496501 | 0.05507361 | 0.05505881 | 0.05511908 | 0.0552651 | 0.05528892 | 0.0552023 | 0.05518548 | 0.05521845 | 0.0551497 | 0.05502417 | 0.05508471 | 0.05522495 | 0.05534429 | 0.05545698 | 0.05553514 | 0.05560556 | 0.05571258 | 0.0558248 | 0.05598254 | 0.05614354 | 0.05593435 | 0.05573972 | 0.05588655 | 0.05608425 | 0.05670311 | 0.05714617 | 0.05670733 | 0.05638205 | 0.05644864 | 0.05653571 | 0.05667472 | 0.05674242 | 0.05667246 | 0.05669027 | 0.05684015 | 0.05692405 | 0.05692986 | 0.05701426 | 0.05717238 | 0.05738919 | 0.05764939 | 0.05754894 | 0.05723938 | 0.05729972 | 0.05752546 | 0.05760231 | 0.05762926 | 0.0576806 | 0.05773811 | 0.05794187 | 0.05817023 | 0.05775304 | 0.0572751
577 | 0.04638904 | 0.04706768 | 0.04750297 | 0.04767981 | 0.04787985 | 0.04809938 | 0.04829543 | 0.04847595 | 0.04853128 | 0.04852207 | 0.04878193 | 0.04914742 | 0.04931851 | 0.0494336 | 0.04948542 | 0.04952469 | 0.04956813 | 0.04961207 | 0.0497655 | 0.04992367 | 0.04998719 | 0.05004858 | 0.05008038 | 0.05013119 | 0.05031358 | 0.05047515 | 0.05054444 | 0.05062119 | 0.05072125 | 0.05082917 | 0.05095538 | 0.05110445 | 0.05129431 | 0.05140719 | 0.0514126 | 0.05141603 | 0.05141729 | 0.05155129 | 0.05180102 | 0.05201297 | 0.05219893 | 0.05234046 | 0.05245816 | 0.05228023 | 0.05198097 | 0.05217475 | 0.05251805 | 0.05274931 | 0.05295689 | 0.05292019 | 0.05285139 | 0.0528836 | 0.05292206 | 0.05317109 | 0.05340417 | 0.05338113 | 0.05335495 | 0.05330512 | 0.0533094 | 0.05356856 | 0.05376193 | 0.05373942 | 0.0537681 | 0.05392083 | 0.05402109 | 0.05402397 | 0.05408217 | 0.05422053 | 0.05438318 | 0.05457357 | 0.05462151 | 0.05454071 | 0.05450778 | 0.05450899 | 0.05462635 | 0.05480853 | 0.05479418 | 0.05469566 | 0.05468601 | 0.05470471 | 0.05491253 | 0.05516283 | 0.05515674 | 0.05511419 | 0.05526477 | 0.05542917 | 0.05547574 | 0.05551922 | 0.05552279 | 0.05554243 | 0.05569509 | 0.05580216 | 0.05568052 | 0.05569715 | 0.05619091 | 0.05644222 | 0.05607868 | 0.05592598 | 0.05618037 | 0.05638798 | 0.05652521 | 0.05657058 | 0.05650724 | 0.05657299 | 0.05675982 | 0.05670627 | 0.05647505 | 0.05655226 | 0.05680831 | 0.05709579 | 0.05739733 | 0.05746333 | 0.05745038 | 0.05751161 | 0.05759161 | 0.05746333 | 0.05730002 | 0.05702253 | 0.05673431
578 | 0.04579215 | 0.04646964 | 0.04684212 | 0.04689068 | 0.04713497 | 0.04754381 | 0.04782124 | 0.04801166 | 0.04802564 | 0.04794864 | 0.04821041 | 0.04860516 | 0.04838464 | 0.04798693 | 0.04850636 | 0.04920755 | 0.0492639 | 0.04924274 | 0.04902771 | 0.04880741 | 0.04908356 | 0.04933932 | 0.04931317 | 0.04933879 | 0.04972278 | 0.050073 | 0.05027362 | 0.05039397 | 0.05026354 | 0.05018531 | 0.05022836 | 0.05024129 | 0.0502005 | 0.05029745 | 0.0505867 | 0.05077774 | 0.05086053 | 0.05096726 | 0.05109486 | 0.05119335 | 0.05127179 | 0.05134958 | 0.051427 | 0.05149567 | 0.05156074 | 0.051811 | 0.05211742 | 0.0520296 | 0.05185845 | 0.05189821 | 0.05196569 | 0.05217923 | 0.05240153 | 0.05239699 | 0.05240732 | 0.05265664 | 0.05287723 | 0.05288155 | 0.0529088 | 0.05304407 | 0.05311219 | 0.05296005 | 0.05291947 | 0.05314923 | 0.05328276 | 0.05323767 | 0.05332461 | 0.05360282 | 0.05358763 | 0.05323733 | 0.05321012 | 0.05347487 | 0.05377161 | 0.05409118 | 0.05405724 | 0.05382601 | 0.05394696 | 0.05421878 | 0.05419665 | 0.05408078 | 0.05424904 | 0.05448111 | 0.0544414 | 0.05436305 | 0.05461218 | 0.05488476 | 0.05482978 | 0.05478686 | 0.05503028 | 0.05525709 | 0.05534638 | 0.05539918 | 0.05526883 | 0.05517401 | 0.05520178 | 0.05519621 | 0.05510606 | 0.05502213 | 0.05495019 | 0.05511063 | 0.05562067 | 0.05595702 | 0.05608783 | 0.05613371 | 0.05609991 | 0.0561579 | 0.05628373 | 0.05633996 | 0.05635583 | 0.0563448 | 0.05632172 | 0.05641132 | 0.05653867 | 0.05652144 | 0.05646761 | 0.05648879 | 0.0565226 | 0.05626107 | 0.05597176
579 | 0.04509566 | 0.04596521 | 0.04646252 | 0.04656452 | 0.04661357 | 0.04661811 | 0.04670549 | 0.04684772 | 0.04699301 | 0.04713987 | 0.04719267 | 0.04720855 | 0.04748123 | 0.04782787 | 0.04793797 | 0.04800121 | 0.04812895 | 0.04826445 | 0.04838043 | 0.04849438 | 0.04849949 | 0.04852022 | 0.04875673 | 0.04895892 | 0.04892344 | 0.04893893 | 0.04918017 | 0.04935987 | 0.04934733 | 0.04935183 | 0.0493959 | 0.04951085 | 0.04975224 | 0.04992244 | 0.04999327 | 0.05013687 | 0.05036069 | 0.05054113 | 0.05068376 | 0.05063549 | 0.05045582 | 0.05055872 | 0.05081316 | 0.05080105 | 0.05067954 | 0.05099492 | 0.05144281 | 0.0514504 | 0.05136492 | 0.05142084 | 0.05149536 | 0.05149271 | 0.0514855 | 0.05175238 | 0.0519965 | 0.05187496 | 0.05178376 | 0.05192081 | 0.05205564 | 0.05217994 | 0.05226079 | 0.05219907 | 0.05218719 | 0.05229611 | 0.05244944 | 0.05268522 | 0.05285522 | 0.05292992 | 0.05301733 | 0.05311924 | 0.05303611 | 0.05278578 | 0.05283979 | 0.05311095 | 0.05324921 | 0.0533133 | 0.05327872865 | 0.0532019 | 0.05321175 | 0.05324925 | 0.05328581 | 0.05332217 | 0.053406 | 0.05349659 | 0.05372238 | 0.05395786 | 0.05413741 | 0.05429994 | 0.05414494 | 0.05402272 | 0.0541717 | 0.0543155 | 0.05443328 | 0.05453021 | 0.05455522 | 0.05455534 | 0.0544923 | 0.05444347 | 0.05442205 | 0.0545074 | 0.05475338 | 0.05493211 | 0.05503128 | 0.05517304 | 0.05535475 | 0.05540803 | 0.05536639 | 0.05540935 | 0.05550135 | 0.0554235 | 0.05526969 | 0.05540412 | 0.05563516 | 0.05589613 | 0.05616469 | 0.05597778 | 0.05571426 | 0.05544108 | 0.055167
580 | 0.04477508 | 0.04525174 | 0.04553798 | 0.04562198 | 0.04563728 | 0.04559482 | 0.04581626 | 0.04621244 | 0.04633709 | 0.04632172 | 0.04656397 | 0.04690736 | 0.0471154 | 0.04728445 | 0.0473234 | 0.04733657 | 0.0473183 | 0.04729626 | 0.04756878 | 0.04785605 | 0.04809948 | 0.04832145 | 0.04824684 | 0.04819054 | 0.0482611 | 0.04831855 | 0.04831799 | 0.04838041 | 0.04863953 | 0.04892288 | 0.04926253 | 0.04945722 | 0.0493933 | 0.04940909 | 0.04953617 | 0.04957287 | 0.04950994 | 0.04952512 | 0.04960841 | 0.04983773 | 0.05016756 | 0.05020408 | 0.05008328 | 0.05000578 | 0.04994604 | 0.05011348 | 0.05034982 | 0.05054084 | 0.05072229 | 0.05097985 | 0.05124742 | 0.05116808 | 0.05106774 | 0.0511237 | 0.05117698 | 0.05118694 | 0.05120375 | 0.05127211 | 0.05133008 | 0.05133912 | 0.05141628 | 0.05171698 | 0.05184747 | 0.05156546 | 0.05147208 | 0.05172884 | 0.05198417 | 0.05223742 | 0.05235527 | 0.05231845 | 0.05230033 | 0.0522991 | 0.05231284 | 0.05233727 | 0.05241594 | 0.05252488 | 0.05264576 | 0.05277175 | 0.05273388 | 0.05264377 | 0.05259206 | 0.05254899 | 0.0525781 | 0.05261748 | 0.05298711 | 0.05338038 | 0.05338121 | 0.05338251 | 0.05345809 | 0.0535465 | 0.05374114 | 0.05390556 | 0.05391833 | 0.05396923 | 0.05415168 | 0.05421639 | 0.05398249 | 0.05388821 | 0.05406348 | 0.05421398 | 0.05432722 | 0.05425611 | 0.05396682 | 0.05405605 | 0.05450031 | 0.0547122 | 0.05475232 | 0.05472855 | 0.05466775 | 0.05475802 | 0.05491585 | 0.05498301 | 0.05501979 | 0.05540589 | 0.05588042 | 0.0557034 | 0.05541678 | 0.05503793 | 0.0546504
581 | 0.04416912 | 0.04509545 | 0.04543696 | 0.04515736 | 0.04514345 | 0.04535289 | 0.0456072 | 0.04589122 | 0.04609733 | 0.04626326 | 0.04634066 | 0.0463833 | 0.0465781 | 0.04681672 | 0.04695546 | 0.0470744 | 0.04708779 | 0.04708849 | 0.04721997 | 0.04735661 | 0.0473257 | 0.04730692 | 0.04745553 | 0.047613 | 0.04783179 | 0.04803112 | 0.04814426 | 0.04824007 | 0.04828178 | 0.04843484 | 0.04884658 | 0.04902617 | 0.04879161 | 0.04866405 | 0.04868591 | 0.04867467 | 0.04862695 | 0.04883823 | 0.04927537 | 0.04957532 | 0.04978086 | 0.04989785 | 0.04996735 | 0.05004422 | 0.05012411 | 0.04998909 | 0.0497889 | 0.050008 | 0.05031574 | 0.05018162 | 0.04998942 | 0.05049077 | 0.05103381 | 0.0506258 | 0.0502493 | 0.05037883 | 0.05052193 | 0.05076707 | 0.05103753 | 0.05142725 | 0.05167591 | 0.05146177 | 0.05123755 | 0.0509889 | 0.05086625 | 0.05097749 | 0.05112849 | 0.05133709 | 0.05157397 | 0.05184314 | 0.05195116 | 0.05191354 | 0.05194413 | 0.0520234 | 0.05204658 | 0.05203847 | 0.05197367 | 0.0518846 | 0.05207122 | 0.05234577 | 0.05236275 | 0.05232189 | 0.05236052 | 0.05241046 | 0.05254655 | 0.0526888 | 0.05278537 | 0.05287465 | 0.05283132 | 0.05278264 | 0.05268963 | 0.052681 | 0.05309561 | 0.0534401 | 0.05354268 | 0.05354426 | 0.0532897 | 0.05322683 | 0.05353408 | 0.05372961 | 0.0537571 | 0.05379578 | 0.05384772 | 0.05382379 | 0.0537287 | 0.05386511 | 0.05417261 | 0.05433415 | 0.05441107 | 0.05435342 | 0.0542356 | 0.0541969 | 0.05418472 | 0.05427378 | 0.05438846 | 0.05471208 | 0.05507085 | 0.05457202 | 0.0539925
582 | 0.04350873 | 0.04463606 | 0.04505843 | 0.04473211 | 0.04469186 | 0.04489209 | 0.0450802 | 0.04526028 | 0.04527659 | 0.04520845 | 0.04549873 | 0.04592972 | 0.0461197 | 0.04624028 | 0.04622024 | 0.04617233 | 0.04621577 | 0.0462702 | 0.0463919 | 0.04651758 | 0.04669753 | 0.04685837 | 0.04675529 | 0.0466853 | 0.04684437 | 0.04702264 | 0.0472859 | 0.0474526 | 0.04731763 | 0.04727992 | 0.04746818 | 0.04761333 | 0.04768155 | 0.04787822 | 0.04825424 | 0.04850561 | 0.04861958 | 0.04859038 | 0.04843633 | 0.04852407 | 0.04877825 | 0.0488048 | 0.04870927 | 0.04883504 | 0.04905165 | 0.04904515 | 0.04897098 | 0.04915255 | 0.04938817 | 0.04945755 | 0.04950506 | 0.04976916 | 0.05004618 | 0.04984128 | 0.04966191 | 0.04989263 | 0.05012952 | 0.0504129 | 0.0506053 | 0.05036909 | 0.05025739 | 0.05055418 | 0.05064243 | 0.05022531 | 0.05006087 | 0.05036553 | 0.05059416 | 0.05071266 | 0.05076159 | 0.05073106 | 0.05073589 | 0.05077268 | 0.05083044 | 0.05090316 | 0.0510322 | 0.05119266 | 0.05123021 | 0.05121511 | 0.05118951 | 0.05116057 | 0.05138187 | 0.05165937 | 0.05157907 | 0.05144789 | 0.05159623 | 0.05176458 | 0.05185582 | 0.05195337 | 0.05218481 | 0.05239507 | 0.0524301 | 0.05247837 | 0.05259308 | 0.0526937 | 0.05274571 | 0.05268927 | 0.05235777 | 0.05220715 | 0.05240575 | 0.05256794 | 0.05267535 | 0.05292278 | 0.05333593 | 0.05354983 | 0.05357685 | 0.05358265 | 0.05357277 | 0.05343902 | 0.05323347 | 0.05327037 | 0.0534157 | 0.05361898 | 0.05384168 | 0.0539191 | 0.05395975 | 0.05407282 | 0.05419808 | 0.0537627 | 0.05327457
583 | 0.04315565 | 0.04352836 | 0.04378965 | 0.04393262 | 0.04420194 | 0.04457748 | 0.04473182 | 0.04473968 | 0.04489879 | 0.04513591 | 0.04529088 | 0.0454136 | 0.04534959 | 0.04523179 | 0.0454217 | 0.04567259 | 0.04583005 | 0.04597627 | 0.04606659 | 0.04615446 | 0.0462874 | 0.04640743 | 0.04634926 | 0.04633807 | 0.04665226 | 0.04691763 | 0.04696678 | 0.04698804 | 0.04692215 | 0.0469607 | 0.04724193 | 0.04742808 | 0.04744465 | 0.04750801 | 0.04763671 | 0.04773627 | 0.04780371 | 0.04793527 | 0.04812276 | 0.04827151 | 0.04839361 | 0.04853584 | 0.04868887 | 0.04844695 | 0.04804293 | 0.04828113 | 0.04871411 | 0.04885358 | 0.04893101 | 0.04910019 | 0.04928142 | 0.04931525 | 0.04934008 | 0.04929672 | 0.04925721 | 0.04927954 | 0.0493006 | 0.04931219 | 0.04942053 | 0.04998467 | 0.05041729 | 0.05041836 | 0.0503015 | 0.04989881 | 0.04969464 | 0.04985896 | 0.05012059 | 0.05052319 | 0.05066034 | 0.05049428 | 0.0503476 | 0.05021844 | 0.05019191 | 0.05023861 | 0.05034939 | 0.05049594 | 0.05054267 | 0.05054665 | 0.05059895 | 0.05066667 | 0.05080817 | 0.05096624 | 0.05088316 | 0.0507658 | 0.05117864 | 0.05162943 | 0.05144732 | 0.05128276 | 0.05156041 | 0.05181107 | 0.05183831 | 0.05188601 | 0.05203628 | 0.05221269 | 0.0524793 | 0.05256228 | 0.05217958 | 0.05202282 | 0.0523023 | 0.05244046 | 0.052366 | 0.05248684 | 0.0528388 | 0.05311482 | 0.05331961 | 0.05338201 | 0.05333916 | 0.05342519 | 0.05358594 | 0.05353572 | 0.05339117 | 0.05326979 | 0.05315619 | 0.05317593 | 0.05322942 | 0.05295907 | 0.05263424 | 0.05271773 | 0.05283964
584 | 0.0426673 | 0.04337222 | 0.04383322 | 0.04403517 | 0.04419141 | 0.04430922 | 0.04435286 | 0.04434738 | 0.04439007 | 0.0444576 | 0.04467807 | 0.0449586 | 0.0449923 | 0.04495493 | 0.04523422 | 0.04557626 | 0.04545188 | 0.04527142 | 0.04525144 | 0.04524138 | 0.04540474 | 0.04556223 | 0.04563846 | 0.04575561 | 0.04615596 | 0.04643664 | 0.04618725 | 0.0460433 | 0.04622867 | 0.046376 | 0.04643497 | 0.04656608 | 0.04682586 | 0.04697352 | 0.04696462 | 0.04698704 | 0.047044 | 0.04724162 | 0.04756189 | 0.04767298 | 0.0476401 | 0.04774935 | 0.04793484 | 0.04785587 | 0.04766835 | 0.04781905 | 0.04807233 | 0.04844149 | 0.04883514 | 0.04875213 | 0.04860645 | 0.04861336 | 0.04862963 | 0.04880672 | 0.04897523 | 0.04900594 | 0.04905685 | 0.0492598 | 0.04940237 | 0.04926055 | 0.04915551 | 0.04917113 | 0.04922 | 0.04934945 | 0.0494261 | 0.04940475 | 0.04948047 | 0.04969678 | 0.04980225 | 0.04978112 | 0.04970587 | 0.04958173 | 0.0497546 | 0.05013938 | 0.05023535 | 0.05017013 | 0.05012186 | 0.05008085 | 0.05008814 | 0.05011084 | 0.05016941 | 0.05023605 | 0.05035408 | 0.05047943 | 0.05073363 | 0.05099706 | 0.05081027 | 0.05063682 | 0.05079439 | 0.05093322 | 0.05091682 | 0.05095214 | 0.05124695 | 0.05146492 | 0.05141779 | 0.05135742 | 0.0512635 | 0.05126956 | 0.05146868 | 0.05167995 | 0.0519095 | 0.05205032 | 0.05208613 | 0.05219307 | 0.05236674 | 0.0523325 | 0.0521446 | 0.05227827 | 0.05259838 | 0.05265467 | 0.05259299 | 0.05249713 | 0.05238982 | 0.05264992 | 0.05300303 | 0.05287855 | 0.05267373 | 0.05239777 | 0.05211512
585 | 0.04233369 | 0.04264163 | 0.04295875 | 0.04328562 | 0.04341372 | 0.04337473 | 0.0435613 | 0.04389723 | 0.04390072 | 0.04373276 | 0.04403446 | 0.04452053 | 0.04464486 | 0.04466501 | 0.04479266 | 0.04494161 | 0.04505221 | 0.04515819 | 0.04500878 | 0.04484744 | 0.04481608 | 0.04480434 | 0.04506357 | 0.04532788 | 0.04562734 | 0.0458665 | 0.04583862 | 0.0458808 | 0.0461418 | 0.04630429 | 0.04623787 | 0.04626113 | 0.04644434 | 0.0465449 | 0.04653002 | 0.04655936 | 0.04663743 | 0.04665619 | 0.04662324 | 0.04667866 | 0.0467949 | 0.04692241 | 0.04705596 | 0.04718302 | 0.04730742 | 0.04760954 | 0.04796556 | 0.04791738 | 0.04778376 | 0.04808709 | 0.04844787 | 0.04845876 | 0.04844836 | 0.04837941 | 0.04832765 | 0.04855215 | 0.04875659 | 0.04881019 | 0.04885594 | 0.04886475 | 0.04888814 | 0.04895938 | 0.04902399 | 0.04907256 | 0.04898033 | 0.04862673 | 0.04857413 | 0.04895754 | 0.04927602 | 0.04952034 | 0.04948533 | 0.0491979 | 0.04924089 | 0.04951964 | 0.04979719 | 0.05007407 | 0.05003893 | 0.04987014 | 0.04961577 | 0.04933412 | 0.04946626 | 0.04969134 | 0.05003327 | 0.05039181 | 0.0502195 | 0.05000919 | 0.05020909 | 0.05040619 | 0.05048113 | 0.05055507 | 0.05062058 | 0.05070893 | 0.0509118 | 0.05106872 | 0.05106712 | 0.0509999 | 0.05076631 | 0.05066039 | 0.050801 | 0.05102387 | 0.05137051 | 0.05151842 | 0.05143115 | 0.05151638 | 0.05176343 | 0.05185571 | 0.05183358 | 0.05188693 | 0.05198402 | 0.05192871 | 0.05180525 | 0.05190176 | 0.05207198 | 0.05205713 | 0.05199542 | 0.05223645 | 0.0525284 | 0.05210673 | 0.05161791
586 | 0.04173468 | 0.04254641 | 0.04302653 | 0.04315447 | 0.0432421 | 0.04329584 | 0.04359695 | 0.04406184 | 0.04390992 | 0.04343991 | 0.04347006 | 0.04369657 | 0.04400859 | 0.04434525 | 0.04431926 | 0.04422139 | 0.04424699 | 0.04428743 | 0.04434346 | 0.04440099 | 0.04453214 | 0.04466505 | 0.0448223 | 0.04497719 | 0.04511565 | 0.04523301 | 0.04525686 | 0.04530507 | 0.04542932 | 0.04554514 | 0.04564137 | 0.04571787 | 0.04575917 | 0.04586661 | 0.04606639 | 0.04615698 | 0.04612723 | 0.0463332 | 0.04674472 | 0.04687008 | 0.04679848 | 0.046775 | 0.04677733 | 0.04669898 | 0.0465875 | 0.04682734 | 0.04717374 | 0.0474293 | 0.04766567 | 0.04765199 | 0.04760542 | 0.04761752 | 0.04763321 | 0.04770357 | 0.04778148 | 0.04798078 | 0.04815802 | 0.04816925 | 0.04818191 | 0.0482012 | 0.04826578 | 0.04847891 | 0.04857946 | 0.04840718 | 0.04826526 | 0.04817967 | 0.04824907 | 0.04854295 | 0.04864488 | 0.04852754 | 0.0485315 | 0.04864507 | 0.04872956 | 0.0487933 | 0.04885085 | 0.04890493 | 0.04920388 | 0.04960772 | 0.04940752 | 0.04901469 | 0.04910016 | 0.04929305 | 0.04937967 | 0.04945116 | 0.04957133 | 0.04969498 | 0.04959925 | 0.04952366 | 0.04987143 | 0.05019049 | 0.05027193 | 0.05033725 | 0.05032167 | 0.05030203 | 0.05026839 | 0.05021957 | 0.05013224 | 0.05004969 | 0.04997635 | 0.05010913 | 0.05055199 | 0.05076766 | 0.05071446 | 0.0508835 | 0.05126101 | 0.05131551 | 0.05113126 | 0.05120789 | 0.05143576 | 0.05136682 | 0.05116515 | 0.05122412 | 0.05137043 | 0.05151816 | 0.05166625 | 0.05169317 | 0.05169971 | 0.05133224 | 0.05092957
587 | 0.04128851 | 0.04169026 | 0.04203637 | 0.0423234 | 0.04248022 | 0.04252758 | 0.04266055 | 0.04285019 | 0.04300798 | 0.04314933 | 0.04337694 | 0.04363842 | 0.04372334 | 0.04375742 | 0.04378571 | 0.04381286 | 0.04374135 | 0.04365798 | 0.04388069 | 0.04411679 | 0.04410199 | 0.0440831 | 0.04400789 | 0.04398229 | 0.04430021 | 0.04458968 | 0.04475311 | 0.04483332 | 0.04465357 | 0.04455551 | 0.04464726 | 0.04478464 | 0.04500344 | 0.04520836 | 0.04539389 | 0.04546033 | 0.0453955 | 0.04555084 | 0.04589816 | 0.04595091 | 0.0458009 | 0.04584318 | 0.0459886 | 0.0459333 | 0.04579562 | 0.04616271 | 0.04668288 | 0.04685337 | 0.04694993 | 0.04705036 | 0.0471513 | 0.04723348 | 0.04731451 | 0.04740353 | 0.04749056 | 0.04754571 | 0.04758035 | 0.04746057 | 0.04739291 | 0.04757075 | 0.04767907 | 0.0475593 | 0.04749044 | 0.04754496 | 0.04755201 | 0.04747092 | 0.04757245 | 0.0479385 | 0.04808365 | 0.04797648 | 0.0480546 | 0.04830016 | 0.04838018 | 0.04834209 | 0.04836902 | 0.04843224 | 0.04852704 | 0.04863538 | 0.04862308 | 0.04857232 | 0.04862703 | 0.04870543 | 0.04858604 | 0.04843851 | 0.04881911 | 0.0492375 | 0.04934274 | 0.04944479 | 0.049538 | 0.04961186 | 0.04952567 | 0.04950048 | 0.04978132 | 0.0500105 | 0.05006142 | 0.05002644 | 0.04977358 | 0.04971171 | 0.05001859 | 0.05025002 | 0.05036796 | 0.05042786 | 0.05041908 | 0.05045067 | 0.05052013 | 0.05069438 | 0.05094608 | 0.05093874 | 0.05078123 | 0.05088451 | 0.0511044 | 0.0510177 | 0.05082826 | 0.05109327 | 0.05147333 | 0.05128065 | 0.05099162 | 0.05076885 | 0.05055232
588 | 0.04068897 | 0.04136505 | 0.04175917 | 0.04185384 | 0.04194284 | 0.04202709 | 0.04216258 | 0.042332 | 0.04248964 | 0.0426412 | 0.04256239 | 0.04239316 | 0.04262091 | 0.04296299 | 0.04324856 | 0.04352295 | 0.04361592 | 0.04368708 | 0.04336031 | 0.04301805 | 0.04320391 | 0.04337563 | 0.04335199 | 0.04338574 | 0.04381681 | 0.04415112 | 0.04405682 | 0.04403579 | 0.04424365 | 0.04434219 | 0.04418673 | 0.04426274 | 0.04475166 | 0.04507298 | 0.04516026 | 0.0451827 | 0.04513368 | 0.04525138 | 0.04551445 | 0.04563323 | 0.04565269 | 0.04571393 | 0.04579759 | 0.04579284 | 0.0457518 | 0.0459399 | 0.04619749 | 0.04637333 | 0.04653189 | 0.04655097 | 0.04655171 | 0.04627517 | 0.04598217 | 0.04648405 | 0.04693187 | 0.04651108 | 0.04621746 | 0.0468807 | 0.0474002 | 0.04724254 | 0.04712015 | 0.0471135 | 0.04710505 | 0.04709227 | 0.04715004 | 0.04733875 | 0.04740522 | 0.04729462 | 0.0472726 | 0.04735174 | 0.04740484 | 0.04743441 | 0.04760946 | 0.04788832 | 0.04810451 | 0.04828573 | 0.04828069 | 0.04819587 | 0.04811168 | 0.0480277 | 0.04780662 | 0.04755475 | 0.04788568 | 0.04829948 | 0.04860248 | 0.04889755 | 0.04864526 | 0.04839902 | 0.04836013 | 0.04835251 | 0.04860372 | 0.04884537 | 0.04903904 | 0.04913976 | 0.04891976 | 0.04883053 | 0.04907294 | 0.04929254 | 0.0494681 | 0.04958381 | 0.04960947 | 0.04966067 | 0.0497421 | 0.04980682 | 0.04985587 | 0.04991409 | 0.04997911 | 0.05002846 | 0.05006873 | 0.05008128 | 0.05008143 | 0.05015977 | 0.05026431 | 0.0503378 | 0.05040342 | 0.05046531 | 0.05052657 | 0.05017908 | 0.04979312
589 | 0.04042921 | 0.0409745 | 0.04134943 | 0.04154344 | 0.04162004 | 0.04159795 | 0.04172817 | 0.04195925 | 0.04204844 | 0.04206445 | 0.04219203 | 0.0423634 | 0.0425374 | 0.04271217 | 0.04288163 | 0.04305003 | 0.04315974 | 0.04326239 | 0.04308352 | 0.0428936 | 0.04306823 | 0.04323938 | 0.0433624 | 0.0434995 | 0.04373409 | 0.04395336 | 0.04410479 | 0.04424587 | 0.04435459 | 0.04436993 | 0.04416834 | 0.04421361 | 0.04469925 | 0.04486615 | 0.04458798 | 0.04457293 | 0.04484788 | 0.04489206 | 0.04473502 | 0.04489516 | 0.04527363 | 0.04547304 | 0.04557641 | 0.0455252 | 0.04541055 | 0.0455015 | 0.0456548 | 0.04586361 | 0.04608415 | 0.04608861 | 0.04606466 | 0.04606546 | 0.04606777 | 0.04607126 | 0.0460856 | 0.04627417 | 0.04646592 | 0.04668159 | 0.04687892 | 0.04698984 | 0.04705562 | 0.04697326 | 0.04684569 | 0.04660857 | 0.04655613 | 0.04684654 | 0.04699584 | 0.04694071 | 0.04702201 | 0.04725913 | 0.0473408 | 0.04728199 | 0.04724299 | 0.04721812 | 0.04730568 | 0.047456 | 0.04762168 | 0.04779395 | 0.04783033 | 0.04782339 | 0.04784874 | 0.04788134 | 0.04767215 | 0.04742858 | 0.04769186 | 0.04799143 | 0.04825475 | 0.04850015 | 0.04840736 | 0.04832944 | 0.04837464 | 0.04844608 | 0.0486492 | 0.04884092 | 0.04899332 | 0.04905439 | 0.04888385 | 0.04878711 | 0.04883285 | 0.0489186 | 0.04906453 | 0.0492866 | 0.04959876 | 0.04969135 | 0.04957798 | 0.04964704 | 0.04985095 | 0.04985942 | 0.04975459 | 0.04976197 | 0.04981953 | 0.0497947 | 0.04974225 | 0.04978279 | 0.04984688 | 0.04998495 | 0.05013546 | 0.04983753 | 0.04949742
590 | 0.03983208 | 0.04063874 | 0.04103754 | 0.0410032 | 0.04109434 | 0.04129097 | 0.04151613 | 0.04176018 | 0.04185595 | 0.04187526 | 0.04188739 | 0.04189671 | 0.04204501 | 0.04223333 | 0.0424398 | 0.04264988 | 0.04268873 | 0.04270701 | 0.04272764 | 0.04275109 | 0.0430598 | 0.04333715 | 0.04318145 | 0.04304124 | 0.04300833 | 0.04308276 | 0.0436326 | 0.04403974 | 0.0440011 | 0.04393505 | 0.0438053 | 0.04376155 | 0.04387119 | 0.0439869 | 0.04411108 | 0.04414154 | 0.0440687 | 0.04408981 | 0.04419285 | 0.04439747 | 0.04467203 | 0.04489533 | 0.04509115 | 0.04494613 | 0.04466123 | 0.04487089 | 0.04523054 | 0.04528165 | 0.04526753 | 0.04538598 | 0.04552187 | 0.04569383 | 0.04586796 | 0.04596892 | 0.04606438 | 0.04607149 | 0.04607378 | 0.04603971 | 0.04597101 | 0.04573912 | 0.04566238 | 0.04609467 | 0.04629026 | 0.04591223 | 0.04578318 | 0.04611629 | 0.04629705 | 0.04625711 | 0.0463549 | 0.04661001 | 0.04669611 | 0.04662948 | 0.04658481 | 0.0465558 | 0.0466013 | 0.04668839 | 0.04680715 | 0.04693948 | 0.04708998 | 0.04724627 | 0.0471949 | 0.04709687 | 0.04711327 | 0.04714593 | 0.04733366 | 0.04753249 | 0.04776561 | 0.04798999 | 0.04804065 | 0.04806789 | 0.04790134 | 0.04780137 | 0.04803544 | 0.04821545 | 0.04820888 | 0.04817496 | 0.04807166 | 0.04809226 | 0.0483521 | 0.04844337 | 0.04828107 | 0.04829257 | 0.04850976 | 0.04868017 | 0.04880671 | 0.04883448 | 0.04878924 | 0.04884689 | 0.04896419 | 0.04908871 | 0.04921647 | 0.04918488 | 0.04909989 | 0.04915243 | 0.04923979 | 0.04944858 | 0.04967779 | 0.04924622 | 0.04875247
591 | 0.0396256 | 0.04009495 | 0.04049153 | 0.04081082 | 0.04092791 | 0.04087504 | 0.04093216 | 0.04106211 | 0.04122413 | 0.04140268 | 0.04148329 | 0.04152546 | 0.04175743 | 0.04204406 | 0.04204545 | 0.04199031 | 0.04196584 | 0.04194505 | 0.04225867 | 0.04258821 | 0.04277913 | 0.04294498 | 0.04276453 | 0.04263209 | 0.04283213 | 0.04299621 | 0.04300103 | 0.04303986 | 0.04318492 | 0.04333183 | 0.04348307 | 0.04363611 | 0.04379237 | 0.04391373 | 0.04398635 | 0.04400447 | 0.04396252 | 0.04399155 | 0.04408247 | 0.04423076 | 0.04441856 | 0.04447052 | 0.04444962 | 0.04446171 | 0.04448736 | 0.04456334 | 0.04465458 | 0.04479316 | 0.04494173 | 0.04500193 | 0.04505051 | 0.04517074 | 0.04529528 | 0.04534874 | 0.0454017 | 0.04544658 | 0.04549807 | 0.04559919 | 0.04572965 | 0.0459983 | 0.04612821 | 0.04580293 | 0.04562757 | 0.04581554 | 0.04596743 | 0.04605234 | 0.04615747 | 0.04629191 | 0.04637976 | 0.0464144 | 0.04646064 | 0.04651736 | 0.04649641 | 0.04642005 | 0.04643905 | 0.04651126 | 0.04667614 | 0.04688071 | 0.04673844 | 0.04648555 | 0.04647397 | 0.04651658 | 0.04671771 | 0.04694139 | 0.04708202 | 0.0472167 | 0.0474164 | 0.04760438 | 0.04755632 | 0.04750584 | 0.04743538 | 0.04742685 | 0.04772908 | 0.0479851 | 0.0480817 | 0.04812867 | 0.04804977 | 0.04796125 | 0.04785416 | 0.04788993 | 0.04814059 | 0.04835306 | 0.04852035 | 0.04863458 | 0.04869902 | 0.04868132 | 0.04860291 | 0.0485178 | 0.04842882 | 0.04857391 | 0.04882367 | 0.04892696 | 0.04898117 | 0.0490191 | 0.04905291 | 0.04896381 | 0.04885405 | 0.04866359 | 0.04846554
592 | 0.03922265 | 0.039516 | 0.03991593 | 0.04042903 | 0.04062202 | 0.04054593 | 0.04065586 | 0.04088898 | 0.04089651 | 0.0407877 | 0.04092881 | 0.04116803 | 0.0412683 | 0.04132856 | 0.04135776 | 0.0413808 | 0.04167393 | 0.04199952 | 0.04204097 | 0.04206832 | 0.04215341 | 0.04222249 | 0.04207034 | 0.0419937 | 0.0424398 | 0.04279277 | 0.04273322 | 0.04270813 | 0.04279068 | 0.04285675 | 0.04288455 | 0.04288041 | 0.0428193 | 0.04282979 | 0.04294024 | 0.04311102 | 0.04334828 | 0.04344656 | 0.04342365 | 0.04355867 | 0.04380238 | 0.04400866 | 0.04419485 | 0.04400717 | 0.04366605 | 0.04386249 | 0.04422195 | 0.04441381 | 0.04457025 | 0.04458938 | 0.04459045 | 0.04466033 | 0.04473445 | 0.04492024 | 0.04508658 | 0.04494022 | 0.04482853 | 0.04497773 | 0.04513407 | 0.04532403 | 0.04546231 | 0.04543105 | 0.04538624 | 0.0453086 | 0.04523783 | 0.04517983 | 0.04521314 | 0.04537873 | 0.04554815 | 0.04572194 | 0.04576283 | 0.0456836 | 0.04571225 | 0.04581789 | 0.04597144 | 0.04615175 | 0.04612717 | 0.04601482 | 0.04600179 | 0.04602043 | 0.04616244 | 0.04633216 | 0.04644073 | 0.04654059 | 0.04686169 | 0.04719863 | 0.04704511 | 0.04690007 | 0.04699979 | 0.04707921 | 0.04699067 | 0.04692184 | 0.04695192 | 0.0470321 | 0.04728514 | 0.04738879 | 0.04711355 | 0.04700668 | 0.04722491 | 0.04742447 | 0.04759596 | 0.04779781 | 0.04803558 | 0.04798993 | 0.04767843 | 0.04772068 | 0.04802441 | 0.04826581 | 0.04847108 | 0.04826447 | 0.04787369 | 0.04794617 | 0.04817391 | 0.0484661 | 0.04877461 | 0.04873583 | 0.04863862 | 0.04827138 | 0.04787873
593 | 0.0388184 | 0.03923401 | 0.03954826 | 0.03975487 | 0.03983806 | 0.0398175 | 0.04000443 | 0.04032875 | 0.04042043 | 0.04039215 | 0.0404275 | 0.04048783 | 0.040772 | 0.04112064 | 0.04122442 | 0.04127966 | 0.04136906 | 0.04146256 | 0.04167712 | 0.04189562 | 0.04187227 | 0.04185234 | 0.04187941 | 0.04191077 | 0.04197177 | 0.04202562 | 0.04204781 | 0.0420688 | 0.04208605 | 0.04220258 | 0.04254981 | 0.04276777 | 0.04275511 | 0.04283121 | 0.04303125 | 0.04306122 | 0.04290373 | 0.04289258 | 0.04300903 | 0.04314627 | 0.04329782 | 0.04347237 | 0.04365924 | 0.04366917 | 0.04360647 | 0.04388814 | 0.04427424 | 0.04421368 | 0.0440587 | 0.04411545 | 0.04420004 | 0.04432188 | 0.04444604 | 0.04466638 | 0.04486325 | 0.04468294 | 0.04453878 | 0.04466667 | 0.04476847 | 0.04474734 | 0.04478922 | 0.04503778 | 0.04514466 | 0.04490814 | 0.04481423 | 0.04498503 | 0.04515912 | 0.04533797 | 0.04537286 | 0.0452433 | 0.04517796 | 0.04517066 | 0.04521669 | 0.04530078 | 0.04545398 | 0.04564576 | 0.04564427 | 0.04555998 | 0.04552397 | 0.04550335 | 0.04562759 | 0.04578436 | 0.04590126 | 0.04601249 | 0.04606038 | 0.04610373 | 0.04616206 | 0.04621655 | 0.0461951 | 0.04619728 | 0.04639516 | 0.04657475 | 0.04666255 | 0.04682886 | 0.04726609 | 0.04747688 | 0.04711341 | 0.04686724 | 0.04684755 | 0.04688081 | 0.04699372 | 0.04712177 | 0.04726774 | 0.04739813 | 0.04751389 | 0.04763508 | 0.04776028 | 0.047641 | 0.04737999 | 0.04750508 | 0.04780282 | 0.04790715 | 0.04794667 | 0.04808332 | 0.04824455 | 0.04821779 | 0.04815941 | 0.0478248 | 0.0474642
594 | 0.03839176 | 0.03893285 | 0.0392682 | 0.03938505 | 0.03950735 | 0.03963425 | 0.03979695 | 0.03998336 | 0.04013271 | 0.04026295 | 0.04043164 | 0.04061542 | 0.04061674 | 0.04056551 | 0.0407306 | 0.04093855 | 0.0409913 | 0.04102539 | 0.04094401 | 0.04085662 | 0.04076205 | 0.04070246 | 0.04112591 | 0.0415092 | 0.04161432 | 0.04172218 | 0.04184222 | 0.0419027 | 0.04177713 | 0.04175343 | 0.04196641 | 0.04206 | 0.04194061 | 0.04203548 | 0.04242953 | 0.04262217 | 0.04259281 | 0.04267532 | 0.04285536 | 0.04281197 | 0.04261478 | 0.04271223 | 0.0429677 | 0.04300231 | 0.04294626 | 0.04312801 | 0.04338187 | 0.04340225 | 0.04337326 | 0.0435028 | 0.04365318 | 0.04374143 | 0.04382581 | 0.04372349 | 0.04363721 | 0.04380857 | 0.04398696 | 0.0442182 | 0.044412 | 0.04442939 | 0.04442456 | 0.04434683 | 0.04432692 | 0.04444718 | 0.04456532 | 0.04467954 | 0.04482869 | 0.04502847 | 0.04508341 | 0.04497291 | 0.04497654 | 0.04508331 | 0.04512547 | 0.04512155 | 0.04514958 | 0.04519545 | 0.04535546 | 0.04556435 | 0.04551532 | 0.04538404 | 0.04538651 | 0.04541902 | 0.04552039 | 0.04563156 | 0.04569142 | 0.04574761 | 0.04594508 | 0.04612797 | 0.04600739 | 0.04589584 | 0.04585897 | 0.04585798 | 0.04603699 | 0.0461614 | 0.04609739 | 0.04613123 | 0.0464132 | 0.04658148 | 0.04653022 | 0.04656409 | 0.04672604 | 0.0467909 | 0.04674088 | 0.0467398 | 0.04678462 | 0.04679274 | 0.04677375 | 0.04685257 | 0.04698811 | 0.0471979 | 0.04744089 | 0.04733665 | 0.04711605 | 0.04722054 | 0.04740733 | 0.04744776 | 0.04746358 | 0.04716713 | 0.04684129
595 | 0.03801882 | 0.03868449 | 0.0390581 | 0.03912156 | 0.03904452 | 0.03884938 | 0.03904692 | 0.03950447 | 0.03954441 | 0.03936899 | 0.03961408 | 0.04002424 | 0.04006519 | 0.0399998 | 0.04031423 | 0.04070394 | 0.04079718 | 0.04085478 | 0.04080975 | 0.04076157 | 0.04093892 | 0.04108992 | 0.04087693 | 0.04070403 | 0.0408087 | 0.0409549 | 0.04128505 | 0.04155887 | 0.04165676 | 0.04173213 | 0.04175517 | 0.04182441 | 0.04197607 | 0.04192823 | 0.04160182 | 0.04168749 | 0.04222733 | 0.042481 | 0.04248512 | 0.04241227 | 0.04228645 | 0.04240755 | 0.04266108 | 0.04275613 | 0.04278612 | 0.0429312 | 0.04311119 | 0.04307968 | 0.04300347 | 0.04299976 | 0.04300557 | 0.0433141 | 0.04364084 | 0.04360551 | 0.04357128 | 0.04355483 | 0.043584 | 0.04395658 | 0.04421956 | 0.04396622 | 0.04378916 | 0.0438624 | 0.04392332 | 0.0439544 | 0.04392744 | 0.04379271 | 0.0438614 | 0.04422478 | 0.04437267 | 0.04427443 | 0.04437741 | 0.04466222 | 0.04473429 | 0.04465458 | 0.04473319 | 0.04490015 | 0.04506279 | 0.04522358 | 0.04509532 | 0.04487488 | 0.04488723 | 0.04495187 | 0.04527147 | 0.04562732 | 0.04547127 | 0.04527858 | 0.04526014 | 0.04523184 | 0.04498522 | 0.04482882 | 0.045419 | 0.0459093 | 0.04589848 | 0.04587614 | 0.04581409 | 0.0457516 | 0.045688 | 0.04569114 | 0.04582315 | 0.04593799 | 0.04602701 | 0.04623022 | 0.04656855 | 0.04661691 | 0.04639329 | 0.04641048 | 0.04660568 | 0.0466087 | 0.04650031 | 0.04664043 | 0.04689168 | 0.04684835 | 0.04670631 | 0.04682798 | 0.0470164 | 0.04696076 | 0.04686406 | 0.04664717 | 0.04641899
596 | 0.0376041 | 0.03809423 | 0.03840771 | 0.03853358 | 0.03863215 | 0.03870776 | 0.03889039 | 0.03914388 | 0.03918637 | 0.03912005 | 0.03927681 | 0.03952113 | 0.03974673 | 0.03996695 | 0.04005638 | 0.04011989 | 0.0401171 | 0.04010635 | 0.04010889 | 0.04011323 | 0.04023522 | 0.04035911 | 0.04050921 | 0.04066273 | 0.04083996 | 0.04099235 | 0.04103465 | 0.04106827 | 0.04107474 | 0.04114909 | 0.04138113 | 0.04151703 | 0.0414814 | 0.04154511 | 0.04174755 | 0.04189682 | 0.04198749 | 0.04195275 | 0.04180865 | 0.04184889 | 0.04201601 | 0.04204871 | 0.04200931 | 0.04213952 | 0.04233934 | 0.04242609 | 0.04247856 | 0.04254837 | 0.04262184 | 0.04256701 | 0.04249532 | 0.0426369 | 0.04279149 | 0.04301151 | 0.04322162 | 0.04327252 | 0.04332395 | 0.04337936 | 0.0434014 | 0.04326621 | 0.04323074 | 0.04352246 | 0.04373462 | 0.043754 | 0.04376642 | 0.04376592 | 0.04389123 | 0.0441988 | 0.04427164 | 0.04407638 | 0.04398095 | 0.04397573 | 0.04392264 | 0.04383539 | 0.04396754 | 0.04422213 | 0.04428148 | 0.0442572 | 0.04431987 | 0.04441026 | 0.04458288 | 0.04477397 | 0.04495439 | 0.0451333 | 0.04508652 | 0.04502358 | 0.04516524 | 0.04529011 | 0.04505828 | 0.04484366 | 0.04477151 | 0.04476767 | 0.04510656 | 0.04539667 | 0.04551851 | 0.04559135 | 0.04553994 | 0.04552334 | 0.04557395 | 0.04555771 | 0.0454409 | 0.04553591 | 0.04588156 | 0.04605736 | 0.04607383 | 0.04616375 | 0.04630797 | 0.04622067 | 0.04599915 | 0.04603869 | 0.04619497 | 0.04645382 | 0.04674704 | 0.04649238 | 0.04609904 | 0.04618987 | 0.04636216 | 0.04615872 | 0.04591992
597 | 0.03740949 | 0.03801998 | 0.03835606 | 0.03840071 | 0.03835545 | 0.0382346 | 0.03824876 | 0.03835232 | 0.03859739 | 0.03891543 | 0.03922818 | 0.03953885 | 0.03954193 | 0.03945642 | 0.03952032 | 0.03961382 | 0.03978452 | 0.03996449 | 0.04002276 | 0.04007203 | 0.03983245 | 0.03963089 | 0.03995448 | 0.04026774 | 0.04050957 | 0.04066794 | 0.04045672 | 0.04035621 | 0.04060149 | 0.04079786 | 0.0408806 | 0.04094635 | 0.04098182 | 0.04101658 | 0.04105036 | 0.04117244 | 0.04139184 | 0.04147893 | 0.04145065 | 0.04149295 | 0.04158382 | 0.04173356 | 0.04191487 | 0.04181562 | 0.04160122 | 0.04169403 | 0.04188001 | 0.04211741 | 0.04236567 | 0.04229012 | 0.042172 | 0.04268758 | 0.04324119 | 0.04282372 | 0.04243749 | 0.04255297 | 0.0426725 | 0.0428225 | 0.04300391 | 0.04333334 | 0.04356602 | 0.04348128 | 0.04344918 | 0.04354465 | 0.04354817 | 0.04338103 | 0.04333927 | 0.04347914 | 0.04361817 | 0.04375626 | 0.04370108 | 0.04347126 | 0.04359387 | 0.04396792 | 0.0440781 | 0.04404101 | 0.04417967 | 0.04439363 | 0.04439068 | 0.04431856 | 0.044261 | 0.04420672 | 0.04420772 | 0.04421659 | 0.04433371 | 0.04445858 | 0.04447885 | 0.04449688 | 0.04448917 | 0.04449807 | 0.0446445 | 0.04476088 | 0.0447265 | 0.04475252 | 0.04498688 | 0.0451696 | 0.04522133 | 0.04531124 | 0.04547485 | 0.04555629 | 0.04551409 | 0.04543384 | 0.04530853 | 0.04544027 | 0.04581309 | 0.04579891 | 0.04549869 | 0.04545818 | 0.04556825 | 0.04561438 | 0.04563192 | 0.04576411 | 0.04593472 | 0.04605025 | 0.04615183 | 0.04601477 | 0.04583757 | 0.04570081 | 0.04556787
598 | 0.03685449 | 0.0374271 | 0.03772175 | 0.03772118 | 0.03783578 | 0.03804719 | 0.03821726 | 0.03835997 | 0.03847005 | 0.0385633 | 0.03878109 | 0.03904778 | 0.03922973 | 0.03938726 | 0.03929892 | 0.03916186 | 0.03931334 | 0.03949951 | 0.03961377 | 0.0397241 | 0.03981237 | 0.03990181 | 0.04000742 | 0.04009901 | 0.04009361 | 0.0401183 | 0.04027623 | 0.04036407 | 0.040233 | 0.04015369 | 0.04019463 | 0.04031185 | 0.04056512 | 0.04071455 | 0.04071898 | 0.04072672 | 0.04073811 | 0.04075603 | 0.04077965 | 0.04092332 | 0.04114964 | 0.04132817 | 0.04148108 | 0.04130003 | 0.04098192 | 0.0413571 | 0.04194254 | 0.04178368 | 0.04146749 | 0.04162114 | 0.04183655 | 0.04209693 | 0.04235986 | 0.04227983 | 0.0422105 | 0.04231309 | 0.04239825 | 0.0423522 | 0.04233864 | 0.04247815 | 0.0426151 | 0.04274362 | 0.04274255 | 0.04242738 | 0.04232121 | 0.04260298 | 0.04278492 | 0.04282225 | 0.04298925 | 0.04330439 | 0.04347141 | 0.04350459 | 0.04350276 | 0.04347593 | 0.04333936 | 0.04314153 | 0.04318128 | 0.04332281 | 0.04349648 | 0.04368041 | 0.04367117 | 0.04361853 | 0.04367907 | 0.04375569 | 0.04365847 | 0.0435488 | 0.04386584 | 0.04416797 | 0.04411291 | 0.04406822 | 0.04410944 | 0.04417372 | 0.04435365 | 0.04453613 | 0.04472739 | 0.04481966 | 0.04466085 | 0.04457082 | 0.04461358 | 0.04463867 | 0.04463718 | 0.04473775 | 0.04495912 | 0.04512126 | 0.04522784 | 0.0453643 | 0.04552285 | 0.04556135 | 0.04553026 | 0.04549149 | 0.04544928 | 0.04543529 | 0.04543076 | 0.04550127 | 0.04559078 | 0.04566787 | 0.04574287 | 0.04546043 | 0.04514436
599 | 0.03637262 | 0.03674434 | 0.03717083 | 0.03765548 | 0.03768181 | 0.03732286 | 0.03750217 | 0.03803789 | 0.03819254 | 0.03815067 | 0.03823248 | 0.03836284 | 0.03847045 | 0.0385715 | 0.03847802 | 0.03834598 | 0.03866825 | 0.03904513 | 0.03917306 | 0.0392883 | 0.03941818 | 0.03952417 | 0.03930023 | 0.03913749 | 0.0393986 | 0.03960886 | 0.0395939 | 0.03962663 | 0.03980834 | 0.03993337 | 0.03992669 | 0.03985123 | 0.0396531 | 0.03962295 | 0.03982736 | 0.04021495 | 0.04080441 | 0.04094975 | 0.04070782 | 0.04068145 | 0.04080344 | 0.04085508 | 0.04086898 | 0.04090547 | 0.04095122 | 0.0410834 | 0.04124179 | 0.04131593 | 0.04137226 | 0.0413784 | 0.04137793 | 0.0413273 | 0.04127386 | 0.04172597 | 0.04214973 | 0.04211797 | 0.04208859 | 0.04207719 | 0.04209251 | 0.04223373 | 0.04233537 | 0.04230721 | 0.04225964 | 0.04216508 | 0.04212289 | 0.04217793 | 0.04236006 | 0.04272628 | 0.04284727 | 0.04268817 | 0.04266154 | 0.04275462 | 0.04271981 | 0.04259374 | 0.04260401 | 0.04269038 | 0.04281338 | 0.04295207 | 0.04292206 | 0.04283826 | 0.04296143 | 0.04313108 | 0.04319083 | 0.04323495 | 0.04331675 | 0.04340124 | 0.04364683 | 0.04387621 | 0.04376746 | 0.0436518 | 0.04347888 | 0.04336306 | 0.04353378 | 0.04375072 | 0.04412719 | 0.0443781 | 0.04431056 | 0.04424555 | 0.04418543 | 0.04420071 | 0.04432943 | 0.04437592 | 0.04432508 | 0.04449967 | 0.04488569 | 0.0448755 | 0.04457243 | 0.04454036 | 0.04466541 | 0.04474283 | 0.04479895 | 0.04476516 | 0.04470122 | 0.04500519 | 0.04540228 | 0.04535638 | 0.04523595 | 0.04491784 | 0.04458113
600 | 0.03599028 | 0.03675173 | 0.03717593 | 0.03724197 | 0.0372776 | 0.03728767 | 0.03734759 | 0.03744052 | 0.03748244 | 0.03749805 | 0.03764035 | 0.03783239 | 0.0379944 | 0.03814775 | 0.03826575 | 0.03837674 | 0.03837352 | 0.03835656 | 0.03852809 | 0.03870688 | 0.03862714 | 0.03856241 | 0.03870499 | 0.03884724 | 0.03898721 | 0.03912633 | 0.03926169 | 0.03936101 | 0.03934774 | 0.03932321 | 0.03927249 | 0.03933022 | 0.03958142 | 0.03975098 | 0.03980654 | 0.03989825 | 0.0400298 | 0.04003754 | 0.03993732 | 0.0400296 | 0.04025438 | 0.0404004 | 0.04050418 | 0.04043753 | 0.04030095 | 0.0404583 | 0.04070481 | 0.04075984 | 0.04077439 | 0.04087633 | 0.04098974 | 0.04101213 | 0.04102914 | 0.04136719 | 0.04166732 | 0.04135816 | 0.04112476 | 0.04146142 | 0.04174169 | 0.04175625 | 0.041759 | 0.04172295 | 0.04169847 | 0.04170201 | 0.04176267 | 0.04192936 | 0.04203044 | 0.04203645 | 0.04212936 | 0.04232152 | 0.04238987 | 0.04234634 | 0.04235782 | 0.04240855 | 0.04236782 | 0.04227604 | 0.04233712 | 0.04246368 | 0.04253466 | 0.0425879 | 0.04264797 | 0.04270957 | 0.04297006 | 0.04325883 | 0.04314721 | 0.04300693 | 0.04302849 | 0.04305928 | 0.04324039 | 0.04342114 | 0.04359886 | 0.04374059 | 0.0437018 | 0.0436796 | 0.04371467 | 0.04369096 | 0.04351816 | 0.04350039 | 0.04378196 | 0.04398532 | 0.04407102 | 0.04406647 | 0.04395512 | 0.0439605 | 0.04407535 | 0.04418187 | 0.04428221 | 0.0442671 | 0.04418506 | 0.04423226 | 0.04433726 | 0.04446175 | 0.04459276 | 0.04446408 | 0.04426967 | 0.04434487 | 0.04446542 | 0.04429655 | 0.04410046
601 | 0.03561485 | 0.03627022 | 0.03663127 | 0.03667975 | 0.03672931 | 0.03677978 | 0.03694753 | 0.03719293 | 0.03745545 | 0.0377268 | 0.03785538 | 0.03792792 | 0.03777187 | 0.03755 | 0.03768278 | 0.03788584 | 0.03802732 | 0.03816141 | 0.03835457 | 0.03854975 | 0.03863634 | 0.03870309 | 0.03849566 | 0.03833371 | 0.03848662 | 0.03866609 | 0.03896317 | 0.03915828 | 0.03903487 | 0.03890676 | 0.03876775 | 0.03883189 | 0.03925843 | 0.03954716 | 0.03964342 | 0.03960863 | 0.03942937 | 0.0394915 | 0.03976408 | 0.03998864 | 0.04018015 | 0.04017431 | 0.04006262 | 0.04018815 | 0.04041103 | 0.04039576 | 0.04030827 | 0.04040295 | 0.04053613 | 0.04049103 | 0.04042249 | 0.04052988 | 0.04064786 | 0.04054986 | 0.0404698 | 0.04067797 | 0.04087364 | 0.04097519 | 0.04106079 | 0.04107123 | 0.04110895 | 0.04123616 | 0.04123883 | 0.0409397 | 0.04092931 | 0.04145494 | 0.04181993 | 0.04195222 | 0.04189552 | 0.04162295 | 0.0415481 | 0.04165192 | 0.04179568 | 0.04196792 | 0.0420403 | 0.04205695 | 0.04211543 | 0.04219184 | 0.0422659 | 0.04233922 | 0.04259907 | 0.04290082 | 0.04260221 | 0.04221824 | 0.04227644 | 0.0423663 | 0.04254778 | 0.04274201 | 0.04316602 | 0.04350944 | 0.04318582 | 0.04289674 | 0.04278092 | 0.0427912 | 0.04323655 | 0.04364093 | 0.04394139 | 0.04397698 | 0.04350111 | 0.04329519 | 0.04349537 | 0.04346168 | 0.04315122 | 0.04327862 | 0.04381674 | 0.04396144 | 0.04381537 | 0.04385542 | 0.04400338 | 0.04412247 | 0.04422864 | 0.04413503 | 0.04397448 | 0.04401994 | 0.04411755 | 0.04397214 | 0.04378585 | 0.04374503 | 0.04371789
602 | 0.03538372 | 0.03601742 | 0.03644959 | 0.03666775 | 0.03664691 | 0.03642517 | 0.03654141 | 0.03688146 | 0.0370143 | 0.03704031 | 0.03712101 | 0.03722318 | 0.03731804 | 0.03741079 | 0.03763087 | 0.0378762 | 0.0380408 | 0.03819569 | 0.03808203 | 0.03795724 | 0.03811707 | 0.03826288 | 0.03821487 | 0.03819254 | 0.03834791 | 0.0385104 | 0.03870442 | 0.03887685 | 0.03898187 | 0.03901047 | 0.03886155 | 0.03884988 | 0.03908304 | 0.03926616 | 0.03937939 | 0.03943122 | 0.03941538 | 0.03947218 | 0.03959233 | 0.03966395 | 0.03970218 | 0.0397778 | 0.03987348 | 0.0398305 | 0.03973061 | 0.03986684 | 0.04007469 | 0.04028575 | 0.04049749 | 0.0404965 | 0.04046754 | 0.04034198 | 0.04021077 | 0.04050793 | 0.04079154 | 0.04085742 | 0.04093179 | 0.04107001 | 0.04115754 | 0.04100623 | 0.04092094 | 0.04105221 | 0.04114338 | 0.04113735 | 0.04116439 | 0.04125285 | 0.04128413 | 0.0412326 | 0.04132109 | 0.04156952 | 0.04171262 | 0.04176054 | 0.04167843 | 0.04150356 | 0.04152479 | 0.04165548 | 0.04169021 | 0.04168384 | 0.04171707 | 0.04176294 | 0.04181622 | 0.04187117 | 0.04214931 | 0.04245919 | 0.04234707 | 0.04220474 | 0.04231317 | 0.04242406 | 0.04254038 | 0.04263882 | 0.04258929 | 0.0425595 | 0.04262876 | 0.04272843 | 0.04293303 | 0.04304321 | 0.04291392 | 0.04284473 | 0.04289161 | 0.0429372 | 0.04298087 | 0.04307975 | 0.04324397 | 0.04333814 | 0.0433666 | 0.04346067 | 0.04360324 | 0.04363971 | 0.04361468 | 0.04365314 | 0.04372 | 0.0436729 | 0.04358761 | 0.0437275 | 0.04392439 | 0.04398561 | 0.044024 | 0.04371332 | 0.0433698
603 | 0.03506631 | 0.03547462 | 0.0358546 | 0.03620451 | 0.03632853 | 0.03626264 | 0.03625553 | 0.03628734 | 0.03640626 | 0.03657011 | 0.03666356 | 0.03672938 | 0.03700506 | 0.03734117 | 0.03731911 | 0.03722607 | 0.03742455 | 0.03765807 | 0.03750463 | 0.03733398 | 0.03745072 | 0.03755532 | 0.03749237 | 0.0374984 | 0.03798213 | 0.03839458 | 0.03849134 | 0.03857233 | 0.03860405 | 0.03866299 | 0.03878518 | 0.03878684 | 0.03857347 | 0.03851116 | 0.03865976 | 0.03877394 | 0.0388502 | 0.03897358 | 0.03913804 | 0.03933897 | 0.03956498 | 0.03969871 | 0.03978294 | 0.0396082 | 0.03932715 | 0.03949374 | 0.03979609 | 0.0397081 | 0.0395376 | 0.03976175 | 0.04003778 | 0.03991574 | 0.03976976 | 0.0401377 | 0.04048104 | 0.04042888 | 0.04039536 | 0.04050214 | 0.04061332 | 0.04074527 | 0.04081984 | 0.04070613 | 0.04070633 | 0.04098256 | 0.04112815 | 0.04103121 | 0.04093113 | 0.04082649 | 0.04081978 | 0.04092492 | 0.04103073 | 0.04113714 | 0.04114675 | 0.04108728 | 0.04117513 | 0.0413452 | 0.04149845 | 0.04164449 | 0.04157586 | 0.04143876 | 0.04146585 | 0.04152981 | 0.04176413 | 0.04202269 | 0.0420947 | 0.04215335 | 0.04230479 | 0.04243686 | 0.04218157 | 0.04195688 | 0.0419853 | 0.0420359 | 0.04219768 | 0.04237751 | 0.04261958 | 0.04278552 | 0.0427584 | 0.04274703 | 0.04276608 | 0.04274062 | 0.0426482 | 0.04254986 | 0.04244453 | 0.04257405 | 0.04292387 | 0.0430789 | 0.04308996 | 0.04310694 | 0.04312734 | 0.04318382 | 0.04325642 | 0.04329297 | 0.04331743 | 0.04349496 | 0.04371123 | 0.04367157 | 0.04358885 | 0.04331556 | 0.04302433
604 | 0.03470539 | 0.03520298 | 0.03557725 | 0.03582052 | 0.03591916 | 0.03589621 | 0.03601896 | 0.0362382 | 0.03619627 | 0.03601967 | 0.0361685 | 0.03644509 | 0.03663684 | 0.03680415 | 0.03699582 | 0.03719231 | 0.03701754 | 0.03679814 | 0.03719568 | 0.03762092 | 0.03761542 | 0.03760394 | 0.03750979 | 0.0374581 | 0.03770034 | 0.03791157 | 0.03798545 | 0.03805236 | 0.03809749 | 0.03810714 | 0.03803434 | 0.03804559 | 0.03820678 | 0.03831883 | 0.03836228 | 0.03844128 | 0.03855945 | 0.03864508 | 0.03870234 | 0.03877695 | 0.03886351 | 0.03899684 | 0.03915525 | 0.0392414 | 0.03929789 | 0.0394189 | 0.03955946 | 0.03957098 | 0.03955522 | 0.03957804 | 0.03960594 | 0.03983632 | 0.04007886 | 0.04001241 | 0.0399526 | 0.03999958 | 0.04005975 | 0.04021915 | 0.04031825 | 0.0401333 | 0.04006184 | 0.04036273 | 0.04050748 | 0.0402738 | 0.04021607 | 0.04048492 | 0.04065023 | 0.04066554 | 0.0407403 | 0.04088298 | 0.04087094 | 0.04071909 | 0.0407309 | 0.04085948 | 0.04093794 | 0.04098841 | 0.04105813 | 0.0411361 | 0.04109892 | 0.04102501 | 0.04106721 | 0.04113548 | 0.0411042 | 0.04105878 | 0.04128407 | 0.04152874 | 0.04142894 | 0.0413491 | 0.0417097 | 0.04202598 | 0.04197549 | 0.04193229 | 0.04192557 | 0.04194252 | 0.04204112 | 0.04212082 | 0.0421526 | 0.04216385 | 0.04213548 | 0.04212591 | 0.04214463 | 0.04221625 | 0.04235046 | 0.04252516 | 0.04273783 | 0.04275558 | 0.04262923 | 0.04259108 | 0.04260406 | 0.04266168 | 0.04273927 | 0.04274503 | 0.04272673 | 0.04280029 | 0.0428971 | 0.04293056 | 0.04295335 | 0.04273665 | 0.04249742
605 | 0.03433249 | 0.03512496 | 0.03537911 | 0.03506155 | 0.0351324 | 0.03552978 | 0.03567815 | 0.03566165 | 0.03579468 | 0.03600483 | 0.03622207 | 0.0364421 | 0.03640455 | 0.03629282 | 0.03633168 | 0.03640038 | 0.0365594 | 0.03672928 | 0.03690103 | 0.0370697 | 0.03690284 | 0.03677087 | 0.03712099 | 0.03743375 | 0.03748795 | 0.03754913 | 0.03764129 | 0.03766565 | 0.03747822 | 0.03742931 | 0.03770223 | 0.03787933 | 0.03788548 | 0.03794023 | 0.03806284 | 0.03817238 | 0.03826751 | 0.03839759 | 0.03855817 | 0.03860203 | 0.03856555 | 0.03866005 | 0.0388248 | 0.03884308 | 0.03880124 | 0.03889676 | 0.03903394 | 0.03906312 | 0.03906948 | 0.03902215 | 0.03896776 | 0.03916344 | 0.03937425 | 0.03944225 | 0.03950693 | 0.03951822 | 0.0395271 | 0.0395178 | 0.03950319 | 0.03946359 | 0.03952304 | 0.03990745 | 0.04008774 | 0.03977336 | 0.03965592 | 0.03990408 | 0.04012801 | 0.04031686 | 0.04038286 | 0.04030855 | 0.04031196 | 0.04038561 | 0.04043627 | 0.04047052 | 0.04049514 | 0.04051438 | 0.04075152 | 0.041082 | 0.04099594 | 0.04077703 | 0.04088604 | 0.0410687 | 0.04094613 | 0.04078016 | 0.04082536 | 0.04088566 | 0.0408861 | 0.04089781 | 0.04113577 | 0.04136359 | 0.04150754 | 0.0416178 | 0.04155905 | 0.04153444 | 0.0416276 | 0.04168904 | 0.04167005 | 0.04173729 | 0.04197101 | 0.042091 | 0.04203987 | 0.04204469 | 0.04211571 | 0.0421412 | 0.042124 | 0.04216638 | 0.04225282 | 0.0422281 | 0.04213895 | 0.0421218 | 0.04213686 | 0.04226588 | 0.0424331 | 0.04249927 | 0.04253986 | 0.04255923 | 0.04257502 | 0.04236419 | 0.04213203
606 | 0.03397986 | 0.03460747 | 0.03499634 | 0.03513166 | 0.03519014 | 0.03518401 | 0.0353197 | 0.0355493 | 0.03567945 | 0.03575833 | 0.0358192 | 0.035873 | 0.03597752 | 0.03609664 | 0.03620971 | 0.03632158 | 0.03638865 | 0.03645033 | 0.03664927 | 0.03685221 | 0.03673087 | 0.03663286 | 0.03685712 | 0.03706112 | 0.03712488 | 0.03717461 | 0.03716225 | 0.03716646 | 0.03722243 | 0.03727794 | 0.03733238 | 0.03737966 | 0.03741415 | 0.03752072 | 0.03772794 | 0.03780423 | 0.03773624 | 0.03784866 | 0.0381184 | 0.03820418 | 0.03816333 | 0.03818601 | 0.03824277 | 0.03819706 | 0.03810929 | 0.03829591 | 0.03856574 | 0.03873137 | 0.03887497 | 0.03895356 | 0.03902361 | 0.03903115 | 0.03903493 | 0.03911324 | 0.0391887 | 0.03921832 | 0.03927462 | 0.0395317 | 0.03972392 | 0.03961061 | 0.03953602 | 0.03958845 | 0.03960554 | 0.03953696 | 0.03954437 | 0.03969285 | 0.03983103 | 0.03995429 | 0.0400121 | 0.03999513 | 0.04003013 | 0.04011207 | 0.04015312 | 0.04016498 | 0.0401946 | 0.04023413 | 0.04028408 | 0.0403385 | 0.0403612 | 0.04037379 | 0.04039205 | 0.04041158 | 0.04056015 | 0.04072708 | 0.04083016 | 0.04092867 | 0.04098943 | 0.0410504 | 0.04112153 | 0.04118588 | 0.04119401 | 0.0411986 | 0.04118546 | 0.04120956 | 0.04136217 | 0.04141479 | 0.04121384 | 0.04117293 | 0.04144104 | 0.04158731 | 0.04155027 | 0.04158185 | 0.04169465 | 0.04179408 | 0.04188096 | 0.04188762 | 0.04183498 | 0.04189953 | 0.04203203 | 0.04197022 | 0.04182151 | 0.04190723 | 0.04207151 | 0.04218022 | 0.04227487 | 0.04228046 | 0.04227107 | 0.04203955 | 0.04178713
607 | 0.03373901 | 0.03420051 | 0.03447016 | 0.03453607 | 0.03469912 | 0.03494383 | 0.03511201 | 0.03522951 | 0.03528031 | 0.03529671 | 0.0353539 | 0.03542709 | 0.0356365 | 0.03588514 | 0.03592989 | 0.03593423 | 0.03603938 | 0.03615665 | 0.03629491 | 0.03643263 | 0.03639927 | 0.03636869 | 0.03637656 | 0.03639668 | 0.03650169 | 0.03659916 | 0.03666318 | 0.0367501 | 0.0369085 | 0.03701215 | 0.03698858 | 0.0369893 | 0.03703334 | 0.0371603 | 0.03740306 | 0.03760591 | 0.03776478 | 0.03776499 | 0.03762684 | 0.03776475 | 0.03809268 | 0.03809073 | 0.03791184 | 0.0378882 | 0.03792828 | 0.03793156 | 0.03792369 | 0.038183 | 0.03849879 | 0.03847142 | 0.03839892 | 0.03855463 | 0.03872415 | 0.03876607 | 0.03881221 | 0.03892597 | 0.03901294 | 0.0388983 | 0.03882791 | 0.03896595 | 0.03913638 | 0.03941305 | 0.03950312 | 0.03914098 | 0.03893859 | 0.03903276 | 0.03924337 | 0.03962263 | 0.03978822 | 0.03970974 | 0.03976105 | 0.03992966 | 0.03991992 | 0.03978293 | 0.03988551 | 0.04012178 | 0.04015485 | 0.04010087 | 0.04000707 | 0.03990058 | 0.03998267 | 0.04010712 | 0.04027863 | 0.04045682 | 0.04042887 | 0.04038615 | 0.04054748 | 0.04070023 | 0.04065424 | 0.0406233 | 0.04071683 | 0.04080247 | 0.04084847 | 0.04089876 | 0.04096378 | 0.04101013 | 0.04100916 | 0.04103802 | 0.04112451 | 0.04127014 | 0.04150474 | 0.04168795 | 0.04181035 | 0.0417376 | 0.04148179 | 0.04149621 | 0.04171035 | 0.04192509 | 0.04214017 | 0.04197646 | 0.04164336 | 0.04150703 | 0.04143663 | 0.04155982 | 0.04173202 | 0.04186961 | 0.04200138 | 0.04178197 | 0.04152952
608 | 0.03359337 | 0.03420808 | 0.03454166 | 0.03457666 | 0.03465376 | 0.03476624 | 0.03496155 | 0.0352117 | 0.0352457 | 0.03516824 | 0.03533144 | 0.03558912 | 0.03562239 | 0.03559103 | 0.03562023 | 0.03566144 | 0.03574332 | 0.03583008 | 0.03598134 | 0.03613348 | 0.03602941 | 0.0359474 | 0.03617029 | 0.03636073 | 0.03632645 | 0.03633725 | 0.0365477 | 0.03665686 | 0.03644958 | 0.03638252 | 0.03664125 | 0.03685735 | 0.03699738 | 0.03715995 | 0.03735398 | 0.03732964 | 0.03706462 | 0.03707913 | 0.03733738 | 0.03749149 | 0.0375739 | 0.0375914 | 0.03757408 | 0.03776633 | 0.03804459 | 0.0381184 | 0.0381302 | 0.0382561 | 0.03840612 | 0.03833313 | 0.03823082 | 0.03834982 | 0.03848222 | 0.03852797 | 0.0385749 | 0.03864079 | 0.03870027 | 0.03871147 | 0.0387315 | 0.03879313 | 0.03888584 | 0.03908056 | 0.03922351 | 0.03924098 | 0.03930081 | 0.03943924 | 0.0394838 | 0.03939236 | 0.03933379 | 0.03931275 | 0.0394145 | 0.0396272 | 0.03971258 | 0.03970713 | 0.03967027 | 0.03961589 | 0.03964031 | 0.03969851 | 0.03968707 | 0.03965342 | 0.03984083 | 0.04007789 | 0.04007761 | 0.04004359 | 0.04015047 | 0.04026743 | 0.04013478 | 0.04001322 | 0.04014614 | 0.04028606 | 0.04048397 | 0.04067668 | 0.04084329 | 0.0409592 | 0.04090021 | 0.04089581 | 0.04102987 | 0.04105414 | 0.04086643 | 0.0408427 | 0.04106567 | 0.04118261 | 0.04117407 | 0.04121908 | 0.04131431 | 0.04142379 | 0.04154378 | 0.04162431 | 0.04168197 | 0.04162146 | 0.04150811 | 0.04158814 | 0.04173298 | 0.04182396 | 0.04190132 | 0.04195256 | 0.04199942 | 0.04170461 | 0.04137766
609 | 0.03324172 | 0.03349375 | 0.03385925 | 0.03434524 | 0.03448014 | 0.0343199 | 0.03428073 | 0.03432173 | 0.034515 | 0.03478679 | 0.03493691 | 0.03503926 | 0.03505585 | 0.03504775 | 0.03529826 | 0.03560001 | 0.03546426 | 0.03527592 | 0.0353607 | 0.03545696 | 0.03527978 | 0.03514151 | 0.03554075 | 0.03587178 | 0.03573049 | 0.03565248 | 0.03585467 | 0.03600613 | 0.03599909 | 0.03603303 | 0.03616219 | 0.03628337 | 0.03639033 | 0.03649738 | 0.03660458 | 0.03666476 | 0.03667313 | 0.0368515 | 0.03717811 | 0.03733084 | 0.03736388 | 0.03744809 | 0.03755975 | 0.03744509 | 0.03723754 | 0.03749901 | 0.03790271 | 0.03801232 | 0.03805976 | 0.03808729 | 0.0381122 | 0.03804695 | 0.03797638 | 0.03821214 | 0.03843734 | 0.03849286 | 0.03854521 | 0.03857369 | 0.03860849 | 0.03867306 | 0.03868097 | 0.03850299 | 0.03835846 | 0.03829497 | 0.03825183 | 0.03824648 | 0.03842073 | 0.03885513 | 0.03904829 | 0.03896588 | 0.03886811 | 0.03875647 | 0.03887026 | 0.0391449 | 0.03934146 | 0.03949443 | 0.03952893 | 0.03951268 | 0.03949607 | 0.03947933 | 0.0395355 | 0.03960805 | 0.03964154 | 0.03966949 | 0.03970478 | 0.0397406 | 0.03964603 | 0.03956519 | 0.03976993 | 0.03996195 | 0.04004878 | 0.04010388 | 0.03999974 | 0.03997277 | 0.04021212 | 0.04036975 | 0.04032017 | 0.0402942 | 0.04031382 | 0.04036737 | 0.04047197 | 0.04066857 | 0.04097407 | 0.04104303 | 0.04089013 | 0.04094795 | 0.04116151 | 0.04131734 | 0.04143971 | 0.04149812 | 0.04152793 | 0.04138774 | 0.04119056 | 0.04118466 | 0.04122718 | 0.04121959 | 0.04120356 | 0.04104098 | 0.0408646
610 | 0.03293606 | 0.03324282 | 0.03337499 | 0.03332174 | 0.03330004 | 0.03330487 | 0.03347196 | 0.03374649 | 0.03390684 | 0.03400831 | 0.03413885 | 0.0342808 | 0.03425995 | 0.03419221 | 0.03445378 | 0.03478061 | 0.03478377 | 0.03474803 | 0.03445038 | 0.03414521 | 0.03446988 | 0.03475345 | 0.03446926 | 0.03425795 | 0.03455125 | 0.03482078 | 0.03498503 | 0.03508103 | 0.03496389 | 0.03491343 | 0.03501793 | 0.03516937 | 0.03540457 | 0.03559083 | 0.03570874 | 0.0356779 | 0.03548313 | 0.03554028 | 0.03581709 | 0.03595069 | 0.0359857 | 0.03617722 | 0.03645268 | 0.0364318 | 0.03628929 | 0.03672654 | 0.03733962 | 0.03755113 | 0.03767775 | 0.03772497 | 0.03776175 | 0.03788075 | 0.0380047 | 0.03805614 | 0.03810841 | 0.03817405 | 0.03824399 | 0.03834634 | 0.03842506 | 0.03839253 | 0.03827674 | 0.03788779 | 0.03763389 | 0.03770728 | 0.03771822 | 0.03761324 | 0.03762961 | 0.03782176 | 0.03799133 | 0.03813512 | 0.03820686 | 0.03821349 | 0.03825512 | 0.03832173 | 0.03831957 | 0.03827903 | 0.03833327 | 0.03842813 | 0.03851326 | 0.0385953 | 0.03862607 | 0.03864532 | 0.03867754 | 0.03871162 | 0.03878936 | 0.03887022 | 0.03891997 | 0.03897449 | 0.03912579 | 0.03929737 | 0.03963677 | 0.03992812 | 0.03997838 | 0.04002539 | 0.04006123 | 0.04000176 | 0.03970055 | 0.03947337 | 0.03938913 | 0.03954965 | 0.04007838 | 0.04043316 | 0.04058211 | 0.04072694 | 0.04086792 | 0.0409878 | 0.04109209 | 0.0411456 | 0.04116965 | 0.04115118 | 0.04111369 | 0.04113707 | 0.04118085 | 0.04124805 | 0.04132117 | 0.04135711 | 0.04138679 | 0.04103288 | 0.04064287
611 | 0.03280092 | 0.03260116 | 0.03262197 | 0.03287704 | 0.03288192 | 0.03267648 | 0.03273835 | 0.03297721 | 0.03315308 | 0.03329648 | 0.03328602 | 0.03321517 | 0.03346614 | 0.03380981 | 0.03390239 | 0.03394522 | 0.03391994 | 0.03388647 | 0.03382729 | 0.03376581 | 0.03360138 | 0.03344665 | 0.03342596 | 0.03347708 | 0.03402544 | 0.0344546 | 0.03435584 | 0.03424868 | 0.0341153 | 0.03405879 | 0.03418089 | 0.03422087 | 0.03411439 | 0.03423507 | 0.03467296 | 0.03485538 | 0.03475623 | 0.03499029 | 0.03551488 | 0.03566964 | 0.03556982 | 0.03548363 | 0.03540475 | 0.03535527 | 0.03531786 | 0.036116 | 0.03716756 | 0.03725551 | 0.03713976 | 0.03757395 | 0.03808043 | 0.038023 | 0.0379313 | 0.03788243 | 0.03784081 | 0.03791567 | 0.03799574 | 0.03811492 | 0.0382145 | 0.03822173 | 0.03811232 | 0.03762022 | 0.03722947 | 0.03708436 | 0.03701369 | 0.03708125 | 0.03716436 | 0.03727001 | 0.03739277 | 0.03753507 | 0.03752769 | 0.03738504 | 0.03742297 | 0.03758976 | 0.03753394 | 0.0373539 | 0.03745895 | 0.03768612 | 0.03773684 | 0.0377313 | 0.03787561 | 0.03805358 | 0.03800571 | 0.03792572 | 0.0380315 | 0.03815058 | 0.03831027 | 0.03847402 | 0.03870896 | 0.03896183 | 0.03936313 | 0.03972406 | 0.03988245 | 0.03998093 | 0.03987273 | 0.03962242 | 0.03901168 | 0.03864875 | 0.03876429 | 0.03901462 | 0.03946773 | 0.0399046 | 0.04032226 | 0.04062965 | 0.04083362 | 0.04082967 | 0.04067203 | 0.04077018 | 0.04101664 | 0.04105892 | 0.04100988 | 0.04108349 | 0.04119821 | 0.0412477 | 0.04128068 | 0.04144645 | 0.04163454 | 0.04106008 | 0.04041387
612 | 0.03249414 | 0.03286976 | 0.03305704 | 0.03304431 | 0.03304052 | 0.03304423 | 0.03309388 | 0.03317394 | 0.03331663 | 0.03349161 | 0.03361779 | 0.03372482 | 0.03386006 | 0.03400343 | 0.0340399 | 0.03405518 | 0.03413976 | 0.03423267 | 0.03402851 | 0.03381268 | 0.03397878 | 0.03413526 | 0.03415887 | 0.03422285 | 0.03456633 | 0.03483264 | 0.03475717 | 0.03468157 | 0.0346056 | 0.03461187 | 0.03480926 | 0.03497909 | 0.03509978 | 0.03518746 | 0.03522908 | 0.03526501 | 0.03529467 | 0.03542248 | 0.03563589 | 0.03571387 | 0.03569862 | 0.03570819 | 0.03573108 | 0.0357413 | 0.03574633 | 0.03630117 | 0.03702277 | 0.03716894 | 0.03719347 | 0.0371554 | 0.03710909 | 0.03734353 | 0.03759491 | 0.03759176 | 0.03758398 | 0.03750178 | 0.03743578 | 0.03749171 | 0.03758341 | 0.03784359 | 0.03796407 | 0.03762624 | 0.03734217 | 0.03718841 | 0.03711482 | 0.03719006 | 0.03724163 | 0.03725894 | 0.0373872 | 0.03764218 | 0.0376851 | 0.03753638 | 0.03755239 | 0.03768592 | 0.03772411 | 0.0377091 | 0.03783045 | 0.03801021 | 0.03795039 | 0.03781417 | 0.03802092 | 0.03830469 | 0.03830185 | 0.03825825 | 0.0382814 | 0.03830934 | 0.03860447 | 0.03887866 | 0.03870647 | 0.03859246 | 0.03896008 | 0.03928009 | 0.03936133 | 0.03944763 | 0.03955137 | 0.03951668 | 0.03913093 | 0.03887732 | 0.03887888 | 0.03906667 | 0.03953465 | 0.03987256 | 0.04005656 | 0.04019977 | 0.04030473 | 0.04027466 | 0.04014478 | 0.04024923 | 0.04048953 | 0.04064827 | 0.04077054 | 0.04069972 | 0.04056418 | 0.04058087 | 0.04063609 | 0.0404688 | 0.04026409 | 0.04014296 | 0.04002969
613 | 0.03249681 | 0.03295091 | 0.03330369 | 0.03354886 | 0.03352452 | 0.03327363 | 0.03321779 | 0.0332911 | 0.03355994 | 0.03392962 | 0.03401075 | 0.03397861 | 0.03419283 | 0.03447801 | 0.03459227 | 0.03467265 | 0.034642 | 0.034598 | 0.03471698 | 0.03484327 | 0.03485594 | 0.03486438 | 0.03481455 | 0.03480354 | 0.03506127 | 0.03528243 | 0.03534158 | 0.03529783 | 0.03493267 | 0.03475248 | 0.03500206 | 0.03519204 | 0.0352757 | 0.03534236 | 0.03538528 | 0.03550267 | 0.03570212 | 0.03589472 | 0.03608133 | 0.0360067 | 0.03575224 | 0.03584235 | 0.03611725 | 0.03611042 | 0.03598796 | 0.03623685 | 0.03659835 | 0.03692614 | 0.0372468 | 0.03712954 | 0.0369547 | 0.0372036 | 0.03747801 | 0.03725151 | 0.03705917 | 0.03741563 | 0.03770764 | 0.03751469 | 0.03740419 | 0.03768208 | 0.03783015 | 0.03755234 | 0.03734784 | 0.03732103 | 0.03732848 | 0.03739953 | 0.03751921 | 0.03770933 | 0.03784693 | 0.03792454 | 0.03795348 | 0.03793843 | 0.03799989 | 0.03811594 | 0.03818899 | 0.03823803 | 0.03820306 | 0.0381321 | 0.03817845 | 0.03826221 | 0.03832253 | 0.03837758 | 0.03832898 | 0.03826565 | 0.03856265 | 0.03888544 | 0.03899708 | 0.03909709 | 0.03900876 | 0.03895783 | 0.03921644 | 0.03945746 | 0.03961024 | 0.03972121 | 0.03968791 | 0.03961956 | 0.03946231 | 0.03932991 | 0.03924547 | 0.03937747 | 0.03983506 | 0.04013139 | 0.04023688 | 0.04027168 | 0.04024015 | 0.04010853 | 0.03990292 | 0.03997418 | 0.04020594 | 0.04034804 | 0.04045003 | 0.04050485 | 0.04054386 | 0.04057816 | 0.04061127 | 0.0407285 | 0.04085988 | 0.0405058 | 0.04010603
614 | 0.03240092 | 0.03273662 | 0.03291995 | 0.03294148 | 0.03306136 | 0.03326393 | 0.03342753 | 0.03356533 | 0.03363441 | 0.03366805 | 0.03380881 | 0.03399161 | 0.03406941 | 0.03411695 | 0.0341611 | 0.03420458 | 0.03442505 | 0.03466679 | 0.03457034 | 0.03445835 | 0.03454539 | 0.03463203 | 0.03471325 | 0.03478454 | 0.03478702 | 0.03482652 | 0.03502996 | 0.03515577 | 0.03503907 | 0.03500709 | 0.0351719 | 0.0352222 | 0.0350682 | 0.03507935 | 0.03532111 | 0.03550642 | 0.03562951 | 0.03567199 | 0.03564421 | 0.03577644 | 0.03601882 | 0.03624278 | 0.03645687 | 0.03620714 | 0.03576704 | 0.03619489 | 0.03688597 | 0.03689961 | 0.03677006 | 0.03685574 | 0.03696971 | 0.03728656 | 0.03761548 | 0.03741521 | 0.0372251 | 0.03719841 | 0.0371898 | 0.03731721 | 0.03744315 | 0.03756211 | 0.03763792 | 0.03757218 | 0.03752815 | 0.03753673 | 0.03756655 | 0.03763581 | 0.03769952 | 0.03775519 | 0.03774421 | 0.03765711 | 0.03768917 | 0.03782889 | 0.03793338 | 0.03801272 | 0.03805221 | 0.03806947 | 0.038122 | 0.03818964 | 0.03825108 | 0.03831056 | 0.03838843 | 0.03847043 | 0.03831346 | 0.03812252 | 0.03813359 | 0.03815913 | 0.03850044 | 0.03882287 | 0.03872999 | 0.03867543 | 0.03893797 | 0.03917895 | 0.03931179 | 0.03939804 | 0.03932352 | 0.03922227 | 0.03905321 | 0.03894377 | 0.03894945 | 0.03903615 | 0.03924474 | 0.03950587 | 0.03982918 | 0.03988057 | 0.03967692 | 0.0397726 | 0.04008952 | 0.04017546 | 0.04012748 | 0.04012881 | 0.0401522 | 0.04022513 | 0.04031467 | 0.04038918 | 0.04045988 | 0.040386 | 0.04028779 | 0.04004109 | 0.03978043
615 | 0.03225299 | 0.03262528 | 0.03296408 | 0.03326733 | 0.03328708 | 0.0330685 | 0.03310514 | 0.03331078 | 0.03345524 | 0.03356814 | 0.0337329 | 0.03391802 | 0.03382257 | 0.03364632 | 0.03360013 | 0.03357971 | 0.03389189 | 0.03424404 | 0.03425951 | 0.03426029 | 0.03453962 | 0.03478542 | 0.03456793 | 0.0344381 | 0.03491528 | 0.03525797 | 0.03500502 | 0.03479964 | 0.03474283 | 0.03481601 | 0.03519119 | 0.03546736 | 0.03556693 | 0.03561319 | 0.03558502 | 0.03565367 | 0.03582904 | 0.03589228 | 0.03585773 | 0.03595041 | 0.03613066 | 0.03615723 | 0.03610138 | 0.03606938 | 0.03604718 | 0.03636172 | 0.03677839 | 0.03681803 | 0.03677798 | 0.03699643 | 0.03724887 | 0.03730482 | 0.03734889 | 0.03754152 | 0.03771637 | 0.03760573 | 0.03750152 | 0.03744577 | 0.03740715 | 0.03744918 | 0.03751206 | 0.03764331 | 0.03765787 | 0.03738964 | 0.03732328 | 0.03763167 | 0.03784393 | 0.03791693 | 0.03787796 | 0.03771111 | 0.03772221 | 0.03789411 | 0.03806227 | 0.03822775 | 0.03814975 | 0.03793587 | 0.03784676 | 0.03781112 | 0.03780558 | 0.03780963 | 0.03803756 | 0.03831577 | 0.03861507 | 0.03891737 | 0.0387443 | 0.03853721 | 0.03871605 | 0.03888064 | 0.03870727 | 0.03857941 | 0.03882831 | 0.03904315 | 0.03908711 | 0.0391381 | 0.03921333 | 0.03919731 | 0.03894989 | 0.03886771 | 0.03910457 | 0.03930546 | 0.03945224 | 0.03950634 | 0.03945078 | 0.0395334 | 0.03974564 | 0.0397868 | 0.0397015 | 0.03991908 | 0.04031226 | 0.04033885 | 0.04020149 | 0.04002411 | 0.0398333 | 0.04013391 | 0.0405589 | 0.04044506 | 0.04024058 | 0.03998023 | 0.03971462
616 | 0.03220731 | 0.03260037 | 0.03287144 | 0.03301295 | 0.03307258 | 0.03306338 | 0.03317929 | 0.03337804 | 0.03348058 | 0.03353349 | 0.03363804 | 0.03376285 | 0.03398055 | 0.03422501 | 0.03428565 | 0.03430985 | 0.03428423 | 0.03425262 | 0.03413082 | 0.03400825 | 0.03429505 | 0.03456612 | 0.0346198 | 0.03467649 | 0.03475403 | 0.03485827 | 0.03508083 | 0.03522848 | 0.03514218 | 0.03515111 | 0.03538133 | 0.03549652 | 0.0354065 | 0.03539192 | 0.03548267 | 0.03569619 | 0.03604503 | 0.03622302 | 0.03625206 | 0.03608064 | 0.03577124 | 0.03589913 | 0.03626156 | 0.0363344 | 0.03628838 | 0.03643207 | 0.03663329 | 0.03667568 | 0.03668449 | 0.03676739 | 0.03686002 | 0.03688913 | 0.03691443 | 0.03704291 | 0.03716137 | 0.03711888 | 0.03712045 | 0.03745352 | 0.03769811 | 0.03752588 | 0.03738198 | 0.03733103 | 0.03729304 | 0.03728647 | 0.03736954 | 0.03761902 | 0.03778056 | 0.0378147 | 0.03780567 | 0.03774732 | 0.03769091 | 0.03763625 | 0.03774235 | 0.03796315 | 0.03809807 | 0.03818506 | 0.03828829 | 0.03839847 | 0.03833683 | 0.0382204 | 0.03827014 | 0.0383572 | 0.03830918 | 0.03824196 | 0.03829457 | 0.03835576 | 0.03864135 | 0.03891094 | 0.03883607 | 0.03879025 | 0.03898483 | 0.03915566 | 0.03920736 | 0.03920764 | 0.03903052 | 0.03895847 | 0.03915287 | 0.03921161 | 0.0390084 | 0.038994 | 0.03926367 | 0.03944609 | 0.03952527 | 0.03964045 | 0.03978938 | 0.03979396 | 0.03969183 | 0.03980186 | 0.04003489 | 0.04006361 | 0.04000097 | 0.03986247 | 0.03969853 | 0.03979516 | 0.03995774 | 0.04014623 | 0.04033909 | 0.04000888 | 0.03962946
617 | 0.03207593 | 0.0325048 | 0.03287364 | 0.03317872 | 0.03328575 | 0.0332263 | 0.03317962 | 0.03314139 | 0.03318915 | 0.03328125 | 0.03352119 | 0.03381917 | 0.03392047 | 0.03396513 | 0.03409448 | 0.03424061 | 0.03422527 | 0.03419052 | 0.03428246 | 0.03438116 | 0.03450374 | 0.0346274 | 0.03476598 | 0.03488934 | 0.03490725 | 0.03495747 | 0.03515082 | 0.03526575 | 0.03513572 | 0.03506456 | 0.03513018 | 0.03515228 | 0.03509674 | 0.0352551 | 0.03571211 | 0.0358901 | 0.03576056 | 0.03570844 | 0.03572381 | 0.0358626 | 0.03608634 | 0.03627423 | 0.03644289 | 0.03619656 | 0.0357799 | 0.0360802 | 0.03659793 | 0.03665259 | 0.03660936 | 0.0368084 | 0.03703929 | 0.03687286 | 0.03668244 | 0.03682739 | 0.03695335 | 0.0367743 | 0.03666298 | 0.0370614 | 0.03738706 | 0.03736992 | 0.03732626 | 0.03719561 | 0.03715718 | 0.03734225 | 0.03745471 | 0.03743234 | 0.03744739 | 0.03751664 | 0.03764811 | 0.03785066 | 0.03783318 | 0.03761686 | 0.03759083 | 0.03770057 | 0.03785639 | 0.03803793 | 0.03810195 | 0.03811562 | 0.03812103 | 0.03812381 | 0.03808712 | 0.03804156 | 0.03820685 | 0.03840213 | 0.03860342 | 0.03880515 | 0.03863856 | 0.03848599 | 0.03866391 | 0.03883037 | 0.03890206 | 0.03897441 | 0.03905004 | 0.03911154 | 0.03912429 | 0.03912314 | 0.03908675 | 0.03905514 | 0.03903273 | 0.03906619 | 0.03918368 | 0.03930589 | 0.03943366 | 0.03948653 | 0.03946914 | 0.03953539 | 0.03966347 | 0.03972195 | 0.03974008 | 0.03969039 | 0.03961038 | 0.03982183 | 0.04013095 | 0.04013389 | 0.04005934 | 0.03998416 | 0.03990887 | 0.03973499 | 0.03955183
618 | 0.03211028 | 0.03269555 | 0.0330116 | 0.03304173 | 0.03311428 | 0.0332225 | 0.03341361 | 0.03365961 | 0.03365213 | 0.03351394 | 0.03356128 | 0.03368146 | 0.03387853 | 0.03409774 | 0.03415565 | 0.0341816 | 0.03426481 | 0.03435491 | 0.03441842 | 0.0344822 | 0.03471772 | 0.03492418 | 0.03472927 | 0.03457961 | 0.03474329 | 0.034874 | 0.03485872 | 0.03489903 | 0.03511297 | 0.03528399 | 0.03535528 | 0.0353562 | 0.03523156 | 0.0352341 | 0.03541423 | 0.03550191 | 0.0354877 | 0.03558462 | 0.03577845 | 0.0360613 | 0.03640542 | 0.03647258 | 0.03639119 | 0.03620833 | 0.03598383 | 0.03618732 | 0.03652061 | 0.03668469 | 0.03681301 | 0.0367505 | 0.03666289 | 0.03688633 | 0.03712856 | 0.03712889 | 0.03712221 | 0.03700288 | 0.03690637 | 0.03698156 | 0.03709509 | 0.03738922 | 0.03756993 | 0.03737851 | 0.03725351 | 0.03728952 | 0.03738745 | 0.03760033 | 0.03772698 | 0.03772871 | 0.03773266 | 0.03773916 | 0.03771602 | 0.03766611 | 0.03771644 | 0.0378383 | 0.03795381 | 0.03806579 | 0.03809699 | 0.0380936 | 0.03817965 | 0.03829421 | 0.03832087 | 0.03832778 | 0.03834699 | 0.03836795 | 0.03827306 | 0.03816988 | 0.03828357 | 0.03839766 | 0.0384834 | 0.03859669 | 0.03893806 | 0.0392231 | 0.03922559 | 0.03925626 | 0.03938414 | 0.03936101 | 0.03895494 | 0.03875705 | 0.03896115 | 0.03917389 | 0.03939961 | 0.03945795 | 0.03931821 | 0.03948276 | 0.03993273 | 0.03999541 | 0.03977184 | 0.03972325 | 0.03977612 | 0.03991557 | 0.04009372 | 0.04002192 | 0.03986635 | 0.0399787 | 0.04015887 | 0.04008976 | 0.03997872 | 0.03980866 | 0.03963306
619 | 0.03219716 | 0.03250902 | 0.03278025 | 0.03300832 | 0.03307965 | 0.0330192 | 0.03317584 | 0.03347622 | 0.03374106 | 0.03398758 | 0.03399752 | 0.03391458 | 0.03402959 | 0.03420161 | 0.03419236 | 0.03414719 | 0.0342098 | 0.03428535 | 0.03436779 | 0.03445087 | 0.03456378 | 0.03467483 | 0.03476008 | 0.03484289 | 0.03490871 | 0.03496363 | 0.03497034 | 0.03500843 | 0.03514461 | 0.03531539 | 0.03556658 | 0.03562827 | 0.03535193 | 0.03537652 | 0.03582134 | 0.03600602 | 0.035904 | 0.03594594 | 0.03611343 | 0.03617914 | 0.03617481 | 0.0361937 | 0.03622504 | 0.03627656 | 0.03633637 | 0.03654479 | 0.03679828 | 0.03684665 | 0.03685165 | 0.03689213 | 0.03693726 | 0.03700335 | 0.03707073 | 0.03718537 | 0.03728121 | 0.03707497 | 0.03693371 | 0.0372814 | 0.03754698 | 0.03742571 | 0.0373486 | 0.03741636 | 0.03748165 | 0.03754092 | 0.03761731 | 0.03772551 | 0.03780032 | 0.03782676 | 0.03785507 | 0.03788551 | 0.03795529 | 0.03806061 | 0.03809083 | 0.03806747 | 0.03808597 | 0.03812784 | 0.03819574 | 0.03827479 | 0.03824725 | 0.03818571 | 0.03831784 | 0.03849345 | 0.03863915 | 0.0387806 | 0.03878965 | 0.03878922 | 0.03879079 | 0.03879252 | 0.03879686 | 0.0388087 | 0.03888271 | 0.03893411 | 0.03887202 | 0.03890074 | 0.03924272 | 0.03941749 | 0.03916817 | 0.03903899 | 0.03914177 | 0.03921233 | 0.0392344 | 0.0393498 | 0.03957566 | 0.03969013 | 0.03970011 | 0.03979491 | 0.03995241 | 0.03997644 | 0.0399231 | 0.03974248 | 0.03950495 | 0.03970824 | 0.04005927 | 0.04011461 | 0.0400951 | 0.04019695 | 0.0403192 | 0.04000345 | 0.03964649
620 | 0.03225822 | 0.03280379 | 0.03306279 | 0.03301747 | 0.03296572 | 0.03290858 | 0.03298966 | 0.03316226 | 0.03343275 | 0.03375374 | 0.03403347 | 0.03429701 | 0.03427859 | 0.03417897 | 0.03426313 | 0.0343837 | 0.03425938 | 0.03410562 | 0.03422202 | 0.0343516 | 0.03440307 | 0.03444976 | 0.03443032 | 0.03447103 | 0.03492817 | 0.03529848 | 0.03528426 | 0.03524974 | 0.03515184 | 0.03514237 | 0.03533835 | 0.03545535 | 0.03543146 | 0.03545295 | 0.03553782 | 0.03571678 | 0.03599947 | 0.03609227 | 0.0360195 | 0.03605547 | 0.03616629 | 0.03616898 | 0.03611368 | 0.03632986 | 0.03665746 | 0.03674167 | 0.03675207 | 0.03684281 | 0.03695054 | 0.03683025 | 0.03667998 | 0.03680811 | 0.03695305 | 0.03688217 | 0.03683133 | 0.03710258 | 0.03735021 | 0.03742014 | 0.03751774 | 0.03774568 | 0.03787272 | 0.03766873 | 0.03749575 | 0.03739797 | 0.03734123 | 0.03736068 | 0.03747634 | 0.03773136 | 0.03792514 | 0.03804897 | 0.03807498 | 0.0380126 | 0.0379305 | 0.03783434 | 0.03781341 | 0.03783447 | 0.03784821 | 0.03785881 | 0.0380449 | 0.03828696 | 0.03849209 | 0.03868892 | 0.03856772 | 0.03840131 | 0.03844683 | 0.03850753 | 0.03854695 | 0.03859289 | 0.03876752 | 0.03892029 | 0.0388921 | 0.03888105 | 0.03895606 | 0.03904894 | 0.03920355 | 0.03925436 | 0.03904195 | 0.03896178 | 0.03913695 | 0.03940084 | 0.03979818 | 0.0399148 | 0.03969922 | 0.03962287 | 0.0396771 | 0.03972843 | 0.03977762 | 0.03989033 | 0.04003987 | 0.03997216 | 0.0398073 | 0.03991646 | 0.04011744 | 0.04012872 | 0.04009198 | 0.04025642 | 0.04045471 | 0.04010294 | 0.03969941
621 | 0.03240153 | 0.03281202 | 0.03313884 | 0.03337681 | 0.03352632 | 0.03360149 | 0.03357383 | 0.0334781 | 0.03350538 | 0.0335961 | 0.03391742 | 0.03432927 | 0.03441918 | 0.03441637 | 0.03450528 | 0.03461235 | 0.03477639 | 0.03494728 | 0.034975 | 0.03499307 | 0.03477156 | 0.03458389 | 0.03486392 | 0.03511772 | 0.03518991 | 0.03524386 | 0.03521706 | 0.03522691 | 0.03535123 | 0.03545902 | 0.03552841 | 0.03558992 | 0.03563738 | 0.03570166 | 0.03578944 | 0.03581396 | 0.03576876 | 0.03591632 | 0.03623196 | 0.03639464 | 0.03645203 | 0.03646025 | 0.03644209 | 0.03655791 | 0.03672872 | 0.03679168 | 0.03682193 | 0.03688079 | 0.03694571 | 0.03704225 | 0.03714295 | 0.03719697 | 0.03724821 | 0.0373988 | 0.03752709 | 0.03729711 | 0.03711884 | 0.0373297 | 0.03753416 | 0.03770851 | 0.03782264 | 0.0377392 | 0.03768066 | 0.0376825 | 0.03771513 | 0.03780489 | 0.03790864 | 0.03803263 | 0.0380002 | 0.03778911 | 0.03781816 | 0.03806423 | 0.0381809 | 0.03820525 | 0.03821469 | 0.0382158 | 0.03832604 | 0.03848303 | 0.03851778 | 0.03851354 | 0.03860012 | 0.0387071 | 0.03865322 | 0.03857645 | 0.03865926 | 0.03875349 | 0.03882582 | 0.03889835 | 0.0389782 | 0.03905225 | 0.03907832 | 0.0391342 | 0.03933959 | 0.03951256 | 0.03957362 | 0.03957898 | 0.03944308 | 0.03937469 | 0.03943668 | 0.03953015 | 0.039671 | 0.03977713 | 0.03984216 | 0.03996874 | 0.04015307 | 0.04008548 | 0.0398317 | 0.03979395 | 0.03988144 | 0.04001024 | 0.04015752 | 0.04021719 | 0.0402475 | 0.0403284 | 0.04042211 | 0.04051759 | 0.04061337 | 0.04028352 | 0.03991362
622 | 0.03262999 | 0.03305725 | 0.03327721 | 0.033277 | 0.03333234 | 0.03343436 | 0.03359028 | 0.03378189 | 0.03388478 | 0.03394194 | 0.03412561 | 0.03435896 | 0.03444751 | 0.03449437 | 0.03456762 | 0.03464609 | 0.03480711 | 0.03497806 | 0.03499087 | 0.03499499 | 0.03494109 | 0.0348932 | 0.03492835 | 0.03498042 | 0.03514951 | 0.03533884 | 0.03561775 | 0.03576063 | 0.03547861 | 0.03536627 | 0.03564815 | 0.0358535 | 0.03592228 | 0.03603599 | 0.03621243 | 0.03631992 | 0.03635142 | 0.03633972 | 0.03629034 | 0.0363371 | 0.03645004 | 0.0365057 | 0.03653066 | 0.03662429 | 0.03674611 | 0.03687815 | 0.03701328 | 0.03710443 | 0.03718628 | 0.03727806 | 0.03737114 | 0.03725004 | 0.03711615 | 0.03742227 | 0.03770774 | 0.03766124 | 0.03762947 | 0.03770862 | 0.03779547 | 0.03791858 | 0.03798704 | 0.03787624 | 0.03776097 | 0.03763487 | 0.03771852 | 0.03819156 | 0.03843066 | 0.03833088 | 0.03828995 | 0.03831624 | 0.03828983 | 0.0382158 | 0.03823642 | 0.03832459 | 0.03841175 | 0.03849834 | 0.03853867 | 0.03855918 | 0.0383913 | 0.03816333 | 0.03834238 | 0.03861284 | 0.03870508 | 0.03877197 | 0.03872306 | 0.03866587 | 0.03897233 | 0.03925359 | 0.03899048 | 0.03879374 | 0.03914638 | 0.03941299 | 0.03924797 | 0.03917043 | 0.03939468 | 0.03952388 | 0.039412 | 0.03935119 | 0.03938898 | 0.03954949 | 0.03989461 | 0.04002546 | 0.03990275 | 0.03978098 | 0.03966012 | 0.03970796 | 0.03988049 | 0.04000435 | 0.04009997 | 0.04018023 | 0.04025362 | 0.04013221 | 0.03994551 | 0.03994118 | 0.03998301 | 0.04027377 | 0.0406064 | 0.04027027 | 0.03987121
623 | 0.03284321 | 0.03319169 | 0.0335536 | 0.03392978 | 0.03406433 | 0.03399576 | 0.0339329 | 0.03387381 | 0.03389908 | 0.03396784 | 0.03417062 | 0.03442601 | 0.0345904 | 0.03472859 | 0.03478097 | 0.03481635 | 0.03497152 | 0.03514109 | 0.03531802 | 0.03549172 | 0.0352853 | 0.03510084 | 0.03521971 | 0.03533911 | 0.03546219 | 0.03558451 | 0.03570353 | 0.03581321 | 0.03589372 | 0.03596146 | 0.03599956 | 0.03602639 | 0.0360331 | 0.03612507 | 0.03633608 | 0.03647017 | 0.03651948 | 0.03661293 | 0.03674486 | 0.03679372 | 0.0367854 | 0.03685583 | 0.03696849 | 0.03700391 | 0.03700763 | 0.03718086 | 0.0374055 | 0.03740321 | 0.03735295 | 0.03734511 | 0.03734284 | 0.03759526 | 0.03786308 | 0.03795392 | 0.03802717 | 0.03781769 | 0.03764665 | 0.03776475 | 0.03788419 | 0.03800987 | 0.03811596 | 0.03815782 | 0.03814369 | 0.03799388 | 0.03793844 | 0.03805816 | 0.03816999 | 0.03827039 | 0.03837112 | 0.03847223 | 0.03856712 | 0.03865641 | 0.03864883 | 0.03857215 | 0.03859887 | 0.0386833 | 0.03869919 | 0.03868573 | 0.03887484 | 0.03912856 | 0.03909998 | 0.03900801 | 0.03884412 | 0.03867 | 0.03894226 | 0.03924648 | 0.0394556 | 0.03965553 | 0.03969483 | 0.03974058 | 0.03983965 | 0.03989783 | 0.03975083 | 0.03965888 | 0.03975693 | 0.03978753 | 0.03964706 | 0.03953894 | 0.03949329 | 0.03955204 | 0.03976784 | 0.03987179 | 0.03984336 | 0.03995322 | 0.0401928 | 0.04031576 | 0.04035254 | 0.04034267 | 0.04030575 | 0.04043683 | 0.04064303 | 0.04054044 | 0.04033438 | 0.04048106 | 0.04071703 | 0.04069623 | 0.04063224 | 0.04041205 | 0.04017716
624 | 0.03311274 | 0.0332602 | 0.03354759 | 0.03398357 | 0.03425233 | 0.03438052 | 0.03440213 | 0.03435317 | 0.03453554 | 0.03483721 | 0.03490493 | 0.03488081 | 0.03498537 | 0.03512699 | 0.03524642 | 0.03536146 | 0.03530992 | 0.03523835 | 0.03543982 | 0.03565236 | 0.03554963 | 0.0354617 | 0.03557827 | 0.0357182 | 0.03601994 | 0.03624511 | 0.03613122 | 0.03607575 | 0.03620274 | 0.036291 | 0.03628927 | 0.03636344 | 0.03657303 | 0.03667208 | 0.03661678 | 0.0366161 | 0.03667561 | 0.03685894 | 0.03715022 | 0.03738795 | 0.0375888 | 0.03767396 | 0.03769707 | 0.03769285 | 0.03767742 | 0.0376722 | 0.03767009 | 0.03771759 | 0.03777558 | 0.03769159 | 0.03758893 | 0.03761123 | 0.03764131 | 0.03803588 | 0.03839326 | 0.03815313 | 0.03796131 | 0.038133 | 0.03828091 | 0.03831684 | 0.03838661 | 0.03856742 | 0.03863686 | 0.03843638 | 0.03832145 | 0.03836531 | 0.03852635 | 0.03885714 | 0.03892604 | 0.0386958 | 0.03879699 | 0.0391977 | 0.03922571 | 0.0389878 | 0.03889274 | 0.03887741 | 0.03893713 | 0.03902901 | 0.03893455 | 0.03878066 | 0.03885002 | 0.03896951 | 0.03922117 | 0.03949162 | 0.03931913 | 0.03911492 | 0.03946129 | 0.03978745 | 0.03963361 | 0.03950411 | 0.03957597 | 0.0396823 | 0.03996154 | 0.04018936 | 0.04023979 | 0.04023807 | 0.04010409 | 0.03997443 | 0.03985309 | 0.03983102 | 0.03995831 | 0.04019139 | 0.04054969 | 0.04070002 | 0.04065528 | 0.04065274 | 0.04068138 | 0.04082826 | 0.04104367 | 0.04103834 | 0.04093429 | 0.040957 | 0.04102219 | 0.04119777 | 0.04140128 | 0.04132342 | 0.04119823 | 0.04090821 | 0.04060269
625 | 0.03356102 | 0.03399976 | 0.03426934 | 0.0343593 | 0.03443471 | 0.0344979 | 0.03471594 | 0.03503652 | 0.03516958 | 0.03520596 | 0.0352604 | 0.03532193 | 0.03528228 | 0.03521349 | 0.03532973 | 0.03548265 | 0.03557806 | 0.03566655 | 0.03583015 | 0.0359967 | 0.03606575 | 0.0361188 | 0.03595078 | 0.0358472 | 0.03618992 | 0.03646616 | 0.03644799 | 0.03645033 | 0.03651674 | 0.03657384 | 0.03660934 | 0.03666612 | 0.03676089 | 0.03682089 | 0.03683236 | 0.03688973 | 0.03699769 | 0.03708872 | 0.03716498 | 0.03718882 | 0.03717657 | 0.03722726 | 0.0373117 | 0.03740538 | 0.03750284 | 0.03776555 | 0.03807836 | 0.03809658 | 0.03805254 | 0.038122 | 0.03820638 | 0.03815073 | 0.03808665 | 0.0381755 | 0.0382709 | 0.0384715 | 0.03865911 | 0.03874894 | 0.03882592 | 0.03884236 | 0.03883695 | 0.03875986 | 0.03869752 | 0.03867091 | 0.03867781 | 0.03874691 | 0.03884264 | 0.03897694 | 0.03911991 | 0.03927277 | 0.03935956 | 0.03938663 | 0.03940545 | 0.03941837 | 0.03936726 | 0.03928042 | 0.03933064 | 0.03943958 | 0.03953432 | 0.03962454 | 0.03954875 | 0.03943568 | 0.03947762 | 0.03954161 | 0.03967625 | 0.03981594 | 0.03989043 | 0.03997068 | 0.04017238 | 0.04035679 | 0.0403982 | 0.04041158 | 0.04028443 | 0.04022297 | 0.04038823 | 0.04050654 | 0.04050576 | 0.04046628 | 0.04035206 | 0.04036035 | 0.04055295 | 0.04069823 | 0.0407875 | 0.04085563 | 0.04090393 | 0.04095948 | 0.04102037 | 0.04107402 | 0.04112346 | 0.04121784 | 0.04133233 | 0.04131453 | 0.04125241 | 0.04129272 | 0.04135896 | 0.04131713 | 0.04125711 | 0.04108132 | 0.04089463
626 | 0.033905 | 0.03426098 | 0.03457697 | 0.03485046 | 0.03504227 | 0.0351654 | 0.03519387 | 0.03515966 | 0.03523309 | 0.03536202 | 0.03562826 | 0.03594841 | 0.03585029 | 0.03563172 | 0.03590992 | 0.03628656 | 0.03619837 | 0.03605431 | 0.03618788 | 0.03633481 | 0.03638282 | 0.03642924 | 0.03645387 | 0.03647561 | 0.03647742 | 0.03654413 | 0.03689831 | 0.03713639 | 0.03701183 | 0.03696613 | 0.03710364 | 0.037202 | 0.03723052 | 0.0373124 | 0.03746879 | 0.03748013 | 0.03733161 | 0.03735553 | 0.03752982 | 0.03775783 | 0.03802284 | 0.03819454 | 0.0383162 | 0.03835483 | 0.03835938 | 0.03832146 | 0.03827066 | 0.03834265 | 0.03844059 | 0.03855783 | 0.03867762 | 0.03868139 | 0.0386781 | 0.0386465 | 0.03862202 | 0.03871189 | 0.03880773 | 0.03894838 | 0.03908604 | 0.03920958 | 0.03929555 | 0.0392583 | 0.03920309 | 0.03910436 | 0.03909663 | 0.03925784 | 0.0394107 | 0.03955144 | 0.03961118 | 0.03957837 | 0.03950748 | 0.03940216 | 0.03947778 | 0.03968251 | 0.03977272 | 0.03979903 | 0.0397672 | 0.03971047 | 0.0398959 | 0.04015856 | 0.04021696 | 0.04022949 | 0.04015244 | 0.04006266 | 0.04029681 | 0.04055414 | 0.04059226 | 0.04061795 | 0.04044157 | 0.04032723 | 0.04072641 | 0.04103874 | 0.04091529 | 0.04084842 | 0.04097678 | 0.04102778 | 0.04088261 | 0.04078477 | 0.04077831 | 0.04089295 | 0.04118977 | 0.04127965 | 0.04112462 | 0.04115472 | 0.04135846 | 0.04135479 | 0.0411978 | 0.04122823 | 0.04136733 | 0.04151925 | 0.04167691 | 0.04167673 | 0.04162365 | 0.0415684 | 0.0415126 | 0.04165894 | 0.04183927 | 0.04159665 | 0.04131422
627 | 0.03444125 | 0.03505897 | 0.03545566 | 0.03561761 | 0.03574311 | 0.03583796 | 0.03580098 | 0.03567671 | 0.03580441 | 0.03606203 | 0.03608396 | 0.03601336 | 0.03622316 | 0.03651371 | 0.03655405 | 0.0365448 | 0.03653429 | 0.03652364 | 0.03681526 | 0.03711713 | 0.03685869 | 0.03662601 | 0.03674922 | 0.03689211 | 0.03717131 | 0.03741369 | 0.03749303 | 0.03755072 | 0.03754082 | 0.03758116 | 0.03773822 | 0.03785481 | 0.03789917 | 0.03791468 | 0.03788991 | 0.03785368 | 0.03780484 | 0.037878 | 0.03805754 | 0.03823262 | 0.03840461 | 0.03860725 | 0.03882632 | 0.0386998 | 0.03843143 | 0.03867136 | 0.03906544 | 0.038933 | 0.03868926 | 0.03895623 | 0.03929036 | 0.03918717 | 0.03905744 | 0.03898698 | 0.03894036 | 0.03927673 | 0.03957231 | 0.039561 | 0.03955414 | 0.03956824 | 0.0396585 | 0.03999867 | 0.04012507 | 0.0397334 | 0.03954964 | 0.03975182 | 0.03984327 | 0.03977429 | 0.03983101 | 0.04003129 | 0.03996965 | 0.0396713 | 0.03963351 | 0.03978163 | 0.03996252 | 0.04016169 | 0.04026838 | 0.04033544 | 0.04050805 | 0.04071431 | 0.04064176 | 0.04050658 | 0.04068985 | 0.04091841 | 0.04100196 | 0.04107513 | 0.04086428 | 0.04066523 | 0.04074 | 0.04082667 | 0.04101187 | 0.04113706 | 0.04096122 | 0.0409116 | 0.04129744 | 0.04156109 | 0.04151483 | 0.04147038 | 0.04142942 | 0.04146811 | 0.04162663 | 0.04170069 | 0.04167479 | 0.04173341 | 0.0418713 | 0.04188636 | 0.04181063 | 0.04188106 | 0.04203622 | 0.04203265 | 0.04195808 | 0.04192792 | 0.04191264 | 0.04213867 | 0.04242577 | 0.04228895 | 0.0420808 | 0.04192824 | 0.04178091
628 | 0.03495321 | 0.0354381 | 0.03572341 | 0.03579674 | 0.03595013 | 0.03617082 | 0.03612348 | 0.03589868 | 0.03607154 | 0.03644947 | 0.03674313 | 0.03700373 | 0.03694077 | 0.03678464 | 0.03675239 | 0.03674469 | 0.03692851 | 0.03713536 | 0.03725781 | 0.03737563 | 0.03746215 | 0.03754267 | 0.03754022 | 0.03756333 | 0.03776344 | 0.03793026 | 0.03794967 | 0.03794906 | 0.03788592 | 0.0378861 | 0.03803342 | 0.03814753 | 0.0382024 | 0.03830313 | 0.03846791 | 0.03859704 | 0.03868687 | 0.03870697 | 0.03866627 | 0.03876048 | 0.03894755 | 0.03895832 | 0.03887453 | 0.03895038 | 0.03909176 | 0.03919155 | 0.03927873 | 0.03947819 | 0.03970139 | 0.03957633 | 0.03940547 | 0.03955228 | 0.03971841 | 0.03991954 | 0.04010192 | 0.03998295 | 0.03988902 | 0.03998349 | 0.04006454 | 0.04008236 | 0.04009863 | 0.04010985 | 0.04012887 | 0.04016679 | 0.04022514 | 0.0403214 | 0.04035866 | 0.04031045 | 0.04040445 | 0.04066089 | 0.04076064 | 0.04071881 | 0.04068557 | 0.04065847 | 0.04076682 | 0.04095077 | 0.04093971 | 0.04084511 | 0.04081326 | 0.04080143 | 0.04084667 | 0.04090474 | 0.0409691 | 0.04103437 | 0.04119866 | 0.04137005 | 0.04158162 | 0.04177046 | 0.04151608 | 0.04131744 | 0.04158018 | 0.04181625 | 0.0419185 | 0.04199613 | 0.04198875 | 0.04191464 | 0.04167128 | 0.04164344 | 0.04203176 | 0.04216569 | 0.04191693 | 0.04196306 | 0.04235818 | 0.0425382 | 0.04251646 | 0.04246192 | 0.04238313 | 0.04244269 | 0.04258245 | 0.04263294 | 0.0426435 | 0.04261087 | 0.04256376 | 0.04264553 | 0.04275993 | 0.04294339 | 0.04313847 | 0.04278337 | 0.0423765
629 | 0.03566154 | 0.03614702 | 0.0364721 | 0.03662683 | 0.03663659 | 0.03652449 | 0.03665681 | 0.03695097 | 0.03701157 | 0.03695172 | 0.03691169 | 0.03687943 | 0.03710426 | 0.03740311 | 0.03748101 | 0.03751512 | 0.03764049 | 0.03777683 | 0.0376687 | 0.03755221 | 0.03788256 | 0.03817965 | 0.03801712 | 0.03792816 | 0.03834858 | 0.03871626 | 0.03885035 | 0.03889216 | 0.03864571 | 0.03844526 | 0.03835171 | 0.03845948 | 0.03892639 | 0.03916376 | 0.03908062 | 0.03918951 | 0.03951005 | 0.03967401 | 0.03970144 | 0.03968418 | 0.03963616 | 0.03966202 | 0.03972751 | 0.03973084 | 0.03970866 | 0.03977603 | 0.03987056 | 0.03992109 | 0.03996233 | 0.0401154 | 0.04028317 | 0.04028642 | 0.04027979 | 0.04053013 | 0.04075104 | 0.04049923 | 0.04031587 | 0.04064765 | 0.04092578 | 0.04095123 | 0.04098518 | 0.04104697 | 0.04108337 | 0.04105825 | 0.04101011 | 0.04091927 | 0.04097566 | 0.04124534 | 0.04143442 | 0.04153143 | 0.04170167 | 0.04193806 | 0.04190526 | 0.04168038 | 0.04164821 | 0.04172359 | 0.04174074 | 0.04173294 | 0.04170092 | 0.04166119 | 0.04175838 | 0.04188632 | 0.04218124 | 0.0424999 | 0.0423284 | 0.04212181 | 0.04225334 | 0.04238244 | 0.0424084 | 0.04243765 | 0.04249408 | 0.04252616 | 0.04243606 | 0.0423677 | 0.04237433 | 0.04233096 | 0.04216076 | 0.04208162 | 0.04217829 | 0.04238765 | 0.04276654 | 0.04297917 | 0.04299503 | 0.04313987 | 0.04340569 | 0.04340567 | 0.04320916 | 0.04321353 | 0.04333437 | 0.04349413 | 0.04367129 | 0.0434583 | 0.04311458 | 0.04344477 | 0.04394553 | 0.04375379 | 0.04344554 | 0.04323873 | 0.04304146
630 | 0.03640867 | 0.03687125 | 0.03716261 | 0.03727214 | 0.03732197 | 0.03732163 | 0.03736832 | 0.03744616 | 0.03748067 | 0.03749285 | 0.03763101 | 0.03781863 | 0.03789951 | 0.03794966 | 0.03788234 | 0.03779175 | 0.03804644 | 0.03834264 | 0.03839463 | 0.03843441 | 0.03851417 | 0.03857694 | 0.03840491 | 0.03830286 | 0.03868536 | 0.03902691 | 0.03918706 | 0.0392709 | 0.03911632 | 0.03908204 | 0.03932727 | 0.03940126 | 0.03916978 | 0.0391938 | 0.03957457 | 0.0398447 | 0.03999288 | 0.04001659 | 0.03993176 | 0.03994808 | 0.04003401 | 0.0401155 | 0.04019459 | 0.04024936 | 0.04029415 | 0.04041662 | 0.04056265 | 0.04066272 | 0.04075307 | 0.04083288 | 0.0409113 | 0.04093803 | 0.04096171 | 0.04116887 | 0.04135265 | 0.04116071 | 0.04100796 | 0.04115012 | 0.04130371 | 0.04151115 | 0.04170908 | 0.04187579 | 0.04187444 | 0.04146579 | 0.04132961 | 0.04169924 | 0.04195186 | 0.042035 | 0.04208919 | 0.04211034 | 0.04208172 | 0.04200814 | 0.04192313 | 0.04182998 | 0.04190232 | 0.04206703 | 0.04222001 | 0.04236797 | 0.0423952 | 0.04238392 | 0.04229486 | 0.04218833 | 0.0421213 | 0.04205989 | 0.04230105 | 0.04256386 | 0.04255928 | 0.04255734 | 0.0426507 | 0.04276009 | 0.04300224 | 0.04318715 | 0.04308498 | 0.0430458 | 0.04322395 | 0.04336349 | 0.0434051 | 0.04338952 | 0.0432635 | 0.0432958 | 0.04356627 | 0.04373372 | 0.04377925 | 0.04377673 | 0.04372914 | 0.04376825 | 0.04387145 | 0.0438745 | 0.04381948 | 0.04389991 | 0.04404092 | 0.04392307 | 0.04371848 | 0.04390183 | 0.04418339 | 0.04415172 | 0.04406737 | 0.04388882 | 0.04370141
631 | 0.03715336 | 0.03741682 | 0.03768864 | 0.03796933 | 0.03816832 | 0.03829864 | 0.03836387 | 0.03838599 | 0.0384243 | 0.03847096 | 0.03871267 | 0.03903096 | 0.03904605 | 0.03897382 | 0.03903798 | 0.03912916 | 0.03917807 | 0.03922191 | 0.03939831 | 0.0395792 | 0.03951196 | 0.03944878 | 0.03944171 | 0.03946944 | 0.03973814 | 0.0399567 | 0.03995326 | 0.03994506 | 0.039922 | 0.03996952 | 0.04018101 | 0.04028589 | 0.04020055 | 0.04030327 | 0.04066859 | 0.04080226 | 0.04068059 | 0.04063209 | 0.04064741 | 0.0407483 | 0.04090811 | 0.04114013 | 0.0414109 | 0.04127992 | 0.04098404 | 0.04107938 | 0.04129336 | 0.04136688 | 0.04141071 | 0.04153821 | 0.04167672 | 0.04164086 | 0.04159437 | 0.04148323 | 0.04139476 | 0.04167059 | 0.04193332 | 0.04209741 | 0.0422406 | 0.04228532 | 0.04231569 | 0.04229897 | 0.04229483 | 0.0423212 | 0.04236001 | 0.04242192 | 0.04242075 | 0.0423282 | 0.04242488 | 0.0427377 | 0.04283007 | 0.04272323 | 0.04269794 | 0.04273086 | 0.04284327 | 0.04300007 | 0.04305835 | 0.04307445 | 0.04306433 | 0.04304587 | 0.04305315 | 0.04306622 | 0.04319892 | 0.04334862 | 0.04346715 | 0.04358345 | 0.04330488 | 0.04304513 | 0.04321261 | 0.04337942 | 0.04354061 | 0.04369093 | 0.04378674 | 0.04386033 | 0.04385727 | 0.04388004 | 0.04396829 | 0.04406253 | 0.0441683 | 0.04420183 | 0.04412666 | 0.0442273 | 0.044536 | 0.04470146 | 0.04473256 | 0.04466406 | 0.04452196 | 0.04449831 | 0.04454333 | 0.04461 | 0.04468635 | 0.04465992 | 0.04459906 | 0.04482664 | 0.04512723 | 0.04515507 | 0.04513703 | 0.04480932 | 0.04445247
632 | 0.03800811 | 0.03842896 | 0.03878584 | 0.03907478 | 0.03911334 | 0.03894144 | 0.03906856 | 0.03939367 | 0.03954028 | 0.03959483 | 0.03954873 | 0.03946311 | 0.03956063 | 0.03971087 | 0.03984353 | 0.0399727 | 0.03996671 | 0.03994449 | 0.04003377 | 0.04012873 | 0.04021522 | 0.04029459 | 0.04027556 | 0.04029426 | 0.04057415 | 0.04083931 | 0.0410392 | 0.04117776 | 0.04112474 | 0.04109633 | 0.04112512 | 0.04117113 | 0.04124783 | 0.04135413 | 0.04150173 | 0.04157761 | 0.04157444 | 0.04157483 | 0.04157831 | 0.04174129 | 0.04201406 | 0.04205063 | 0.04196052 | 0.04183954 | 0.04170587 | 0.04197832 | 0.04237392 | 0.04252741 | 0.04262972 | 0.04265334 | 0.04266662 | 0.04282279 | 0.04298752 | 0.04289443 | 0.04279525 | 0.04259806 | 0.04244816 | 0.04265412 | 0.04285401 | 0.04302529 | 0.04318539 | 0.04330883 | 0.04333994 | 0.0431473 | 0.04312045 | 0.04340136 | 0.04354432 | 0.04348742 | 0.04349707 | 0.04358274 | 0.0435486 | 0.04340621 | 0.04348422 | 0.04371948 | 0.04374839 | 0.04366213 | 0.04360166 | 0.04355223 | 0.04382548 | 0.04420162 | 0.04405886 | 0.04379956 | 0.04394114 | 0.04413974 | 0.04410779 | 0.04405935 | 0.04407742 | 0.04409867 | 0.0441699 | 0.04425243 | 0.04442845 | 0.04461069 | 0.04482412 | 0.0449671 | 0.04486702 | 0.04481266 | 0.04487429 | 0.04488293 | 0.04478926 | 0.04484552 | 0.04512732 | 0.04522238 | 0.04509645 | 0.04507055 | 0.04513846 | 0.04514878 | 0.04511652 | 0.04522335 | 0.04541084 | 0.04541875 | 0.04534635 | 0.0452641 | 0.04517856 | 0.04537266 | 0.04563754 | 0.04543665 | 0.04515742 | 0.04514387 | 0.04515533
633 | 0.0390946 | 0.03945888 | 0.03975053 | 0.03996505 | 0.04001277 | 0.03992025 | 0.04003081 | 0.04027582 | 0.04050287 | 0.04072065 | 0.04070482 | 0.0405973 | 0.04074106 | 0.0409572 | 0.04088723 | 0.04076056 | 0.04094915 | 0.04117563 | 0.04129567 | 0.04140854 | 0.04134422 | 0.04129604 | 0.04147073 | 0.0416626 | 0.04197331 | 0.04217112 | 0.04186887 | 0.04166218 | 0.04175398 | 0.0418604 | 0.04200079 | 0.04213888 | 0.04227287 | 0.0423845 | 0.04246492 | 0.04259759 | 0.04278784 | 0.04277096 | 0.04257348 | 0.04264622 | 0.04290498 | 0.04308074 | 0.04321199 | 0.04330574 | 0.0433841 | 0.04329261 | 0.04314961 | 0.04319357 | 0.04327705 | 0.04345575 | 0.04364698 | 0.04365326 | 0.04364833 | 0.04369859 | 0.04374014 | 0.04364186 | 0.04359444 | 0.04392984 | 0.04422158 | 0.04430762 | 0.04436348 | 0.04432032 | 0.04428748 | 0.04427965 | 0.0442953 | 0.04435456 | 0.04449905 | 0.04476703 | 0.04477471 | 0.04448507 | 0.04434572 | 0.04434217 | 0.04447757 | 0.04471211 | 0.04490294 | 0.04506938 | 0.04506932 | 0.04499794 | 0.04488727 | 0.04476407 | 0.04494724 | 0.0451992 | 0.04510901 | 0.04497016 | 0.04519374 | 0.04544325 | 0.04556932 | 0.04567413 | 0.04539125 | 0.04514256 | 0.04517679 | 0.045265 | 0.04562397 | 0.04589481 | 0.04586158 | 0.04583814 | 0.04583951 | 0.04583841 | 0.04583253 | 0.04589009 | 0.04604309 | 0.04620424 | 0.04637504 | 0.04648818 | 0.04654724 | 0.04654978 | 0.04651055 | 0.04653635 | 0.04659986 | 0.04660763 | 0.04659047 | 0.04663647 | 0.04670365 | 0.04664113 | 0.04654578 | 0.04657907 | 0.046634 | 0.04646181 | 0.04626824
634 | 0.04015312 | 0.04045241 | 0.04079959 | 0.04119764 | 0.04132768 | 0.04123242 | 0.04111037 | 0.04097057 | 0.04112178 | 0.04142307 | 0.04155247 | 0.0416144 | 0.04173357 | 0.04186922 | 0.04184568 | 0.04179058 | 0.04194051 | 0.04211508 | 0.04202563 | 0.04192632 | 0.04222131 | 0.04250444 | 0.0426238 | 0.04274216 | 0.04285355 | 0.04298495 | 0.04320504 | 0.04332002 | 0.04310672 | 0.04298216 | 0.04306379 | 0.04320803 | 0.04346398 | 0.04363054 | 0.04367228 | 0.04375932 | 0.0438963 | 0.04404831 | 0.04421342 | 0.04412754 | 0.04386888 | 0.04380815 | 0.04385355 | 0.04410628 | 0.0444441 | 0.04459301 | 0.04468464 | 0.0445491 | 0.04436554 | 0.0440812 | 0.04378361 | 0.04399677 | 0.04424107 | 0.04467747 | 0.04508647 | 0.04505544 | 0.04503387 | 0.04508343 | 0.0451074 | 0.04501083 | 0.04498093 | 0.04516976 | 0.04529078 | 0.04524741 | 0.0452437 | 0.04531359 | 0.04546538 | 0.04573581 | 0.04583827 | 0.04574887 | 0.04562243 | 0.0454625 | 0.04552927 | 0.0457578 | 0.04588828 | 0.04596403 | 0.04586086 | 0.04568103 | 0.0456959 | 0.04577286 | 0.04596023 | 0.04617239 | 0.04612451 | 0.04603964 | 0.04608916 | 0.04614828 | 0.0464398 | 0.04671968 | 0.04673742 | 0.0467218 | 0.04643012 | 0.04621326 | 0.0463718 | 0.04655382 | 0.04681686 | 0.04698289 | 0.04690289 | 0.04683973 | 0.0468091 | 0.04689654 | 0.04716164 | 0.04735167 | 0.04745284 | 0.04740531 | 0.04721829 | 0.04713381 | 0.0471251 | 0.04736032 | 0.04773696 | 0.04780003 | 0.04772289 | 0.04753482 | 0.04730958 | 0.04736165 | 0.04748391 | 0.04781887 | 0.0481896 | 0.04776635 | 0.04726839
635 | 0.04116884 | 0.04169266 | 0.04203594 | 0.04218749 | 0.04225786 | 0.04225999 | 0.04234565 | 0.04248661 | 0.04254151 | 0.04255203 | 0.04270851 | 0.04292229 | 0.04272584 | 0.04241126 | 0.04284933 | 0.04343655 | 0.04324561 | 0.04296113 | 0.04318721 | 0.0434385 | 0.04357427 | 0.04371215 | 0.04387922 | 0.04402725 | 0.04404349 | 0.04408353 | 0.04422895 | 0.04433418 | 0.04431386 | 0.04432782 | 0.04442144 | 0.04440635 | 0.04419734 | 0.04416561 | 0.04438143 | 0.04450738 | 0.04453428 | 0.0446221 | 0.04476303 | 0.04494546 | 0.04515646 | 0.04523041 | 0.04523085 | 0.04516326 | 0.04506775 | 0.04507079 | 0.04510372 | 0.04519401 | 0.04529642 | 0.04538152 | 0.04546435 | 0.04554269 | 0.04562074 | 0.04566472 | 0.04571065 | 0.04578782 | 0.04586699 | 0.04596124 | 0.04605557 | 0.04615022 | 0.04622858 | 0.04625348 | 0.04624247 | 0.04614443 | 0.04612042 | 0.04623382 | 0.04640252 | 0.04665134 | 0.04671319 | 0.04656146 | 0.04647944 | 0.04646041 | 0.04651955 | 0.04663445 | 0.04669863 | 0.0467345 | 0.04698225 | 0.04732076 | 0.04715045 | 0.04681788 | 0.04681771 | 0.04689219 | 0.04692527 | 0.04695247 | 0.04727213 | 0.04761273 | 0.04747508 | 0.04734443 | 0.04742808 | 0.04752314 | 0.04771256 | 0.04786024 | 0.0477985 | 0.04776421 | 0.04782462 | 0.04781967 | 0.04764898 | 0.04758422 | 0.04772399 | 0.04794237 | 0.04827899 | 0.04844137 | 0.04839754 | 0.04841326 | 0.04848485 | 0.04837246 | 0.0481241 | 0.0480569 | 0.04809474 | 0.0482193 | 0.04838265 | 0.04840267 | 0.04837465 | 0.04861784 | 0.04892969 | 0.04888276 | 0.04877548 | 0.04852066 | 0.04825196
636 | 0.04249652 | 0.04300393 | 0.04322755 | 0.04314975 | 0.04319604 | 0.04334663 | 0.04354501 | 0.04377505 | 0.04375206 | 0.04359859 | 0.0436684 | 0.04382587 | 0.04406014 | 0.04431652 | 0.04448608 | 0.04463844 | 0.0445171 | 0.04436288 | 0.04454118 | 0.04473307 | 0.04455176 | 0.04440397 | 0.04471924 | 0.04500517 | 0.04508796 | 0.04518203 | 0.04532597 | 0.04536588 | 0.04508082 | 0.04493509 | 0.04511308 | 0.04525872 | 0.04534668 | 0.04547904 | 0.04567339 | 0.04567049 | 0.0454502 | 0.04551902 | 0.04583995 | 0.04597219 | 0.04597454 | 0.04602768 | 0.04610804 | 0.04612901 | 0.0461256 | 0.04634445 | 0.04663071 | 0.04657468 | 0.04644631 | 0.046506 | 0.04659042 | 0.0466545 | 0.04671737 | 0.04682064 | 0.04691934 | 0.0469448 | 0.04697386 | 0.0470301 | 0.04707737 | 0.04708241 | 0.04714891 | 0.04741706 | 0.0475393 | 0.04730794 | 0.04723163 | 0.04744318 | 0.04762618 | 0.04776783 | 0.04782511 | 0.04778601 | 0.04783364 | 0.04795965 | 0.04806326 | 0.04815089 | 0.04798963 | 0.04768946 | 0.04785034 | 0.04820873 | 0.04816859 | 0.04800136 | 0.04811179 | 0.04828459 | 0.04825044 | 0.04818687 | 0.04822041 | 0.04826091 | 0.04858907 | 0.04889948 | 0.04882089 | 0.04875221 | 0.04876557 | 0.04878622 | 0.0488434 | 0.04893578 | 0.0491496 | 0.04924093 | 0.04902161 | 0.04891567 | 0.04902863 | 0.04909931 | 0.04910636 | 0.04918964 | 0.04936312 | 0.04941692 | 0.04935846 | 0.04938601 | 0.04947715 | 0.0495813 | 0.04969301 | 0.04983355 | 0.04998698 | 0.04993214 | 0.0498075 | 0.04988508 | 0.05001385 | 0.05001504 | 0.04999478 | 0.04973605 | 0.0494549
637 | 0.04399443 | 0.04410338 | 0.0442867 | 0.044549 | 0.04474321 | 0.04488019 | 0.0448638 | 0.04474584 | 0.0447134 | 0.04472506 | 0.04528768 | 0.04606658 | 0.04612214 | 0.04596938 | 0.04581047 | 0.04565034 | 0.04571151 | 0.04579927 | 0.04606263 | 0.0463319 | 0.0462696 | 0.04621453 | 0.04625928 | 0.04634017 | 0.04667136 | 0.04695106 | 0.04700274 | 0.04702925 | 0.04697719 | 0.04687835 | 0.0466708 | 0.04656926 | 0.04665684 | 0.0468896 | 0.04732507 | 0.04749984 | 0.04738728 | 0.04744319 | 0.04764601 | 0.04770454 | 0.04766375 | 0.04753108 | 0.04734914 | 0.04724546 | 0.04717391 | 0.04745959 | 0.0478536 | 0.04819364 | 0.04852227 | 0.04846544 | 0.04835793 | 0.04845114 | 0.04855643 | 0.04840626 | 0.0482707 | 0.04836975 | 0.04844924 | 0.04838153 | 0.04840108 | 0.04883172 | 0.04904262 | 0.04853255 | 0.04826243 | 0.04857384 | 0.04886142 | 0.04910477 | 0.04911383 | 0.04878348 | 0.04889004 | 0.04949567 | 0.0496759 | 0.04947169 | 0.04951255 | 0.04972826 | 0.04969406 | 0.04952037 | 0.04964173 | 0.04988948 | 0.04985487 | 0.04973021 | 0.0495831 | 0.04943095 | 0.04948797 | 0.04957475 | 0.04945867 | 0.04932806 | 0.04966979 | 0.05000653 | 0.05016886 | 0.0503026 | 0.05019965 | 0.05006002 | 0.04973632 | 0.04956663 | 0.04992837 | 0.0502865 | 0.05063552 | 0.05086947 | 0.05088124 | 0.05081528 | 0.05063239 | 0.05060841 | 0.05077251 | 0.05079856 | 0.05069512 | 0.05085061 | 0.05119749 | 0.05121102 | 0.05103129 | 0.05117049 | 0.0514523 | 0.05148999 | 0.05144588 | 0.05139745 | 0.05134794 | 0.05120485 | 0.05104602 | 0.05096122 | 0.05088339
638 | 0.04535661 | 0.04568176 | 0.04595329 | 0.04616786 | 0.04616376 | 0.04597583 | 0.04595281 | 0.04603898 | 0.0461978 | 0.04639408 | 0.04660381 | 0.04681883 | 0.04689777 | 0.04693753 | 0.04700726 | 0.04708293 | 0.0472515 | 0.04743123 | 0.04732016 | 0.04719581 | 0.04725026 | 0.04730274 | 0.04732785 | 0.04737933 | 0.04761343 | 0.04781581 | 0.04787776 | 0.04794981 | 0.04805342 | 0.04812624 | 0.04812751 | 0.04817341 | 0.04829893 | 0.04838236 | 0.04840702 | 0.04844848 | 0.04850846 | 0.04864503 | 0.04884838 | 0.0489688 | 0.04903213 | 0.04917873 | 0.04936998 | 0.04927532 | 0.04906332 | 0.04901912 | 0.04902581 | 0.04907694 | 0.04913745 | 0.04953845 | 0.0499842 | 0.04983409 | 0.0496479 | 0.04974959 | 0.04983939 | 0.04973805 | 0.04966382 | 0.04979349 | 0.04989163 | 0.04984124 | 0.04980787 | 0.04983031 | 0.04985085 | 0.04986678 | 0.04989744 | 0.04995542 | 0.05002443 | 0.05010942 | 0.05022524 | 0.05037627 | 0.05041311 | 0.05034678 | 0.05042751 | 0.05061317 | 0.05071622 | 0.05077318 | 0.05068785 | 0.05054158 | 0.05065682 | 0.05085546 | 0.05089054 | 0.05088888 | 0.05099476 | 0.05111593 | 0.05121814 | 0.051319 | 0.05123547 | 0.05114646 | 0.050983 | 0.05088141 | 0.05129195 | 0.05161645 | 0.05150936 | 0.05143342 | 0.051465 | 0.05160473 | 0.05201876 | 0.05222887 | 0.05204524 | 0.05193711 | 0.05194255 | 0.05194062 | 0.05192996 | 0.05189284 | 0.05183089 | 0.05193704 | 0.05216744 | 0.05227803 | 0.05231916 | 0.05233529 | 0.05234025 | 0.0523639 | 0.05239381 | 0.05233966 | 0.05226424 | 0.05228631 | 0.05232478 | 0.05220628 | 0.05207301
639 | 0.04706713 | 0.04752167 | 0.04773431 | 0.04769003 | 0.04756194 | 0.0473634 | 0.0474723 | 0.04778479 | 0.04807846 | 0.04836242 | 0.04836467 | 0.04825632 | 0.04851939 | 0.04888943 | 0.04874997 | 0.04850955 | 0.0485967 | 0.04872322 | 0.04878397 | 0.04883974 | 0.04872849 | 0.04864518 | 0.04894774 | 0.04923359 | 0.04940364 | 0.04952774 | 0.04944833 | 0.04941581 | 0.04952977 | 0.04962729 | 0.04968664 | 0.04972354 | 0.04972039 | 0.04983916 | 0.05012816 | 0.05031203 | 0.05038005 | 0.05022769 | 0.04988317 | 0.0500029 | 0.05044217 | 0.0505328 | 0.05043645 | 0.05046961 | 0.05055594 | 0.05063568 | 0.05071344 | 0.05057147 | 0.05038305 | 0.05037457 | 0.05038975 | 0.05069754 | 0.05102292 | 0.05096717 | 0.05092702 | 0.05113755 | 0.05134218 | 0.05150245 | 0.05162722 | 0.05158471 | 0.05160608 | 0.05183706 | 0.05193286 | 0.05170102 | 0.05163227 | 0.05186627 | 0.05196141 | 0.0518554 | 0.05179678 | 0.0517923 | 0.05173612 | 0.0516332 | 0.05179537 | 0.05214668 | 0.05232002 | 0.05239403 | 0.05235013 | 0.05225573 | 0.0522727 | 0.05232518 | 0.05249173 | 0.05268389 | 0.05255085 | 0.05237155 | 0.05274452 | 0.05315703 | 0.0530428 | 0.05293237 | 0.05298263 | 0.05301057 | 0.05285367 | 0.05275872 | 0.05297454 | 0.05310154 | 0.05292205 | 0.05278808 | 0.05276954 | 0.05280431 | 0.05294201 | 0.05313102 | 0.0533972 | 0.05353196 | 0.05351118 | 0.05339279 | 0.05318286 | 0.05314721 | 0.05324038 | 0.0535036 | 0.05386541 | 0.05389524 | 0.05377661 | 0.0539061 | 0.05411872 | 0.0541011 | 0.05402519 | 0.05396494 | 0.05390731 | 0.05370378 | 0.05348651
640 | 0.04865123 | 0.04878594 | 0.04901623 | 0.04934804 | 0.04948635 | 0.04946198 | 0.04944226 | 0.04942561 | 0.04947881 | 0.04956803 | 0.04974233 | 0.04995002 | 0.04981657 | 0.04958487 | 0.04967663 | 0.04983248 | 0.05010996 | 0.05040206 | 0.0502995 | 0.05017987 | 0.05040401 | 0.05061505 | 0.05064517 | 0.05067722 | 0.05072266 | 0.05078905 | 0.05094823 | 0.05110019 | 0.05122961 | 0.05129344 | 0.05120484 | 0.05120618 | 0.05136798 | 0.05151512 | 0.05164179 | 0.0516739 | 0.05160177 | 0.05155349 | 0.05152601 | 0.0516704 | 0.05193308 | 0.0520914 | 0.05219374 | 0.05206737 | 0.05184713 | 0.05177624 | 0.05175065 | 0.05182952 | 0.05193048 | 0.05215587 | 0.05239762 | 0.05239762 | 0.05238298 | 0.05244895 | 0.05251092 | 0.05250862 | 0.05250841 | 0.05252382 | 0.05257608 | 0.05280192 | 0.05298892 | 0.05304851 | 0.0531065 | 0.05316061 | 0.05322113 | 0.05329354 | 0.05335881 | 0.05341374 | 0.05344303 | 0.05344301 | 0.05336501 | 0.05321654 | 0.0533354 | 0.05364502 | 0.05370461 | 0.05362467 | 0.05349149 | 0.05333551 | 0.0532635 | 0.05321829 | 0.05356068 | 0.05399013 | 0.05396367 | 0.05387238 | 0.05410892 | 0.05436892 | 0.0542137 | 0.05407926 | 0.0544132 | 0.054686 | 0.05445287 | 0.05426419 | 0.0542985 | 0.05438093 | 0.05462936 | 0.05473287 | 0.05446884 | 0.05428177 | 0.05424327 | 0.05438621 | 0.0548021 | 0.05499535 | 0.05492512 | 0.05489266 | 0.05489562 | 0.05486624 | 0.05481294 | 0.0547318 | 0.05463451 | 0.05494131 | 0.05542881 | 0.05532389 | 0.05502045 | 0.05519424 | 0.05548884 | 0.05551674 | 0.05549977 | 0.05521645 | 0.05490806
641 | 0.05070773 | 0.0509493 | 0.05111788 | 0.05120896 | 0.05134532 | 0.05151974 | 0.0514966 | 0.05134264 | 0.05143496 | 0.05165427 | 0.05189504 | 0.05214422 | 0.05204015 | 0.05183434 | 0.05200269 | 0.05224519 | 0.05203596 | 0.05177243 | 0.05197504 | 0.05220009 | 0.05225835 | 0.05231654 | 0.05237374 | 0.05244639 | 0.05262589 | 0.05279742 | 0.05293358 | 0.05301242 | 0.05291217 | 0.05282166 | 0.05275378 | 0.05278205 | 0.05298185 | 0.05329141 | 0.05375425 | 0.0538773 | 0.05362584 | 0.05357812 | 0.05370806 | 0.05370053 | 0.05359838 | 0.05347938 | 0.05335135 | 0.05363329 | 0.05408351 | 0.05403768 | 0.0538414 | 0.05374253 | 0.05366425 | 0.05406125 | 0.05452074 | 0.05432033 | 0.05408002 | 0.05425546 | 0.05441659 | 0.05434775 | 0.05431096 | 0.05451524 | 0.05465825 | 0.0545126 | 0.0544464 | 0.0546409 | 0.05476232 | 0.05470667 | 0.05468043 | 0.05470879 | 0.05486642 | 0.05521129 | 0.05534302 | 0.05523129 | 0.05505852 | 0.05483058 | 0.05498051 | 0.05540005 | 0.05546719 | 0.05533765 | 0.05537214 | 0.05547689 | 0.05544244 | 0.05536359 | 0.05557174 | 0.05584435 | 0.0556222 | 0.0553297 | 0.05561099 | 0.05593336 | 0.05570731 | 0.05549937 | 0.05573038 | 0.05593659 | 0.05593762 | 0.05594675 | 0.05599654 | 0.0560663 | 0.05620494 | 0.05632326 | 0.05639004 | 0.05640131 | 0.05630537 | 0.05634555 | 0.05659051 | 0.05673151 | 0.05674948 | 0.05679836 | 0.05687622 | 0.05685828 | 0.05676951 | 0.0567492 | 0.05676859 | 0.0569669 | 0.05724522 | 0.05708799 | 0.0567848 | 0.05682066 | 0.05694235 | 0.05705889 | 0.05717456 | 0.05695546 | 0.05670487
642 | 0.05249536 | 0.05285038 | 0.05302533 | 0.05300907 | 0.05291074 | 0.05274345 | 0.05290519 | 0.0532848 | 0.05335535 | 0.05326652 | 0.0533846 | 0.0535839 | 0.0534801 | 0.05328901 | 0.0535151 | 0.05382386 | 0.0537247 | 0.05357652 | 0.05387455 | 0.05419181 | 0.05411231 | 0.05402291 | 0.05379682 | 0.05363792 | 0.05394425 | 0.0542268 | 0.05440399 | 0.05452481 | 0.0544695 | 0.05447853 | 0.05463703 | 0.05476574 | 0.05484131 | 0.05485648 | 0.05478735 | 0.05477652 | 0.05482998 | 0.05488183 | 0.05493228 | 0.05496682 | 0.0549904 | 0.05514084 | 0.05535932 | 0.05545136 | 0.05549152 | 0.05565575 | 0.0558576 | 0.05588615 | 0.05587806 | 0.05576369 | 0.05563533 | 0.05585975 | 0.05610554 | 0.05621521 | 0.05630715 | 0.05611437 | 0.05599062 | 0.05638619 | 0.05670352 | 0.05665221 | 0.05656111 | 0.05633949 | 0.05612279 | 0.05591802 | 0.05598196 | 0.05654474 | 0.05682219 | 0.05668634 | 0.05664371 | 0.05670757 | 0.05675468 | 0.05678666 | 0.05673504 | 0.05662378 | 0.05662305 | 0.05668402 | 0.05685842 | 0.05708142 | 0.05740904 | 0.05777002 | 0.05749519 | 0.05707756 | 0.05713368 | 0.05725717 | 0.05725254 | 0.05723874 | 0.05780094 | 0.05831903 | 0.05789422 | 0.05751513 | 0.05751451 | 0.05746479 | 0.05716877 | 0.05701722 | 0.05736416 | 0.05773476 | 0.05816536 | 0.05832825 | 0.05797422 | 0.05782825 | 0.05799528 | 0.05803207 | 0.05791473 | 0.0581506 | 0.05871778 | 0.05873504 | 0.05834584 | 0.05827977 | 0.05840105 | 0.05857468 | 0.05877172 | 0.05872798 | 0.05860355 | 0.05846868 | 0.05833117 | 0.05846523 | 0.05864497 | 0.05843231 | 0.05818273
643 | 0.0549213 | 0.05522954 | 0.05542599 | 0.05550372 | 0.05533104 | 0.05494784 | 0.05491833 | 0.05512301 | 0.05516025 | 0.05511116 | 0.05528689 | 0.05555088 | 0.05569241 | 0.05579867 | 0.05593382 | 0.0560747 | 0.05592246 | 0.05573498 | 0.05606043 | 0.05640569 | 0.05605395 | 0.05575048 | 0.05611371 | 0.05643896 | 0.05650124 | 0.05654884 | 0.05653142 | 0.05656715 | 0.05676889 | 0.05683022 | 0.05656532 | 0.05651576 | 0.05685037 | 0.05706358 | 0.05710726 | 0.05709841 | 0.05703166 | 0.05703617 | 0.05710281 | 0.05730427 | 0.05759853 | 0.05747027 | 0.0571154 | 0.05722651 | 0.05752886 | 0.05778025 | 0.05801618 | 0.05785414 | 0.05760797 | 0.05758875 | 0.05759938 | 0.05782762 | 0.05806904 | 0.05820103 | 0.05832331 | 0.05828964 | 0.05826459 | 0.05830441 | 0.05837172 | 0.0585685 | 0.05871765 | 0.05871055 | 0.05870572 | 0.05870644 | 0.05864316 | 0.05846108 | 0.05839568 | 0.05849933 | 0.05864449 | 0.05883707 | 0.05883944 | 0.0586699 | 0.05861558 | 0.05864345 | 0.05865477 | 0.05865684 | 0.05872948 | 0.05883234 | 0.05874255 | 0.05859132 | 0.05875064 | 0.05897971 | 0.0589098 | 0.05879738 | 0.05885464 | 0.05892404 | 0.05906651 | 0.05920345 | 0.05922206 | 0.05924525 | 0.05930639 | 0.05937439 | 0.05947684 | 0.0595893 | 0.05973634 | 0.05987521 | 0.05999336 | 0.06002457 | 0.0598879 | 0.05988771 | 0.0600928 | 0.06018194 | 0.06013385 | 0.06009837 | 0.06007472 | 0.06015509 | 0.06031235 | 0.06036852 | 0.06036608 | 0.06056677 | 0.06085828 | 0.0609598 | 0.06099765 | 0.06082588 | 0.06060106 | 0.06054976 | 0.06052765 | 0.06038622 | 0.06023357
644 | 0.05700153 | 0.05734528 | 0.05750336 | 0.05746426 | 0.05728247 | 0.05698073 | 0.05715556 | 0.05764596 | 0.05768397 | 0.0574887 | 0.05760432 | 0.05784199 | 0.05793497 | 0.05798626 | 0.05802206 | 0.05805478 | 0.05825158 | 0.0584681 | 0.05860764 | 0.05873846 | 0.05836758 | 0.05803019 | 0.05815554 | 0.05823984 | 0.05803992 | 0.05795397 | 0.0583728 | 0.05870394 | 0.05876116 | 0.05881421 | 0.05885759 | 0.058978 | 0.05923586 | 0.05938993 | 0.05939909 | 0.05942036 | 0.05945497 | 0.05933059 | 0.05906757 | 0.05902523 | 0.0591348 | 0.05925402 | 0.05937842 | 0.05947819 | 0.05956784 | 0.05939146 | 0.0591344 | 0.05949305 | 0.05998185 | 0.05988659 | 0.05971453 | 0.05999559 | 0.060304 | 0.06022822 | 0.06015338 | 0.06009358 | 0.06003713 | 0.0600059 | 0.06003129 | 0.06032346 | 0.06053011 | 0.06045617 | 0.06038837 | 0.06033548 | 0.06028939 | 0.06025591 | 0.06038928 | 0.06076435 | 0.06086692 | 0.06065824 | 0.06071239 | 0.06100406 | 0.06086428 | 0.06041665 | 0.0605556 | 0.06102193 | 0.06123635 | 0.06134287 | 0.06133114 | 0.06128169 | 0.06127598 | 0.06128009 | 0.06117513 | 0.06105466 | 0.06111381 | 0.06118582 | 0.06147869 | 0.06173721 | 0.06129905 | 0.06094741 | 0.06131184 | 0.06160616 | 0.06154868 | 0.06154355 | 0.06171904 | 0.06185353 | 0.06188404 | 0.06193039 | 0.06200731 | 0.06211246 | 0.06226008 | 0.06242885 | 0.06262267 | 0.06276305 | 0.06285329 | 0.06274281 | 0.06248396 | 0.06247559 | 0.06261243 | 0.06248015 | 0.06222752 | 0.06227505 | 0.06242315 | 0.06236926 | 0.06226425 | 0.06216102 | 0.06205809 | 0.06213788 | 0.06223487
645 | 0.0595283 | 0.05984829 | 0.0598709 | 0.05957767 | 0.0595682 | 0.05979729 | 0.05979186 | 0.05963115 | 0.05944414 | 0.05924355 | 0.05956108 | 0.060082 | 0.06014707 | 0.06008085 | 0.06031707 | 0.06061323 | 0.06054246 | 0.06042758 | 0.06023976 | 0.06005029 | 0.06008398 | 0.06013942 | 0.06049532 | 0.06083522 | 0.06106435 | 0.06124199 | 0.0611916 | 0.06108691 | 0.06081258 | 0.06067047 | 0.06083552 | 0.0609944 | 0.06114229 | 0.06124207 | 0.06127468 | 0.061346 | 0.06145998 | 0.06156157 | 0.06165236 | 0.06157427 | 0.06137994 | 0.06154515 | 0.06190319 | 0.06198448 | 0.06195217 | 0.06183626 | 0.061695 | 0.06179087 | 0.06193687 | 0.06213965 | 0.06234989 | 0.06218537 | 0.06199825 | 0.06216475 | 0.06232111 | 0.06231451 | 0.06230345 | 0.06225887 | 0.06226085 | 0.06248217 | 0.06266027 | 0.06269661 | 0.0627446 | 0.06282082 | 0.06284669 | 0.06277908 | 0.06278636 | 0.06290211 | 0.06298294 | 0.06302389 | 0.06305668 | 0.06308211 | 0.06306776 | 0.06302505 | 0.06311921 | 0.06328975 | 0.06327301 | 0.06317603 | 0.063157 | 0.06316282 | 0.06317057 | 0.06317875 | 0.06329653 | 0.0634299 | 0.06341295 | 0.06338525 | 0.0633417 | 0.06330238 | 0.06334694 | 0.06338322 | 0.06335099 | 0.06343294 | 0.06408772 | 0.06455146 | 0.06435605 | 0.06417757 | 0.06404198 | 0.06398211 | 0.06406845 | 0.06416067 | 0.06426174 | 0.0643045 | 0.06427824 | 0.06426577 | 0.06426622 | 0.06432334 | 0.06442234 | 0.06457253 | 0.06475239 | 0.06482826 | 0.06485762 | 0.06500902 | 0.06520133 | 0.06525598 | 0.06527579 | 0.06514672 | 0.06499261 | 0.06476286 | 0.064526
646 | 0.06213369 | 0.0620038 | 0.06202417 | 0.06220412 | 0.06207271 | 0.06167957 | 0.06177984 | 0.06220683 | 0.06217411 | 0.06190433 | 0.06228262 | 0.06291534 | 0.0628269 | 0.06253078 | 0.06258629 | 0.0627115 | 0.06267597 | 0.06262112 | 0.06246628 | 0.06230531 | 0.06204193 | 0.06182939 | 0.06231929 | 0.06278785 | 0.06310868 | 0.0633481 | 0.06322697 | 0.06308404 | 0.06287301 | 0.0627538 | 0.06284791 | 0.06301402 | 0.0633086 | 0.06350056 | 0.06354921 | 0.06348777 | 0.06330499 | 0.06349312 | 0.06400466 | 0.06396735 | 0.06355224 | 0.06352402 | 0.06370331 | 0.06394639 | 0.06421567 | 0.06432076 | 0.06437605 | 0.06433473 | 0.06427298 | 0.06421256 | 0.06415231 | 0.06433439 | 0.06453107 | 0.06446848 | 0.06439756 | 0.06419282 | 0.06405625 | 0.06443261 | 0.0647677 | 0.06490833 | 0.06499503 | 0.06490478 | 0.0647965 | 0.06464452 | 0.06457942 | 0.0646756 | 0.0649108 | 0.06534737 | 0.06542899 | 0.06510516 | 0.06503651 | 0.06519844 | 0.06508252 | 0.06476836 | 0.06481456 | 0.0650619 | 0.06534778 | 0.06565018 | 0.06557374 | 0.0653765 | 0.06564584 | 0.06601997 | 0.06588425 | 0.06567604 | 0.06528611 | 0.06488318 | 0.06498585 | 0.0651003 | 0.06535681 | 0.06561284 | 0.0658649 | 0.06603092 | 0.06576529 | 0.0655819 | 0.06568228 | 0.06573066 | 0.06564717 | 0.06565263 | 0.06582987 | 0.06600577 | 0.0661797 | 0.06623355 | 0.06614531 | 0.06625705 | 0.06655637 | 0.06657021 | 0.06637305 | 0.0666059 | 0.06708806 | 0.0669045 | 0.06642324 | 0.06651696 | 0.06680335 | 0.06681182 | 0.06674993 | 0.06676835 | 0.06680027 | 0.0665973 | 0.06637223
647 | 0.06480781 | 0.06480139 | 0.06480645 | 0.06482372 | 0.06488412 | 0.06498078 | 0.06493517 | 0.06479534 | 0.06458078 | 0.06432768 | 0.0646538 | 0.0652073 | 0.06507671 | 0.06474909 | 0.06477323 | 0.06486706 | 0.06512293 | 0.06539827 | 0.0655171 | 0.06562454 | 0.06538253 | 0.0651569 | 0.06515746 | 0.06519664 | 0.06550315 | 0.06572956 | 0.06560119 | 0.06550308 | 0.06549947 | 0.06551478 | 0.06557404 | 0.06564679 | 0.06574361 | 0.06584621 | 0.0659569 | 0.06613504 | 0.06638754 | 0.06643 | 0.06628929 | 0.06633988 | 0.06652215 | 0.06661021 | 0.06664774 | 0.06660324 | 0.06652507 | 0.06647729 | 0.06643873 | 0.06649245 | 0.06656568 | 0.06670178 | 0.06684615 | 0.06672222 | 0.06658214 | 0.06676188 | 0.06693881 | 0.0670705 | 0.06717403 | 0.06706565 | 0.06701464 | 0.06723395 | 0.06738056 | 0.06728866 | 0.06724276 | 0.06730831 | 0.06729029 | 0.06711716 | 0.06718159 | 0.06759016 | 0.06782404 | 0.06785839 | 0.06790149 | 0.0679525 | 0.06803406 | 0.06813741 | 0.06816751 | 0.06815671 | 0.06808355 | 0.06798368 | 0.06775309 | 0.06748081 | 0.06746747 | 0.0675123 | 0.06799119 | 0.0685318 | 0.0683535 | 0.06812374 | 0.06811668 | 0.06810246 | 0.06791353 | 0.06776663 | 0.06796747 | 0.06817908 | 0.06844474 | 0.0686563 | 0.06868117 | 0.0686131 | 0.06830932 | 0.06813912 | 0.06822682 | 0.06836211 | 0.06856899 | 0.06861836 | 0.06848131 | 0.06847928 | 0.0686039 | 0.06870568 | 0.06879057 | 0.06894021 | 0.06912741 | 0.0692261 | 0.06928522 | 0.06920995 | 0.06908964 | 0.06942511 | 0.06987595 | 0.06951325 | 0.06901368 | 0.06891113 | 0.06884593
648 | 0.06769078 | 0.06710948 | 0.06701402 | 0.06743455 | 0.0675851 | 0.06750869 | 0.0675057 | 0.06755133 | 0.06744608 | 0.06726304 | 0.06761757 | 0.06818313 | 0.06817027 | 0.06799083 | 0.06792683 | 0.06788572 | 0.06757445 | 0.06723071 | 0.06763191 | 0.06806776 | 0.06811091 | 0.06813186 | 0.06784631 | 0.06760515 | 0.06767141 | 0.06773159 | 0.06776488 | 0.06779572 | 0.06781891 | 0.06794583 | 0.06831371 | 0.06851127 | 0.06840495 | 0.06831033 | 0.06823205 | 0.06841065 | 0.06887239 | 0.0690976 | 0.06911657 | 0.06902778 | 0.06886482 | 0.06876063 | 0.06868796 | 0.06869947 | 0.06874553 | 0.06895646 | 0.0692174 | 0.06921393 | 0.06915457 | 0.06911346 | 0.06907475 | 0.0692171 | 0.06937027 | 0.0691558 | 0.06897079 | 0.06925916 | 0.06953713 | 0.06973677 | 0.06984019 | 0.06949031 | 0.06924161 | 0.0693249 | 0.06940822 | 0.06949162 | 0.06965023 | 0.06994844 | 0.07002587 | 0.06978345 | 0.06974413 | 0.0699368 | 0.06992706 | 0.0697344 | 0.06978827 | 0.07001802 | 0.07009463 | 0.07008576 | 0.0700993 | 0.07012242 | 0.07023271 | 0.07037079 | 0.07046872 | 0.07055764 | 0.07048773 | 0.07039523 | 0.07014096 | 0.06987512 | 0.07001537 | 0.07016297 | 0.07038392 | 0.07055745 | 0.07033853 | 0.07016862 | 0.07024464 | 0.07029692 | 0.07026733 | 0.07044565 | 0.07115127 | 0.0714406 | 0.07092616 | 0.07077814 | 0.07118136 | 0.07132866 | 0.07117312 | 0.07103656 | 0.0709178 | 0.07098504 | 0.07118976 | 0.07124031 | 0.07120147 | 0.07129835 | 0.07145592 | 0.07142379 | 0.07132809 | 0.07167224 | 0.07212772 | 0.07189674 | 0.07155028 | 0.07133135 | 0.07112441
649 | 0.07083059 | 0.07063899 | 0.07040602 | 0.07012909 | 0.07008717 | 0.0702428 | 0.07020194 | 0.07003098 | 0.07021312 | 0.07057736 | 0.07073789 | 0.07081845 | 0.07086055 | 0.07089157 | 0.07092797 | 0.07096545 | 0.0707538 | 0.07051221 | 0.07101856 | 0.07155215 | 0.07089591 | 0.07028721 | 0.0703353 | 0.07040825 | 0.07065338 | 0.07090271 | 0.07117068 | 0.07133647 | 0.0711831 | 0.07103135 | 0.07088338 | 0.07076782 | 0.07071007 | 0.07087393 | 0.07134724 | 0.07138498 | 0.07094265 | 0.07098977 | 0.07146367 | 0.07144132 | 0.07107738 | 0.07094625 | 0.07093998 | 0.07108047 | 0.07128121 | 0.07139935 | 0.07149244 | 0.07143549 | 0.07134683 | 0.07143305 | 0.07154226 | 0.07192191 | 0.07231771 | 0.07213764 | 0.07196009 | 0.07182289 | 0.07171307 | 0.07180928 | 0.07196552 | 0.07240459 | 0.07269976 | 0.07252282 | 0.07232775 | 0.07208875 | 0.07209635 | 0.0725617 | 0.07284234 | 0.07285542 | 0.07293203 | 0.07308119 | 0.0728784 | 0.07235755 | 0.07194602 | 0.07161248 | 0.07167001 | 0.0719458 | 0.07240398 | 0.07294028 | 0.07301613 | 0.07294514 | 0.07294151 | 0.07295302 | 0.07308064 | 0.07322478 | 0.07294732 | 0.07263969 | 0.07304012 | 0.07342894 | 0.07347672 | 0.07349254 | 0.07324393 | 0.07309018 | 0.07341231 | 0.07368284 | 0.07377536 | 0.07378834 | 0.07359959 | 0.07344048 | 0.0733386 | 0.07329832 | 0.07335071 | 0.07344325 | 0.07358329 | 0.07374364 | 0.07392305 | 0.0739075 | 0.07374784 | 0.0738211 | 0.0740294 | 0.07388765 | 0.07358937 | 0.07389058 | 0.07439268 | 0.07447076 | 0.0744415 | 0.07447703 | 0.07452345 | 0.07419756 | 0.07383665
650 | 0.0740458 | 0.07374619 | 0.07370348 | 0.07393362 | 0.07361652 | 0.07283941 | 0.07287358 | 0.07344492 | 0.07372905 | 0.07386506 | 0.07375717 | 0.07355354 | 0.07346185 | 0.0734024 | 0.07345464 | 0.07352901 | 0.07337016 | 0.07318327 | 0.07328544 | 0.07339974 | 0.07322166 | 0.07307458 | 0.07335571 | 0.07358987 | 0.07349874 | 0.07349313 | 0.07386628 | 0.07411345 | 0.07396708 | 0.07381612 | 0.0736545 | 0.07355598 | 0.07357003 | 0.0738137 | 0.07437799 | 0.07451944 | 0.07419486 | 0.07410057 | 0.07420708 | 0.07421992 | 0.0741683 | 0.07433696 | 0.07462378 | 0.07439859 | 0.07396327 | 0.07421181 | 0.07466775 | 0.07461896 | 0.07446347 | 0.07437981 | 0.0743056 | 0.07443053 | 0.07456743 | 0.07443609 | 0.07432154 | 0.07447681 | 0.07461773 | 0.07465062 | 0.07470583 | 0.07486619 | 0.07500791 | 0.07508847 | 0.07510147 | 0.07495079 | 0.07488645 | 0.07498237 | 0.07503341 | 0.07501944 | 0.07502765 | 0.0750612 | 0.07509575 | 0.07513122 | 0.07512645 | 0.07509296 | 0.075205 | 0.07539826 | 0.07547143 | 0.07549316 | 0.07557057 | 0.07566574 | 0.07542595 | 0.07511093 | 0.07551467 | 0.07602064 | 0.07568013 | 0.07527904 | 0.07563752 | 0.07597593 | 0.07580242 | 0.07566248 | 0.07580037 | 0.07591943 | 0.07594407 | 0.07601416 | 0.07624102 | 0.0763032 | 0.07594772 | 0.07571999 | 0.07573893 | 0.07578122 | 0.07585864 | 0.07602945 | 0.07631079 | 0.07657161 | 0.07681318 | 0.07662837 | 0.07612841 | 0.07587765875 | 0.0757714 | 0.07591821 | 0.0761782 | 0.07651656 | 0.07688119 | 0.07691894 | 0.07687396 | 0.07670276 | 0.07651033 | 0.07639249 | 0.07628167
651 | 0.07764651 | 0.07722618 | 0.07678012 | 0.07630674 | 0.07609984 | 0.07611697 | 0.07632841 | 0.07666852 | 0.07678695 | 0.07679107 | 0.07684556 | 0.07691983 | 0.07680129 | 0.07662723 | 0.07666064 | 0.07673517 | 0.07659982 | 0.07643924 | 0.07616619 | 0.07589185 | 0.07609209 | 0.07628286 | 0.07634273 | 0.07640031 | 0.07644204 | 0.07654764 | 0.0769361 | 0.07714132 | 0.07677414 | 0.07656516 | 0.07672373 | 0.07684962 | 0.07691722 | 0.07699278 | 0.07707944 | 0.07725106 | 0.07751631 | 0.07751217 | 0.07727313 | 0.07713773 | 0.07707367 | 0.07715376 | 0.07731118 | 0.07745604 | 0.07759576 | 0.07775671 | 0.0779241 | 0.0777757 | 0.07756053 | 0.07713555 | 0.07668297 | 0.07717396 | 0.07772204 | 0.0777315 | 0.07775824 | 0.07806266 | 0.07831901 | 0.07821361 | 0.07815185 | 0.07829574 | 0.07839081 | 0.07832571 | 0.07815335 | 0.07772105 | 0.0775391 | 0.07782187 | 0.07795419 | 0.07786857 | 0.07790301 | 0.07807457 | 0.07825869 | 0.07845415 | 0.07853962 | 0.07854661 | 0.07839078 | 0.07814405 | 0.07809181 | 0.07812287 | 0.07825023 | 0.0784083 | 0.07840804 | 0.07837222 | 0.07841279 | 0.07846423 | 0.0785414 | 0.07862042 | 0.07852543 | 0.07844464 | 0.07866559 | 0.07888135 | 0.07905413 | 0.07917512 | 0.07903636 | 0.0789558 | 0.079076 | 0.07911042 | 0.07892727 | 0.07880903 | 0.07881611 | 0.07887702 | 0.07901891 | 0.07908288 | 0.07905463 | 0.0791268 | 0.07929316 | 0.07923843 | 0.07902027 | 0.07900474 | 0.0791067 | 0.07919866 | 0.07928615 | 0.07923365 | 0.07913423 | 0.0791867 | 0.07927761 | 0.07929953 | 0.07930983 | 0.07923485 | 0.07915183
652 | 0.08114758 | 0.08019672 | 0.07978798 | 0.07995499 | 0.0800056 | 0.07995835 | 0.07994638 | 0.07995779 | 0.07971842 | 0.07934972 | 0.07946711 | 0.07977533 | 0.07982723 | 0.07980533 | 0.08012518 | 0.08051276 | 0.08027966 | 0.07997196 | 0.07957614 | 0.0791854 | 0.0798073 | 0.0803479 | 0.07976527 | 0.07929354 | 0.07958965 | 0.07985164 | 0.07996251 | 0.08009328 | 0.08028622 | 0.08027408 | 0.07978547 | 0.07950736 | 0.07960476 | 0.0796919 | 0.0797647 | 0.08004747 | 0.08056165 | 0.0806773 | 0.08044546 | 0.08064852 | 0.08115092 | 0.08108343 | 0.08071029 | 0.08031243 | 0.07990441 | 0.08035162 | 0.08105821 | 0.08085057 | 0.08044968 | 0.08056831 | 0.08075524 | 0.08091787 | 0.08107892 | 0.08102746 | 0.0809435 | 0.08033749 | 0.07986205 | 0.08036912 | 0.08085612 | 0.08124849 | 0.08147702 | 0.08116805 | 0.08106668 | 0.08146844 | 0.08147826 | 0.0807605 | 0.08068058 | 0.08152463 | 0.08177994 | 0.08136278 | 0.08108709 | 0.08093926 | 0.080958 | 0.0810956 | 0.08135374 | 0.08167915 | 0.08151361 | 0.08113777 | 0.08095282 | 0.08082875 | 0.08091152 | 0.08104076 | 0.08125265 | 0.0814763 | 0.08152767 | 0.08156671 | 0.08127262 | 0.08100388 | 0.08127714 | 0.08150802 | 0.08138818 | 0.08133654 | 0.08162703 | 0.08181543 | 0.08165159 | 0.08153571 | 0.08154148 | 0.08176985 | 0.08242802 | 0.08271296 | 0.0824364 | 0.08232293 | 0.08240244 | 0.08222555 | 0.08180817 | 0.0816453 | 0.08167056 | 0.08178779 | 0.08195835 | 0.08203421 | 0.08206771 | 0.08226532 | 0.08251792 | 0.08269574 | 0.08285463 | 0.08249356 | 0.08204502 | 0.08205172 | 0.08210127
653 | 0.08516857 | 0.08426733 | 0.08382017 | 0.08385527 | 0.08390211 | 0.08395883 | 0.08377848 | 0.08344117 | 0.08337637 | 0.08345211 | 0.08373586 | 0.08410126 | 0.08403407 | 0.08384229 | 0.08345187 | 0.08302209 | 0.08314532 | 0.08333503 | 0.08299856 | 0.08264047 | 0.08286201 | 0.08307845 | 0.08322445 | 0.08337314 | 0.08354046 | 0.08362832 | 0.08336428 | 0.08315335 | 0.08310835 | 0.08311475 | 0.08324058 | 0.08341199 | 0.08366472 | 0.08374258 | 0.08357627 | 0.08344925 | 0.08336554 | 0.08340228 | 0.08354404 | 0.08375273 | 0.08400751 | 0.08384827 | 0.08346697 | 0.08340751 | 0.08348014 | 0.08359719 | 0.0837277 | 0.08362901 | 0.08348188 | 0.08369793 | 0.08396174 | 0.08418871 | 0.08441325 | 0.08427222 | 0.08413676 | 0.08409075 | 0.08407265 | 0.08426458 | 0.08443482 | 0.08450291 | 0.08456407 | 0.08460253 | 0.08463979 | 0.08467412 | 0.08463059 | 0.0844425 | 0.08432936 | 0.08432479 | 0.08426529 | 0.08414304 | 0.08420864 | 0.084444 | 0.08443153 | 0.08424222 | 0.08435996 | 0.08464907 | 0.08452046 | 0.0842129 | 0.08433712 | 0.08459904 | 0.08468515 | 0.08473177 | 0.08482977 | 0.08493507 | 0.08463033 | 0.08429623 | 0.0842051 | 0.08413419 | 0.08441092 | 0.08464849 | 0.08456209 | 0.08452329 | 0.08472333 | 0.08491552 | 0.08508064 | 0.08514114 | 0.08493632 | 0.08476802 | 0.08467025 | 0.08476455 | 0.08514781 | 0.08541595 | 0.08554786 | 0.08547386 | 0.08520672 | 0.08492911 | 0.08464376 | 0.0847238 | 0.08501569 | 0.08517294 | 0.08526998 | 0.08527767 | 0.08525541 | 0.08543365 | 0.08566264 | 0.08540863 | 0.08507337 | 0.08508208 | 0.08512316
654 | 0.08892837 | 0.08793341 | 0.08746467 | 0.08755478 | 0.08759136 | 0.08758294 | 0.08739569 | 0.08709003 | 0.08699059 | 0.08699751 | 0.08717771 | 0.08742594 | 0.08712542 | 0.08666686 | 0.08692217 | 0.08731897 | 0.08735951 | 0.08735723 | 0.08703869 | 0.08670657 | 0.08666095 | 0.08661601 | 0.0865805 | 0.08660145 | 0.08701337 | 0.08731112 | 0.08710319 | 0.08694469 | 0.08694056 | 0.08693569 | 0.08692911 | 0.08693793 | 0.08697422 | 0.08696295 | 0.08688525 | 0.08687748 | 0.08694677 | 0.08699089 | 0.08701305 | 0.08690596 | 0.08670991 | 0.08662594 | 0.08660209 | 0.08667146 | 0.08677909 | 0.08704873 | 0.0873675 | 0.08750323 | 0.08760026 | 0.08755665 | 0.08749455 | 0.08716978 | 0.08682926 | 0.08691899 | 0.0870146 | 0.08720493 | 0.08734939 | 0.08714875 | 0.08700633 | 0.08713814 | 0.08726635 | 0.08738274 | 0.0874315 | 0.08731634 | 0.087298 | 0.08745939 | 0.08749142 | 0.08733607 | 0.08730044 | 0.08740155 | 0.08735346 | 0.08717054 | 0.08705903 | 0.08699848 | 0.0872209 | 0.08760125 | 0.08769897 | 0.08767562 | 0.0875578 | 0.08740984 | 0.08746511 | 0.08756603 | 0.0875769 | 0.08757498 | 0.08770686 | 0.08784832 | 0.08778895 | 0.08774066 | 0.08793876 | 0.08808251 | 0.08777638 | 0.08755854 | 0.08778362 | 0.08800653 | 0.0882219 | 0.08832839 | 0.08815873 | 0.08809746 | 0.08824548 | 0.08825672 | 0.08806221 | 0.08809347 | 0.08839189 | 0.0885062 | 0.0884478 | 0.08850456 | 0.08864642 | 0.08873422 | 0.08879067 | 0.08865577 | 0.0884353 | 0.0883304 | 0.08826421 | 0.08853259 | 0.08888565 | 0.08898086 | 0.08903271 | 0.0887354 | 0.08840524
655 | 0.0928774 | 0.09219197 | 0.09151302 | 0.09084097 | 0.09046332 | 0.09033316 | 0.09041115 | 0.09062698 | 0.09079513 | 0.09093872 | 0.09098777 | 0.09099972 | 0.09060575 | 0.09009487 | 0.09002882 | 0.09005093 | 0.09009912 | 0.09015044 | 0.09028959 | 0.09043064 | 0.09029595 | 0.09015836 | 0.08998063 | 0.08984849 | 0.09003203 | 0.09022874 | 0.09048373 | 0.09058161 | 0.09018865 | 0.08977657 | 0.08932006 | 0.08929118 | 0.09002517 | 0.09034736 | 0.09009454 | 0.08980684 | 0.08948068 | 0.08948259 | 0.08977056 | 0.0901876 | 0.09069349 | 0.09082549 | 0.09075697 | 0.09050646 | 0.09018126 | 0.09007264 | 0.0900297 | 0.09031783 | 0.09067593 | 0.09071425 | 0.09071052 | 0.09059872 | 0.09048042 | 0.09051179 | 0.09054063 | 0.09052881 | 0.09048792 | 0.09022832 | 0.09006753 | 0.09037228 | 0.09058506 | 0.09049609 | 0.09042453 | 0.09039518 | 0.09054438 | 0.09102506 | 0.09106352 | 0.09046138 | 0.09028724 | 0.09060197 | 0.09071772 | 0.09065367 | 0.09072247 | 0.09088606 | 0.09083692 | 0.09066906 | 0.090736 | 0.09090353 | 0.09090159 | 0.09084561 | 0.09065469 | 0.09043347 | 0.09081202 | 0.09127586 | 0.09114153 | 0.09096437 | 0.09100464 | 0.09106186 | 0.09140839 | 0.09162409 | 0.09075702 | 0.09008852 | 0.09041621 | 0.09065822 | 0.09060459 | 0.09067826 | 0.09107477 | 0.09132629 | 0.09129783 | 0.09114468 | 0.09080394 | 0.09083315 | 0.09130015 | 0.09130823 | 0.09088584 | 0.09075925 | 0.0908513 | 0.09081219 | 0.09069703 | 0.09099195 | 0.09147025 | 0.09150172 | 0.09138346 | 0.09139667 | 0.09144317 | 0.09124773 | 0.09101159 | 0.09102301 | 0.09105773
656 | 0.0971863 | 0.09609902 | 0.09559495 | 0.09571026 | 0.09532745 | 0.09452591 | 0.09431593 | 0.09449767 | 0.0947146 | 0.09494968 | 0.09499288 | 0.09496075 | 0.0947216 | 0.09442282 | 0.09422416 | 0.09404535 | 0.09415182 | 0.09429259 | 0.09417894 | 0.09404923 | 0.09360955 | 0.09322658 | 0.09362708 | 0.09395012 | 0.09373689 | 0.09361349 | 0.09388789 | 0.09411422 | 0.09419038 | 0.09412365 | 0.09372495 | 0.09337415 | 0.09310881 | 0.09312296 | 0.09352741 | 0.09376947 | 0.09383256 | 0.09407011 | 0.0944598 | 0.09443735 | 0.09413121 | 0.09384113 | 0.09355968 | 0.09356048 | 0.09367712 | 0.09389712 | 0.09414846 | 0.0943937 | 0.09463766 | 0.09435871 | 0.09401101 | 0.09411557 | 0.0942474 | 0.09394558 | 0.09366505 | 0.09372652 | 0.09385016 | 0.09444161 | 0.09483522 | 0.09429681 | 0.09399669 | 0.09447838 | 0.09470152 | 0.09429808 | 0.09396087 | 0.09374661 | 0.09368105 | 0.09383088 | 0.09410879 | 0.094533 | 0.09457108 | 0.09426023 | 0.09424658 | 0.09444499 | 0.0944262 | 0.09428621 | 0.09406431 | 0.09380732 | 0.09401303 | 0.0943663 | 0.09424191 | 0.09401023 | 0.09404076 | 0.09410856 | 0.09419081 | 0.0942741 | 0.09422473 | 0.09419063 | 0.0944718 | 0.09469073 | 0.09439452 | 0.09418287 | 0.09439544 | 0.09453479 | 0.0944215 | 0.09445133 | 0.09484408 | 0.09505049 | 0.0948971 | 0.09456948 | 0.09397973 | 0.09386124 | 0.09430042 | 0.09471307 | 0.09510083 | 0.09514942 | 0.09494732 | 0.09478662 | 0.09464992 | 0.09475504 | 0.0949683 | 0.09502179 | 0.09502173 | 0.09513105 | 0.09526806 | 0.09537707 | 0.09548136 | 0.09516739 | 0.09481407
657 | 0.1021069 | 0.1000233 | 0.09907118 | 0.09932059 | 0.0994366 | 0.09944047 | 0.09936117 | 0.09922681 | 0.09911083 | 0.09900433 | 0.09909548 | 0.09926423 | 0.09932408 | 0.09935256 | 0.09913586 | 0.09887057 | 0.09891178 | 0.09898983 | 0.09865871 | 0.09830603 | 0.09790217 | 0.09755763 | 0.09803257 | 0.09840574 | 0.09807425 | 0.0978234 | 0.09792974 | 0.09799 | 0.09790631 | 0.09775308 | 0.09743828 | 0.09747559 | 0.09814108 | 0.09848128 | 0.09836728 | 0.09813987 | 0.09778747 | 0.09765429 | 0.09771226 | 0.0978146 | 0.09794748 | 0.09811222 | 0.09829404 | 0.09819341 | 0.09797685 | 0.09795559 | 0.09799356 | 0.09791067 | 0.09780222 | 0.09783002 | 0.09787574 | 0.09762782 | 0.09736234 | 0.09768668 | 0.09800336 | 0.09819693 | 0.09837224 | 0.09841026 | 0.09843729 | 0.0984126 | 0.09839486 | 0.09839992 | 0.09822361 | 0.09760777 | 0.09743002 | 0.09806551 | 0.09836744 | 0.09818619 | 0.09814047 | 0.09824956 | 0.09817551 | 0.09793596 | 0.09788631 | 0.09797214 | 0.09828402 | 0.09872206 | 0.09833093 | 0.09758462 | 0.09771634 | 0.09812807 | 0.0981639 | 0.0981153 | 0.09813856 | 0.09817204 | 0.0981526 | 0.09812938 | 0.09818822 | 0.09824238 | 0.09819322 | 0.0981542 | 0.09819901 | 0.09821702 | 0.09810053 | 0.09805179 | 0.09823678 | 0.09843 | 0.0986441 | 0.0987369 | 0.0985955 | 0.09838033 | 0.09805421 | 0.09811696 | 0.0986399 | 0.09877485 | 0.09854585 | 0.09848182 | 0.09853972 | 0.09853046 | 0.09848227 | 0.09856301 | 0.0987014 | 0.09854613 | 0.09829245 | 0.09842821 | 0.09866255 | 0.09844966 | 0.09816154 | 0.09831099 | 0.09850161
658 | 0.1071459 | 0.1054421 | 0.1045429 | 0.1044983 | 0.1044268 | 0.1043327 | 0.1040162 | 0.1035524 | 0.1032586 | 0.1030524 | 0.1033317 | 0.1038017 | 0.1033833 | 0.1027092 | 0.1028863 | 0.1032321 | 0.1031481 | 0.1030125 | 0.1026654 | 0.102313 | 0.1025582 | 0.1027706 | 0.1025304 | 0.1023458 | 0.1025462 | 0.1027232 | 0.1027965 | 0.1028697 | 0.1029426 | 0.1028286 | 0.1022803 | 0.1019369 | 0.1019592 | 0.1020181 | 0.1021283 | 0.102243 | 0.1023627 | 0.1025156 | 0.1026975 | 0.1026465 | 0.1024351 | 0.1026035 | 0.1029756 | 0.1025629 | 0.1018283 | 0.1019985 | 0.1024431 | 0.1022273 | 0.1018719 | 0.101935 | 0.1020532 | 0.1023902 | 0.1027402 | 0.1024011 | 0.1020729 | 0.1019188 | 0.1017899 | 0.1018503 | 0.1019059 | 0.1019391 | 0.1019836 | 0.102065 | 0.1020817 | 0.1019414 | 0.1019313 | 0.1021633 | 0.1024186 | 0.1027077 | 0.1024766 | 0.1016513 | 0.1015532 | 0.1021123 | 0.1023145 | 0.102262 | 0.1021359 | 0.1019687 | 0.10191 | 0.1018978 | 0.1021515 | 0.1024899 | 0.1021331 | 0.1016202 | 0.1019688 | 0.1024399 | 0.1023004 | 0.1021171 | 0.1022035 | 0.1022826 | 0.102179 | 0.102084 | 0.1020614 | 0.1020794 | 0.1023019 | 0.1024903 | 0.1025608 | 0.1025815 | 0.1024759 | 0.1024037 | 0.1023959 | 0.1024139 | 0.1024706 | 0.1025222 | 0.1025679 | 0.1026306 | 0.1027094 | 0.1026483 | 0.1024837 | 0.102624 | 0.1029409 | 0.1027324 | 0.1022888 | 0.1024524 | 0.1028194 | 0.1029434 | 0.1030059 | 0.1025116 | 0.1019237 | 0.1021795 | 0.1025148
659 | 0.1120497 | 0.1105305 | 0.1094793 | 0.1089252 | 0.1086652 | 0.1086524 | 0.108549 | 0.1083856 | 0.1079533 | 0.1073823 | 0.1075666 | 0.1080473 | 0.1078983 | 0.1075679 | 0.1072024 | 0.1068301 | 0.1073433 | 0.107963 | 0.1076614 | 0.1073201 | 0.1077828 | 0.1081574 | 0.1073142 | 0.1065892 | 0.1066833 | 0.1068063 | 0.1070574 | 0.1071031 | 0.1065071 | 0.1062154 | 0.1066304 | 0.1067352 | 0.1062864 | 0.1060201 | 0.1060085 | 0.1062428 | 0.1067481 | 0.1070523 | 0.1071811 | 0.1069618 | 0.1065027 | 0.106434 | 0.1065746 | 0.1065387 | 0.1064304 | 0.1067708 | 0.1072474 | 0.1068728 | 0.1063182 | 0.1064382 | 0.1066469 | 0.1062319 | 0.1057792 | 0.1059896 | 0.1061993 | 0.1063974 | 0.1064965 | 0.1058514 | 0.1054524 | 0.1062131 | 0.106776 | 0.1066903 | 0.1065399 | 0.1062326 | 0.1059391 | 0.1056712 | 0.10561 | 0.1058484 | 0.1061364 | 0.1064811 | 0.1066934 | 0.1067861 | 0.1068245 | 0.106824 | 0.1066522 | 0.1063847 | 0.106255 | 0.1061842 | 0.1063707 | 0.1066392 | 0.1065819 | 0.1064514 | 0.1060383 | 0.105585 | 0.1058196 | 0.1061033 | 0.1064868 | 0.1068413 | 0.1066226 | 0.1064133 | 0.106282 | 0.1061633 | 0.1061083 | 0.1060034 | 0.1057264 | 0.1056183 | 0.1059388 | 0.1061823 | 0.1062771 | 0.1062627 | 0.1060841 | 0.1062253 | 0.1067451 | 0.1068775 | 0.1066466 | 0.1063927 | 0.1061216 | 0.1060834 | 0.1061802 | 0.1061723 | 0.1061176 | 0.1060178 | 0.1059029 | 0.1063964 | 0.1070439 | 0.1065568 | 0.1058789 | 0.1060495 | 0.1063
660 | 0.1178128 | 0.1157129 | 0.1146056 | 0.1145524 | 0.1141393 | 0.1134237 | 0.1132093 | 0.1133269 | 0.1132005 | 0.1129484 | 0.1132509 | 0.1137712 | 0.1130787 | 0.1120369 | 0.1119407 | 0.1120319 | 0.1121073 | 0.1121808 | 0.1119113 | 0.1116277 | 0.1117214 | 0.1117871 | 0.1114656 | 0.1112175 | 0.1114772 | 0.1116597 | 0.1115004 | 0.1112615 | 0.1107739 | 0.1105381 | 0.1108874 | 0.1110931 | 0.1110427 | 0.1110005 | 0.1109696 | 0.1110238 | 0.1111716 | 0.1112399 | 0.1112388 | 0.1113147 | 0.1114436 | 0.1113062 | 0.1110258 | 0.1108466 | 0.1107089 | 0.1109882 | 0.1113941 | 0.1110424 | 0.1105305 | 0.1108714 | 0.1113245 | 0.1108584 | 0.1103369 | 0.1107086 | 0.1110566 | 0.1110225 | 0.1109894 | 0.1109649 | 0.1109865 | 0.1112257 | 0.1113707 | 0.1112061 | 0.1109513 | 0.1104777 | 0.1103142 | 0.1107266 | 0.1111153 | 0.1114699 | 0.1115395 | 0.1112834 | 0.1110185 | 0.1107456 | 0.1105644 | 0.1104486 | 0.1103615 | 0.1102905 | 0.1102438 | 0.1102075 | 0.1107214 | 0.1114107 | 0.1111845 | 0.1107527 | 0.1107373 | 0.1107811 | 0.1106221 | 0.1104485 | 0.1106127 | 0.1107583 | 0.1104917 | 0.1102535 | 0.1102509 | 0.110306 | 0.1106507 | 0.1109281 | 0.110973 | 0.1109457 | 0.110735 | 0.110591 | 0.1105757 | 0.110598 | 0.110677 | 0.1107599 | 0.1108476 | 0.11067 | 0.1102434 | 0.1099436 | 0.1097374 | 0.1098969 | 0.1102684 | 0.1105061 | 0.110684 | 0.1105051 | 0.1102067 | 0.1103966 | 0.1107102 | 0.1108627 | 0.1109881 | 0.1108076 | 0.1105984
661 | 0.1233735 | 0.1207252 | 0.1192094 | 0.1188965 | 0.1188323 | 0.1189773 | 0.1189983 | 0.1189372 | 0.1183467 | 0.1174832 | 0.1177254 | 0.1184016 | 0.117974 | 0.1172284 | 0.1172218 | 0.1173616 | 0.1172452 | 0.117098 | 0.1168235 | 0.1165444 | 0.1164793 | 0.1164017 | 0.116152 | 0.1159485 | 0.1160651 | 0.1161765 | 0.1162645 | 0.1162918 | 0.1161296 | 0.1160442 | 0.1161377 | 0.1162391 | 0.116355 | 0.1163269 | 0.1160977 | 0.1160014 | 0.1160516 | 0.1158147 | 0.1153274 | 0.11523 | 0.1154009 | 0.1155939 | 0.1157987 | 0.1157422 | 0.1155786 | 0.1155198 | 0.1154928 | 0.1149209 | 0.1142339 | 0.1148099 | 0.115552 | 0.1154696 | 0.1153371 | 0.115191 | 0.1150667 | 0.1152927 | 0.1154713 | 0.1152927 | 0.1151926 | 0.1154624 | 0.1156266 | 0.1154444 | 0.1152424 | 0.1149925 | 0.1149009 | 0.1151033 | 0.1152248 | 0.1152292 | 0.1150765 | 0.1147442 | 0.1145891 | 0.1145941 | 0.1146024 | 0.1146132 | 0.1148315 | 0.1151656 | 0.115176 | 0.1150477 | 0.1152321 | 0.1155161 | 0.1152058 | 0.1147619 | 0.1146209 | 0.114523 | 0.1149077 | 0.1153269 | 0.1151202 | 0.1149029 | 0.1145849 | 0.1143298 | 0.1145952 | 0.1147691 | 0.1144839 | 0.1143578 | 0.1147811 | 0.1150618 | 0.1149807 | 0.1148901 | 0.1147809 | 0.1147875 | 0.1149685 | 0.1150755 | 0.115095 | 0.1152381 | 0.1154972 | 0.1153924 | 0.1150186 | 0.1149653 | 0.1150977 | 0.1150722 | 0.1149762 | 0.1149539 | 0.1149564 | 0.1151566 | 0.115407 | 0.1151951 | 0.1149056 | 0.1149207 | 0.1149644
662 | 0.1292835 | 0.1267891 | 0.1252904 | 0.1248492 | 0.1244987 | 0.1242244 | 0.1240713 | 0.1239983 | 0.1238272 | 0.1236054 | 0.1236204 | 0.1237284 | 0.1232863 | 0.1226858 | 0.1225097 | 0.1224176 | 0.1221284 | 0.1218155 | 0.1219252 | 0.1220548 | 0.1219794 | 0.1219031 | 0.1218149 | 0.1217158 | 0.1215414 | 0.1213623 | 0.1211622 | 0.1210542 | 0.1212339 | 0.1213455 | 0.1212993 | 0.1212298 | 0.121119 | 0.120889 | 0.1204928 | 0.1205461 | 0.121095 | 0.1212488 | 0.121058 | 0.1208416 | 0.1206077 | 0.1204856 | 0.1204235 | 0.120275 | 0.1200911 | 0.1199952 | 0.1199259 | 0.119894 | 0.11987 | 0.1200761 | 0.1203123 | 0.1202015 | 0.1200695 | 0.1198589 | 0.1196827 | 0.1200593 | 0.1204361 | 0.1208149 | 0.1209716 | 0.1200819 | 0.1194851 | 0.1198498 | 0.1199348 | 0.1193418 | 0.119252 | 0.1200962 | 0.120668 | 0.1208455 | 0.120694 | 0.1201669 | 0.1197041 | 0.1192996 | 0.1193735 | 0.1197889 | 0.1198471 | 0.1197059 | 0.1192036 | 0.1185465 | 0.1188783 | 0.1195254 | 0.1196714 | 0.1197049 | 0.1193534 | 0.1189471 | 0.1188839 | 0.1188453 | 0.1195008 | 0.1201158 | 0.1198369 | 0.1195763 | 0.1194679 | 0.119421 | 0.1196822 | 0.119924 | 0.1200989 | 0.1200824 | 0.1195806 | 0.1193291 | 0.119561 | 0.1195969 | 0.119338 | 0.1193634 | 0.1197254 | 0.1198356 | 0.1197096 | 0.1198059 | 0.1200663 | 0.1197825 | 0.1191832 | 0.1192159 | 0.1195314 | 0.1199092 | 0.1203079 | 0.1198877 | 0.1192602 | 0.1194719 | 0.1198249 | 0.1197833 | 0.1197046
663 | 0.1347127 | 0.1322303 | 0.1307093 | 0.1302096 | 0.1298895 | 0.1297207 | 0.1294129 | 0.1290131 | 0.1286909 | 0.1284087 | 0.1281509 | 0.1279026 | 0.1276769 | 0.1274577 | 0.1272106 | 0.126958 | 0.1275302 | 0.1282016 | 0.1276492 | 0.1270393 | 0.1270101 | 0.1269491 | 0.1264469 | 0.1261054 | 0.1268761 | 0.1273697 | 0.1266361 | 0.1260632 | 0.125992 | 0.1259334 | 0.125904 | 0.1257613 | 0.1254167 | 0.1253937 | 0.1258198 | 0.1256841 | 0.1249294 | 0.124854 | 0.125371 | 0.1257107 | 0.1259284 | 0.125959 | 0.1258893 | 0.1254658 | 0.124897 | 0.1251164 | 0.1255749 | 0.1255219 | 0.1253608 | 0.1254305 | 0.1255305 | 0.1252492 | 0.1249451 | 0.1251227 | 0.125282 | 0.1251471 | 0.1250275 | 0.1250232 | 0.1250242 | 0.12505 | 0.124909 | 0.1242205 | 0.1239438 | 0.1246649 | 0.1249331 | 0.1243604 | 0.12406 | 0.1241542 | 0.1242074 | 0.1242138 | 0.1238431 | 0.1231315 | 0.1233896 | 0.1243396 | 0.1240096 | 0.1229651 | 0.1229314 | 0.1233307 | 0.1236607 | 0.1239686 | 0.1237943 | 0.1235117 | 0.1236336 | 0.1238129 | 0.1236737 | 0.1235116 | 0.1234683 | 0.1234505 | 0.1239033 | 0.1243229 | 0.1244672 | 0.1244292 | 0.1234767 | 0.1229212 | 0.123736 | 0.1242401 | 0.1239562 | 0.1235389 | 0.122864 | 0.1228466 | 0.1238183 | 0.1240601 | 0.1234381 | 0.1234321 | 0.124004 | 0.1242235 | 0.1241825 | 0.1239147 | 0.1235153 | 0.1233791 | 0.1233606 | 0.1236776 | 0.1241071 | 0.123636 | 0.1229369 | 0.1230544 | 0.1233093 | 0.1234764 | 0.1236351
664 | 0.1415557 | 0.1380535 | 0.1360326 | 0.1355846 | 0.135519 | 0.135775 | 0.1356785 | 0.1353487 | 0.1350663 | 0.1348085 | 0.1343874 | 0.1339024 | 0.133871 | 0.1339703 | 0.1338717 | 0.1337338 | 0.1332612 | 0.1327483 | 0.1325386 | 0.1323447 | 0.1321748 | 0.1320088 | 0.1318979 | 0.1318415 | 0.1321625 | 0.1324711 | 0.1327252 | 0.1327495 | 0.132056 | 0.1315498 | 0.1314784 | 0.1313912 | 0.1312759 | 0.1310686 | 0.1307328 | 0.1306452 | 0.130831 | 0.131125 | 0.1315131 | 0.1314454 | 0.1310638 | 0.1306554 | 0.1302325 | 0.130001 | 0.1298482 | 0.1300013 | 0.1302472 | 0.1304109 | 0.1305573 | 0.1302724 | 0.1299308 | 0.1298258 | 0.1297355 | 0.1302417 | 0.130702 | 0.1304253 | 0.1301572 | 0.129954 | 0.1297731 | 0.1296969 | 0.1296151 | 0.1295146 | 0.1294362 | 0.1294114 | 0.1294469 | 0.1295945 | 0.129653 | 0.1295823 | 0.129712 | 0.1300707 | 0.1299535 | 0.1294061 | 0.1292192 | 0.1292897 | 0.1293624 | 0.1294362 | 0.1290787 | 0.1285364 | 0.1288925 | 0.1295351 | 0.1298235 | 0.1300324 | 0.1297098 | 0.1293117 | 0.1296388 | 0.1300178 | 0.1292778 | 0.1285655 | 0.1285723 | 0.1286248 | 0.1290556 | 0.129342 | 0.1289046 | 0.1286411 | 0.1289777 | 0.1291102 | 0.1287248 | 0.1285516 | 0.1287883 | 0.1288709 | 0.1287216 | 0.1286017 | 0.1285164 | 0.1284678 | 0.1284536 | 0.1285923 | 0.1288441 | 0.1290947 | 0.1293446 | 0.1290865 | 0.1286012 | 0.1284359 | 0.1283779 | 0.1285421 | 0.1287625 | 0.1287482 | 0.1286944 | 0.1287405 | 0.1287959
665 | 0.1482875 | 0.1452582 | 0.1434038 | 0.1427973 | 0.1422336 | 0.141706 | 0.1412917 | 0.1409524 | 0.1407761 | 0.1406839 | 0.1405117 | 0.140308 | 0.1399171 | 0.1394724 | 0.1394525 | 0.1395169 | 0.1392585 | 0.1389614 | 0.1389172 | 0.1388788 | 0.1380693 | 0.1373417 | 0.137746 | 0.1380435 | 0.1376009 | 0.1372907 | 0.1375668 | 0.1376727 | 0.1372467 | 0.136943 | 0.1369234 | 0.1368183 | 0.1365606 | 0.1365251 | 0.1367997 | 0.1368136 | 0.1365401 | 0.1364153 | 0.1364203 | 0.1363836 | 0.1363183 | 0.1362267 | 0.1361211 | 0.1363364 | 0.1366835 | 0.1361664 | 0.1353872 | 0.1355624 | 0.1359393 | 0.1357451 | 0.1354757 | 0.1354162 | 0.1353695 | 0.1353051 | 0.1352605 | 0.1355333 | 0.1357842 | 0.1358701 | 0.1358232 | 0.1351508 | 0.1347585 | 0.1352852 | 0.1356127 | 0.1354573 | 0.1352145 | 0.1348097 | 0.1345885 | 0.1346335 | 0.1347673 | 0.1350026 | 0.1349659 | 0.1346836 | 0.1346396 | 0.1347655 | 0.1347477 | 0.1346498 | 0.1343904 | 0.1340618 | 0.1341912 | 0.1344668 | 0.1344882 | 0.1344524 | 0.1347252 | 0.1350419 | 0.1344596 | 0.1338129 | 0.1339676 | 0.1341244 | 0.1341878 | 0.1342608 | 0.1344142 | 0.1344942 | 0.1342064 | 0.1339511 | 0.1338084 | 0.1337839 | 0.1340592 | 0.1342434 | 0.1342516 | 0.1340918 | 0.133679 | 0.1336049 | 0.1339316 | 0.134246 | 0.1345488 | 0.1344736 | 0.1341191 | 0.1337373 | 0.1333398 | 0.1333828 | 0.1336227 | 0.1337132 | 0.1337537 | 0.1340775 | 0.1344731 | 0.1340338 | 0.1334541 | 0.1336848 | 0.1339918
666 | 0.1551404 | 0.151683 | 0.1497225 | 0.1493518 | 0.1488815 | 0.1483273 | 0.1477807 | 0.1472391 | 0.1470301 | 0.1469926 | 0.1469445 | 0.1468923 | 0.1465419 | 0.1461057 | 0.1457173 | 0.1453383 | 0.1452283 | 0.1451507 | 0.1449462 | 0.1447317 | 0.1441457 | 0.1435782 | 0.1432664 | 0.1430606 | 0.143589 | 0.1440237 | 0.1440429 | 0.1439587 | 0.1435512 | 0.1432494 | 0.1431933 | 0.1429411 | 0.142339 | 0.1421405 | 0.1425055 | 0.1425684 | 0.1422982 | 0.1422231 | 0.1423182 | 0.1424095 | 0.1424981 | 0.1421471 | 0.1415602 | 0.1415179 | 0.141699 | 0.1415806 | 0.1413713 | 0.1411825 | 0.140998 | 0.1411985 | 0.1414497 | 0.1415076 | 0.1415538 | 0.1415798 | 0.1415815 | 0.1411924 | 0.1408537 | 0.1408949 | 0.1409259 | 0.1409086 | 0.1409461 | 0.1411633 | 0.1411531 | 0.1405919 | 0.1402317 | 0.1402448 | 0.1402535 | 0.1402558 | 0.1403325 | 0.140494 | 0.1403574 | 0.1399514 | 0.1398638 | 0.1400035 | 0.1399624 | 0.1398205 | 0.1399859 | 0.1402828 | 0.1400785 | 0.1397142 | 0.1397555 | 0.1398878 | 0.1394847 | 0.1390055 | 0.1390103 | 0.1390497 | 0.1393692 | 0.1396918 | 0.1400258 | 0.1402262 | 0.1393209 | 0.1386253 | 0.1389819 | 0.1393022 | 0.1394969 | 0.1397235 | 0.1400312 | 0.1399362 | 0.1390638 | 0.1386097 | 0.1387846 | 0.138863 | 0.1388272 | 0.1389086 | 0.1391 | 0.1391673 | 0.1391429 | 0.1392993 | 0.1395606 | 0.1392972 | 0.1387991 | 0.138739 | 0.1388257 | 0.1388975 | 0.1389655 | 0.1387238 | 0.13843 | 0.1387073 | 0.1390384
667 | 0.1625847 | 0.1582912 | 0.1562772 | 0.1566841 | 0.1563938 | 0.1555174 | 0.1550159 | 0.1547626 | 0.1545992 | 0.154482 | 0.1535803 | 0.1523706 | 0.1522784 | 0.152508 | 0.152166 | 0.1517107 | 0.1520372 | 0.1524578 | 0.1514232 | 0.1503254 | 0.1504677 | 0.1505554 | 0.1498902 | 0.1493462 | 0.1496402 | 0.1499701 | 0.1504583 | 0.1505555 | 0.1494312 | 0.148817 | 0.149388 | 0.1496199 | 0.1492471 | 0.1489839 | 0.148874 | 0.1486835 | 0.148404 | 0.1483194 | 0.1484045 | 0.1484492 | 0.1484661 | 0.1484416 | 0.148395 | 0.1480651 | 0.1476189 | 0.1469906 | 0.146307 | 0.1465834 | 0.1470627 | 0.1466931 | 0.1462118 | 0.1470334 | 0.1479336 | 0.1476415 | 0.1473744 | 0.1475087 | 0.1475774 | 0.1471524 | 0.1468724 | 0.1472748 | 0.1474834 | 0.1470558 | 0.146668 | 0.1463763 | 0.1461364 | 0.1459929 | 0.145883 | 0.1458221 | 0.1456171 | 0.1452476 | 0.1450952 | 0.1451391 | 0.1455911 | 0.1463341 | 0.1465506 | 0.1464732 | 0.1463411 | 0.1461857 | 0.1461875 | 0.1462395 | 0.1460534 | 0.1458137 | 0.1455214 | 0.1452215 | 0.1451187 | 0.14503 | 0.1454329 | 0.1457904 | 0.1451968 | 0.1446835 | 0.144835 | 0.1449479 | 0.1448675 | 0.1447737 | 0.144634 | 0.1444569 | 0.1441848 | 0.1441817 | 0.1446979 | 0.1450151 | 0.1450332 | 0.1451591 | 0.1454126 | 0.1455669 | 0.145628 | 0.1451846 | 0.1443683 | 0.1442574 | 0.1445555 | 0.1446709 | 0.1447046 | 0.1444347 | 0.1440632 | 0.1445533 | 0.1452616 | 0.1446738 | 0.1438679 | 0.144248 | 0.1447397
668 | 0.1697382 | 0.1661404 | 0.1637163 | 0.1625387 | 0.1617516 | 0.1612929 | 0.1609969 | 0.1608085 | 0.1604655 | 0.1600427 | 0.1595915 | 0.1591291 | 0.1589539 | 0.1588614 | 0.1586548 | 0.1584256 | 0.1582911 | 0.158168 | 0.1577127 | 0.1572421 | 0.1569577 | 0.1567017 | 0.1568385 | 0.1569319 | 0.156725 | 0.1565132 | 0.1562795 | 0.1560193 | 0.1556764 | 0.1554097 | 0.1553199 | 0.1551249 | 0.154742 | 0.1546005 | 0.1547962 | 0.1548206 | 0.1546562 | 0.1543286 | 0.1538588 | 0.1537998 | 0.1540235 | 0.1543479 | 0.1547262 | 0.1545209 | 0.1540761 | 0.1534619 | 0.1527964 | 0.1522326 | 0.1516904 | 0.1521469 | 0.1527348 | 0.1530244 | 0.1532953 | 0.1526319 | 0.1520026 | 0.1519193 | 0.1519077 | 0.1524343 | 0.1528995 | 0.1530748 | 0.1529953 | 0.15208 | 0.1516195 | 0.1522612 | 0.152562 | 0.1522299 | 0.1520605 | 0.1521269 | 0.1521046 | 0.151981 | 0.1515556 | 0.1508575 | 0.150806 | 0.1512159 | 0.1512454 | 0.1510626 | 0.1509825 | 0.1509465 | 0.1511562 | 0.1514443 | 0.1509204 | 0.1502141 | 0.1504949 | 0.150916 | 0.1512483 | 0.1515743 | 0.1519797 | 0.152315 | 0.1512906 | 0.1503291 | 0.1498876 | 0.1495364 | 0.1496378 | 0.149768 | 0.1499973 | 0.1502157 | 0.1504063 | 0.1504168 | 0.1500798 | 0.1500028 | 0.1503172 | 0.1504674 | 0.1504233 | 0.1502145 | 0.1498512 | 0.1498854 | 0.1502135 | 0.1503259 | 0.1503133 | 0.150056 | 0.1496893 | 0.1495546 | 0.1494977 | 0.1498386 | 0.1502803 | 0.1497036 | 0.1489557 | 0.1493619 | 0.1498768
669 | 0.1780688 | 0.1735147 | 0.1710902 | 0.1709275 | 0.1705549 | 0.1700059 | 0.1695401 | 0.1691294 | 0.1684864 | 0.1677235 | 0.1672341 | 0.1668522 | 0.166639 | 0.1664744 | 0.1656039 | 0.1645935 | 0.1646196 | 0.1647703 | 0.1645575 | 0.1643242 | 0.1639203 | 0.1635326 | 0.1633686 | 0.1632218 | 0.1631937 | 0.1631699 | 0.1631651 | 0.1631059 | 0.1628771 | 0.1625506 | 0.1619973 | 0.1617162 | 0.1619207 | 0.1619998 | 0.1619036 | 0.1620299 | 0.1624015 | 0.162256 | 0.1616596 | 0.1613001 | 0.1611037 | 0.1613252 | 0.1617709 | 0.1611629 | 0.1601224 | 0.1597394 | 0.1595558 | 0.1596988 | 0.1599108 | 0.1598065 | 0.1596606 | 0.1596213 | 0.1595885 | 0.1595785 | 0.1595704 | 0.1595918 | 0.1595936 | 0.1594483 | 0.1593714 | 0.1596171 | 0.1597449 | 0.1594855 | 0.1591623 | 0.1586846 | 0.1583342 | 0.1582199 | 0.1582075 | 0.158343 | 0.1583932 | 0.158346 | 0.1580048 | 0.1573977 | 0.1572286 | 0.1573719 | 0.1574829 | 0.1575758 | 0.1576841 | 0.157799 | 0.1575706 | 0.1572328 | 0.1570923 | 0.1569963 | 0.1571458 | 0.1573303 | 0.1573705 | 0.1574003 | 0.1573783 | 0.1573516 | 0.157243 | 0.1571262 | 0.1569423 | 0.1568129 | 0.1569573 | 0.1570027 | 0.1567068 | 0.1563816 | 0.1559818 | 0.1558491 | 0.1562322 | 0.1563808 | 0.1561766 | 0.1563501 | 0.1569706 | 0.1571249 | 0.1568418 | 0.1564971 | 0.1561068 | 0.1561283 | 0.1563886 | 0.1566232 | 0.1568463 | 0.1560388 | 0.154886 | 0.154981 | 0.1553918 | 0.1553165 | 0.1551594 | 0.1556717 | 0.1562469
670 | 0.185856 | 0.1817338 | 0.1792011 | 0.1783565 | 0.1774309 | 0.1764372 | 0.1757222 | 0.1751918 | 0.1749756 | 0.1749214 | 0.174345 | 0.1735636 | 0.1731137 | 0.1727594 | 0.1731606 | 0.1737116 | 0.1728028 | 0.1717184 | 0.1715121 | 0.1713495 | 0.1710147 | 0.1706757 | 0.1702784 | 0.1699314 | 0.1699322 | 0.1699315 | 0.1699246 | 0.1698625 | 0.1696279 | 0.1695106 | 0.1696656 | 0.1695373 | 0.1689038 | 0.1683713 | 0.16798 | 0.1676975 | 0.167535 | 0.1671292 | 0.1665111 | 0.1665964 | 0.1671659 | 0.1674037 | 0.1674636 | 0.1672298 | 0.1668756 | 0.1668089 | 0.1668294 | 0.1660505 | 0.1651026 | 0.1653747 | 0.1658071 | 0.1655266 | 0.165203 | 0.1656053 | 0.1659657 | 0.1656524 | 0.1653247 | 0.1648886 | 0.1646556 | 0.1653796 | 0.1659145 | 0.1658293 | 0.165633 | 0.1651675 | 0.1648944 | 0.1649782 | 0.1649216 | 0.1646615 | 0.1644273 | 0.1642227 | 0.1641021 | 0.1640575 | 0.1641047 | 0.1642174 | 0.1640388 | 0.1636977 | 0.1636497 | 0.1637273 | 0.1633412 | 0.1628073 | 0.1625653 | 0.1623889 | 0.1624169 | 0.1624739 | 0.1623875 | 0.1622909 | 0.1626639 | 0.1630257 | 0.1630945 | 0.1631615 | 0.1632141 | 0.1632069 | 0.1628998 | 0.1626075 | 0.1623663 | 0.1622926 | 0.1626433 | 0.1628398 | 0.1627387 | 0.1624144 | 0.1617544 | 0.1616615 | 0.1622395 | 0.1621845 | 0.1615358 | 0.1614753 | 0.1618495 | 0.1620407 | 0.1621257 | 0.1619689 | 0.161704 | 0.1617608 | 0.1619253 | 0.1620852 | 0.1622438 | 0.161963 | 0.1616083 | 0.1618426 | 0.1621324
671 | 0.1943575 | 0.1892693 | 0.1861779 | 0.1852071 | 0.1847966 | 0.1848571 | 0.183942 | 0.1823807 | 0.1815933 | 0.181205 | 0.1814295 | 0.1818946 | 0.1811239 | 0.1799973 | 0.1796027 | 0.1793531 | 0.1788713 | 0.1783616 | 0.1790286 | 0.1797405 | 0.1787846 | 0.1779057 | 0.1780913 | 0.1781726 | 0.1775311 | 0.1770499 | 0.1772777 | 0.1773106 | 0.1767344 | 0.1761647 | 0.1756106 | 0.1751265 | 0.1747677 | 0.1748543 | 0.1755628 | 0.1760607 | 0.1763265 | 0.1759849 | 0.1751137 | 0.1744866 | 0.1740274 | 0.1741496 | 0.1745838 | 0.1744853 | 0.1741682 | 0.1736759 | 0.1731306 | 0.1727448 | 0.1723927 | 0.172769 | 0.173241 | 0.173214 | 0.1731562 | 0.1722422 | 0.1713816 | 0.1713788 | 0.1714863 | 0.1724235 | 0.1729846 | 0.171774 | 0.1710015 | 0.1716661 | 0.1719583 | 0.1713481 | 0.1708348 | 0.1705012 | 0.170444 | 0.1707874 | 0.1707395 | 0.1702444 | 0.1697628 | 0.1692933 | 0.1694086 | 0.169941 | 0.1697584 | 0.1691766 | 0.1692144 | 0.1695176 | 0.1696404 | 0.1697058 | 0.1698193 | 0.1699437 | 0.1700782 | 0.1702142 | 0.1695026 | 0.1687303 | 0.1689989 | 0.1692593 | 0.1691869 | 0.1691681 | 0.1695921 | 0.1698593 | 0.1693393 | 0.169017 | 0.1693768 | 0.1695544 | 0.1692701 | 0.1691043 | 0.1691671 | 0.1691357 | 0.1689625 | 0.1685478 | 0.1678473 | 0.1676235 | 0.167847 | 0.168044 | 0.1682216 | 0.1684318 | 0.1686609 | 0.1684769 | 0.1681081 | 0.1679374 | 0.1678332 | 0.1682121 | 0.1687132 | 0.1682922 | 0.167716 | 0.1680942 | 0.1685621
672 | 0.2032486 | 0.1970463 | 0.1938845 | 0.1939519 | 0.1932694 | 0.1919565 | 0.1916025 | 0.1918835 | 0.191366 | 0.1904366 | 0.1895954 | 0.1887887 | 0.188683 | 0.1887793 | 0.1882266 | 0.1875453 | 0.1871308 | 0.1867483 | 0.1864939 | 0.186241 | 0.1854622 | 0.1847389 | 0.1847833 | 0.1848043 | 0.1846635 | 0.1845324 | 0.1844446 | 0.1844038 | 0.1845097 | 0.1843103 | 0.1834015 | 0.1828933 | 0.1830995 | 0.18299 | 0.1824395 | 0.1822907 | 0.1825845 | 0.1824582 | 0.1819656 | 0.181822 | 0.1819186 | 0.181922 | 0.1818753 | 0.1815775 | 0.1811766 | 0.1808913 | 0.180641 | 0.1803461 | 0.1800418 | 0.1799312 | 0.179846 | 0.1801908 | 0.180561 | 0.179687 | 0.1788626 | 0.1788368 | 0.1788127 | 0.1788016 | 0.178845 | 0.1791454 | 0.1793469 | 0.1792239 | 0.179 | 0.1785316 | 0.1782302 | 0.1782386 | 0.1781504 | 0.1779223 | 0.1774081 | 0.1765674 | 0.1764269 | 0.1769193 | 0.1771187 | 0.1771093 | 0.1772209 | 0.1774001 | 0.1773984 | 0.1773192 | 0.1769667 | 0.176527 | 0.1764944 | 0.1765533 | 0.1765761 | 0.1765938 | 0.1766375 | 0.1766831 | 0.1761581 | 0.175663 | 0.1758395 | 0.1760209 | 0.176243 | 0.1763694 | 0.1760155 | 0.1758197 | 0.1761693 | 0.176328 | 0.1760023 | 0.1757301 | 0.1755611 | 0.175426 | 0.1753416 | 0.1751591 | 0.1748604 | 0.1750362 | 0.1756572 | 0.1757718 | 0.1755121 | 0.1748779 | 0.1740266 | 0.1740696 | 0.1745124 | 0.1745042 | 0.174345 | 0.1742765 | 0.174231 | 0.1740456 | 0.1738367 | 0.1744275 | 0.1750935
673 | 0.2122387 | 0.2064506 | 0.2029784 | 0.2019656 | 0.2014157 | 0.2012547 | 0.2006163 | 0.1996616 | 0.1990778 | 0.1986851 | 0.1980658 | 0.1973574 | 0.1965114 | 0.1956258 | 0.1956191 | 0.1957866 | 0.1957859 | 0.1957649 | 0.1950501 | 0.1942996 | 0.1935549 | 0.1928814 | 0.1931911 | 0.1934097 | 0.1929982 | 0.1925699 | 0.1920668 | 0.1917182 | 0.1918521 | 0.1918259 | 0.1914278 | 0.1911192 | 0.1909702 | 0.1906756 | 0.1901777 | 0.1896983 | 0.1892392 | 0.1892271 | 0.1896048 | 0.1897135 | 0.189637 | 0.1892209 | 0.1886225 | 0.1878346 | 0.1869689 | 0.1875167 | 0.1884931 | 0.1884644 | 0.1882232 | 0.1883008 | 0.1884203 | 0.1878343 | 0.187206 | 0.1875864 | 0.1879246 | 0.1875833 | 0.1872772 | 0.1872358 | 0.1870912 | 0.1864603 | 0.1858517 | 0.1853165 | 0.1850079 | 0.1852486 | 0.185433 | 0.1855129 | 0.1854457 | 0.1851656 | 0.1850846 | 0.185231 | 0.184924 | 0.1842073 | 0.1841458 | 0.1845519 | 0.1847362 | 0.1847968 | 0.1850895 | 0.1854817 | 0.1850707 | 0.1844036 | 0.184625 | 0.185046 | 0.1840578 | 0.1828692 | 0.1835558 | 0.1843766 | 0.1835036 | 0.1826538 | 0.1825329 | 0.1824178 | 0.1823505 | 0.1823004 | 0.1823372 | 0.1824093 | 0.1826036 | 0.1827287 | 0.1826782 | 0.182821 | 0.1833368 | 0.1833225 | 0.1825106 | 0.1822313 | 0.1825822 | 0.1825345 | 0.1821127 | 0.1819521 | 0.1819845 | 0.1814526 | 0.1805937 | 0.180925 | 0.1817885 | 0.1821358 | 0.18231 | 0.182077 | 0.1817409 | 0.1814023 | 0.1810632 | 0.1815518 | 0.1821182
674 | 0.2216574 | 0.2155318 | 0.2119478 | 0.2110631 | 0.2098819 | 0.2084514 | 0.2078565 | 0.207815 | 0.2072111 | 0.2063173 | 0.2057989 | 0.2054279 | 0.2052319 | 0.2050864 | 0.2044685 | 0.203757 | 0.2030966 | 0.2024423 | 0.2021637 | 0.2018997 | 0.2011419 | 0.2004586 | 0.2008046 | 0.2010143 | 0.2002798 | 0.1996107 | 0.1992314 | 0.198882 | 0.198626 | 0.1985857 | 0.1990467 | 0.1990257 | 0.198145 | 0.1976441 | 0.1976738 | 0.197517 | 0.1971546 | 0.1972583 | 0.1977684 | 0.1975378 | 0.1967975 | 0.1966498 | 0.19682 | 0.1961662 | 0.1951742 | 0.1949396 | 0.1949346 | 0.1952503 | 0.1956338 | 0.1951131 | 0.1944736 | 0.194249 | 0.1940499 | 0.1945998 | 0.1951021 | 0.194842 | 0.1945365 | 0.1938886 | 0.1933336 | 0.1932162 | 0.1931735 | 0.1933762 | 0.1932335 | 0.1922536 | 0.1918169 | 0.1923883 | 0.1929025 | 0.1933339 | 0.193463 | 0.1932468 | 0.1928181 | 0.1921973 | 0.1916768 | 0.191228 | 0.1909233 | 0.1906991 | 0.1909967 | 0.1915178 | 0.1910745 | 0.1903236 | 0.1906979 | 0.1913249 | 0.1909876 | 0.1905131 | 0.190885 | 0.1913176 | 0.1910303 | 0.1907454 | 0.1906243 | 0.1904726 | 0.1900665 | 0.1896891 | 0.1894554 | 0.1892055 | 0.1888992 | 0.1887689 | 0.1890849 | 0.1891975 | 0.1889174 | 0.1887204 | 0.1886484 | 0.1887065 | 0.1889186 | 0.1889503 | 0.1888127 | 0.1886262 | 0.1884035 | 0.1882708 | 0.1881902 | 0.1884481 | 0.1888575 | 0.1886691 | 0.1882804 | 0.1880949 | 0.1879609 | 0.1880969 | 0.1882783 | 0.1884839 | 0.1886918
675 | 0.2318139 | 0.225222 | 0.2214393 | 0.22064 | 0.2197196 | 0.2186972 | 0.2182689 | 0.2182338 | 0.2169724 | 0.2150784 | 0.2149374 | 0.2154845 | 0.2150983 | 0.2144434 | 0.213822 | 0.2132071 | 0.2124501 | 0.2116761 | 0.2113908 | 0.2111312 | 0.2109126 | 0.2106537 | 0.2098368 | 0.2090544 | 0.2085121 | 0.2081171 | 0.2083746 | 0.2085193 | 0.2083117 | 0.2081466 | 0.2080804 | 0.2077218 | 0.2068417 | 0.2062986 | 0.2062261 | 0.206437 | 0.2069604 | 0.2064005 | 0.2048958 | 0.2044694 | 0.204785 | 0.2048174 | 0.2046978 | 0.2043067 | 0.2038042 | 0.2040709 | 0.2045708 | 0.2039244 | 0.2030357 | 0.2033045 | 0.2037255 | 0.2029028 | 0.2020052 | 0.202602 | 0.203142 | 0.2027682 | 0.2024318 | 0.2023771 | 0.2024015 | 0.2027988 | 0.2030945 | 0.2030568 | 0.2029594 | 0.2027172 | 0.2022517 | 0.2013715 | 0.2005967 | 0.1999745 | 0.1997429 | 0.1999573 | 0.1998513 | 0.1994558 | 0.1994616 | 0.1997536 | 0.1993722 | 0.198615 | 0.1987835 | 0.1993485 | 0.1994303 | 0.1993579 | 0.1986385 | 0.1977737 | 0.1976283 | 0.1975851 | 0.1975603 | 0.1975369 | 0.1984058 | 0.1992063 | 0.1985442 | 0.1979303 | 0.1977156 | 0.1976625 | 0.1984199 | 0.1987151 | 0.1974153 | 0.1965918 | 0.1969764 | 0.1972755 | 0.1974096 | 0.197192 | 0.1964453 | 0.1963714 | 0.1970939 | 0.1974761 | 0.1975391 | 0.1974363 | 0.197211 | 0.1969202 | 0.1965916 | 0.196335 | 0.1961106 | 0.1961057 | 0.1961744 | 0.1961775 | 0.1961642 | 0.1955654 | 0.1948681 | 0.195737 | 0.1967533
676 | 0.2416802 | 0.2350046 | 0.2312581 | 0.2306224 | 0.229399 | 0.2276816 | 0.2265101 | 0.2257001 | 0.2252465 | 0.2249767 | 0.2248061 | 0.2246744 | 0.2239976 | 0.2231638 | 0.2225392 | 0.2219559 | 0.2217484 | 0.221586 | 0.2210912 | 0.2205791 | 0.2200435 | 0.2194806 | 0.2185392 | 0.2177298 | 0.2178338 | 0.2178338 | 0.2173733 | 0.2168651 | 0.2162081 | 0.2157366 | 0.2156959 | 0.2154235 | 0.2147377 | 0.2145516 | 0.2150632 | 0.2151818 | 0.2148674 | 0.2144983 | 0.2140815 | 0.2138481 | 0.213741 | 0.2134358 | 0.2130244 | 0.2132066 | 0.2136325 | 0.2136055 | 0.2134411 | 0.2126368 | 0.2116972 | 0.2116917 | 0.2118091 | 0.2111464 | 0.2104369 | 0.210944 | 0.2113531 | 0.2101865 | 0.2093263 | 0.2107714 | 0.2118173 | 0.2109825 | 0.2101409 | 0.209277 | 0.2085741 | 0.2082612 | 0.2081635 | 0.2084652 | 0.2087836 | 0.2091259 | 0.2089535 | 0.2081932 | 0.2075071 | 0.2068879 | 0.2073576 | 0.2086042 | 0.2083797 | 0.2073341 | 0.2072486 | 0.2075743 | 0.2074372 | 0.2071524 | 0.2069849 | 0.2068438 | 0.2064269 | 0.2059708 | 0.2057494 | 0.2055448 | 0.2058526 | 0.206135 | 0.2058468 | 0.2055187 | 0.2048599 | 0.2044128 | 0.2050274 | 0.2056752 | 0.2064371 | 0.2066234 | 0.2053497 | 0.2045268 | 0.2045742 | 0.2046021 | 0.2046006 | 0.2046499 | 0.2047593 | 0.2043337 | 0.2034061 | 0.2034713 | 0.2042702 | 0.2043161 | 0.2039255 | 0.2042077 | 0.2047908 | 0.2038972 | 0.2025089 | 0.2033296 | 0.2047094 | 0.2043699 | 0.2037411 | 0.2040393 | 0.2044246
677 | 0.2521297 | 0.2446652 | 0.2402945 | 0.2392095 | 0.2380326 | 0.2367785 | 0.2362809 | 0.2362844 | 0.2350206 | 0.2331034 | 0.2327621 | 0.2330396 | 0.2322222 | 0.2310895 | 0.2309928 | 0.2311014 | 0.230776 | 0.2303985 | 0.22906 | 0.2276889 | 0.2281096 | 0.2284553 | 0.2277656 | 0.2271033 | 0.2266302 | 0.2263012 | 0.2266108 | 0.2265079 | 0.2251164 | 0.224019 | 0.2236048 | 0.2234543 | 0.2237743 | 0.2235391 | 0.2225284 | 0.2223329 | 0.2230359 | 0.2227991 | 0.2217428 | 0.2218311 | 0.2227074 | 0.222514 | 0.2217471 | 0.2213914 | 0.2212046 | 0.2206226 | 0.2199209 | 0.2192846 | 0.2186622 | 0.2187466 | 0.2189239 | 0.2183451 | 0.2177209 | 0.2181544 | 0.2185499 | 0.2183359 | 0.2181286 | 0.2179712 | 0.2179241 | 0.2183962 | 0.2185137 | 0.2174675 | 0.2168766 | 0.2173889 | 0.2173875 | 0.2164323 | 0.2159878 | 0.216283 | 0.2160866 | 0.2153287 | 0.2149888 | 0.2150266 | 0.2150068 | 0.214946 | 0.2146164 | 0.2141368 | 0.2146023 | 0.2154727 | 0.2155881 | 0.2154627 | 0.2142722 | 0.2128425 | 0.2143443 | 0.2162631 | 0.215027 | 0.2135651 | 0.214389 | 0.2151302 | 0.2139012 | 0.2127991 | 0.2127465 | 0.2126527 | 0.2123521 | 0.2123684 | 0.2134779 | 0.2140267 | 0.2131532 | 0.2128051 | 0.2134714 | 0.2132998 | 0.2118678 | 0.2111854 | 0.2113902 | 0.2113606 | 0.2111113 | 0.2112652 | 0.2117171 | 0.212281 | 0.2129098 | 0.2122643 | 0.2110489 | 0.2109699 | 0.2112718 | 0.2107677 | 0.2100596 | 0.2108542 | 0.2119017 | 0.2119633 | 0.2119321
678 | 0.2627904 | 0.2548401 | 0.2501685 | 0.2489792 | 0.2479147 | 0.2469552 | 0.2464267 | 0.2461836 | 0.2450424 | 0.2434382 | 0.2425289 | 0.2418925 | 0.241445 | 0.2410518 | 0.2406818 | 0.2403164 | 0.2397647 | 0.2391907 | 0.2395127 | 0.239863 | 0.2383384 | 0.2368909 | 0.2365088 | 0.2361031 | 0.2355349 | 0.2350162 | 0.2347168 | 0.2344413 | 0.23424 | 0.2340334 | 0.2338141 | 0.2334971 | 0.2330056 | 0.2324742 | 0.2318873 | 0.2314265 | 0.2311047 | 0.2311458 | 0.2315034 | 0.2312135 | 0.2304777 | 0.2302967 | 0.2304133 | 0.2295344 | 0.228247 | 0.2284479 | 0.2291003 | 0.2291792 | 0.229137 | 0.2283361 | 0.2274354 | 0.2280896 | 0.2288375 | 0.2282006 | 0.2275698 | 0.2270359 | 0.2265086 | 0.2260311 | 0.2257525 | 0.2264103 | 0.226824 | 0.2264367 | 0.2262591 | 0.2265898 | 0.2263106 | 0.2248994 | 0.2242848 | 0.2248242 | 0.2248842 | 0.2243966 | 0.2243439 | 0.2246842 | 0.224309 | 0.2234233 | 0.2230272 | 0.2229043 | 0.2231 | 0.2234322 | 0.2223502 | 0.2208173 | 0.2208773 | 0.221295 | 0.2217645 | 0.2222415 | 0.2223827 | 0.2224999 | 0.2213793 | 0.2203338 | 0.220936 | 0.2214557 | 0.2212915 | 0.2212052 | 0.2215095 | 0.2216366 | 0.2211518 | 0.220663 | 0.2201643 | 0.2202716 | 0.221549 | 0.2218253 | 0.2205955 | 0.2204839 | 0.2216955 | 0.2218916 | 0.2211351 | 0.2207276 | 0.2205778 | 0.2203558 | 0.2200917 | 0.2196765 | 0.2191937 | 0.2192281 | 0.2194359 | 0.2196357 | 0.2198335 | 0.2201293 | 0.2204417 | 0.2205035 | 0.2205417
679 | 0.274428 | 0.2657939 | 0.2613403 | 0.2613266 | 0.2599881 | 0.257536 | 0.2564038 | 0.2561454 | 0.2555073 | 0.2546735 | 0.2541687 | 0.2537932 | 0.252948 | 0.2519674 | 0.2516535 | 0.2514716 | 0.2504144 | 0.2492521 | 0.2484983 | 0.2477704 | 0.2475502 | 0.2472778 | 0.2462854 | 0.2454177 | 0.2454138 | 0.2453377 | 0.2449415 | 0.2444345 | 0.2435813 | 0.2430274 | 0.2431687 | 0.2429605 | 0.2421288 | 0.2416242 | 0.2415764 | 0.2417762 | 0.2422489 | 0.2421292 | 0.2414928 | 0.2410614 | 0.2407711 | 0.2405351 | 0.2403283 | 0.2394636 | 0.2383289 | 0.2383514 | 0.2387249 | 0.238658 | 0.2384981 | 0.2376552 | 0.2367226 | 0.2372089 | 0.237781 | 0.2373107 | 0.2368309 | 0.236198 | 0.2356542 | 0.2357805 | 0.2359918 | 0.2366031 | 0.2367004 | 0.2351113 | 0.2340439 | 0.2342408 | 0.234241 | 0.2338759 | 0.2338924 | 0.2344615 | 0.2346489 | 0.2344004 | 0.2340478 | 0.2336011 | 0.2331062 | 0.2325769 | 0.2322929 | 0.2321457 | 0.2320744 | 0.2320357 | 0.2321573 | 0.2323299 | 0.2318716 | 0.2312716 | 0.2314928 | 0.2318307 | 0.2316213 | 0.2313727 | 0.2312938 | 0.2312069 | 0.2309381 | 0.2305971 | 0.2296577 | 0.229041 | 0.230043 | 0.2307081 | 0.2302112 | 0.2298377 | 0.2297771 | 0.2296152 | 0.2292577 | 0.2288349 | 0.2283138 | 0.2281079 | 0.228275 | 0.2286399 | 0.2291904 | 0.2290969 | 0.2285273 | 0.2285292 | 0.2288626 | 0.228415 | 0.2276183 | 0.2275014 | 0.2276123 | 0.2275756 | 0.2275016 | 0.227888 | 0.2283518 | 0.2285427 | 0.2287079
680 | 0.2856353 | 0.2773386 | 0.2724122 | 0.2710649 | 0.270085 | 0.2694141 | 0.2688128 | 0.2682576 | 0.2673005 | 0.2661361 | 0.2650451 | 0.2639829 | 0.2631206 | 0.2623159 | 0.261214 | 0.2600533 | 0.2603136 | 0.2607448 | 0.259797 | 0.2587832 | 0.2582949 | 0.2577548 | 0.2565007 | 0.2554421 | 0.2557371 | 0.2558329 | 0.2550464 | 0.2544613 | 0.2545049 | 0.2540556 | 0.252461 | 0.2515621 | 0.2519043 | 0.2519759 | 0.2516699 | 0.2514905 | 0.2514508 | 0.2509882 | 0.2501569 | 0.2503746 | 0.2513143 | 0.251387 | 0.2509947 | 0.2499499 | 0.2486372 | 0.2480405 | 0.2476608 | 0.2479785 | 0.2484435 | 0.2479962 | 0.247429 | 0.2475486 | 0.2477096 | 0.2472856 | 0.2468274 | 0.2458174 | 0.245005 | 0.2456791 | 0.2461098 | 0.2453935 | 0.244851 | 0.2448791 | 0.2447049 | 0.2440404 | 0.2434572 | 0.2430248 | 0.2429846 | 0.2435128 | 0.2432115 | 0.2419627 | 0.2418446 | 0.2427482 | 0.2429083 | 0.2425378 | 0.2418529 | 0.2409925 | 0.2407424 | 0.2407536 | 0.2405734 | 0.2403321 | 0.2405268 | 0.2408195 | 0.2405954 | 0.2402979 | 0.2402513 | 0.2402226 | 0.2402209 | 0.2402031 | 0.2398727 | 0.2395885 | 0.239687 | 0.2397179 | 0.2394095 | 0.2391499 | 0.2390581 | 0.2387522 | 0.237903 | 0.2375367 | 0.2381027 | 0.2384461 | 0.2384545 | 0.2383314 | 0.2380525 | 0.2378669 | 0.2377688 | 0.2373787 | 0.2367728 | 0.236958 | 0.2376019 | 0.23784 | 0.2378967 | 0.2373242 | 0.2365408 | 0.2365006 | 0.2366487 | 0.2369493 | 0.2372755 | 0.2375354 | 0.2377891
681 | 0.2977367 | 0.288149 | 0.2825947 | 0.2813238 | 0.2802765 | 0.2794173 | 0.2786408 | 0.2779191 | 0.2767226 | 0.2752812 | 0.27516 | 0.2755571 | 0.2740971 | 0.2721023 | 0.2716744 | 0.2715571 | 0.2703777 | 0.2690707 | 0.2691809 | 0.2693585 | 0.2689339 | 0.2684767 | 0.2675697 | 0.2666847 | 0.2659518 | 0.2651686 | 0.2641628 | 0.2636069 | 0.2644568 | 0.2647555 | 0.2637737 | 0.2629806 | 0.2625242 | 0.2621986 | 0.2620556 | 0.2614619 | 0.2603716 | 0.2598 | 0.2596808 | 0.2599901 | 0.2605943 | 0.2600855 | 0.2589796 | 0.2589026 | 0.2592481 | 0.2587169 | 0.25792 | 0.2574158 | 0.2569734 | 0.2572276 | 0.2575734 | 0.2572424 | 0.2568702 | 0.2564519 | 0.2560603 | 0.2560998 | 0.2561531 | 0.2563107 | 0.2563881 | 0.2560872 | 0.2556637 | 0.2548379 | 0.2540426 | 0.2533212 | 0.2530234 | 0.2535117 | 0.2536204 | 0.2531789 | 0.2526969 | 0.2521686 | 0.2519428 | 0.2519904 | 0.2516492 | 0.2510307 | 0.2505977 | 0.2502684 | 0.2503344 | 0.2505697 | 0.2503136 | 0.2499009 | 0.2497919 | 0.249751 | 0.249836 | 0.2499389 | 0.2502531 | 0.2505824 | 0.2510996 | 0.2515385 | 0.250443 | 0.249456 | 0.2493672 | 0.2491746 | 0.248461 | 0.2478948 | 0.2478371 | 0.2477013 | 0.2473673 | 0.2470577 | 0.2467954 | 0.2467677 | 0.2470931 | 0.2473664 | 0.2475782 | 0.2480198 | 0.2486769 | 0.2481787 | 0.2468266 | 0.2464123 | 0.2465416 | 0.2460702 | 0.2453301 | 0.2457826 | 0.2466348 | 0.2464042 | 0.2458996 | 0.24497 | 0.243969 | 0.245334 | 0.2469217
682 | 0.3097799 | 0.2996865 | 0.2939711 | 0.2929051 | 0.2913923 | 0.2895037 | 0.2891816 | 0.2898968 | 0.2887139 | 0.2865522 | 0.2858201 | 0.2856492 | 0.2845908 | 0.2832769 | 0.2831646 | 0.2832905 | 0.2819108 | 0.2803502 | 0.2797381 | 0.2791768 | 0.2788289 | 0.2784593 | 0.27779 | 0.2771612 | 0.2768127 | 0.2764027 | 0.2757206 | 0.2752314 | 0.2753451 | 0.2751292 | 0.274148 | 0.2734634 | 0.273308 | 0.2732915 | 0.273469 | 0.2733096 | 0.2727789 | 0.2716831 | 0.2700943 | 0.2692611 | 0.2689479 | 0.2695231 | 0.2705749 | 0.2700741 | 0.2689362 | 0.2687088 | 0.2687575 | 0.2675863 | 0.2661572 | 0.266907 | 0.2679434 | 0.266981 | 0.2658978 | 0.2661104 | 0.2662754 | 0.2656754 | 0.2652544 | 0.266181 | 0.2667697 | 0.2657673 | 0.2649044 | 0.2644993 | 0.2639704 | 0.2631415 | 0.2624778 | 0.2621207 | 0.2620557 | 0.2624135 | 0.2627479 | 0.2630558 | 0.2628817 | 0.2622721 | 0.2619559 | 0.2618489 | 0.2617332 | 0.2616127 | 0.2609475 | 0.2600491 | 0.2599118 | 0.2600172 | 0.2599367 | 0.2598146 | 0.2601733 | 0.2606005 | 0.2592516 | 0.2577755 | 0.2584387 | 0.2590674 | 0.2586789 | 0.2582664 | 0.2576561 | 0.2572832 | 0.2581015 | 0.2586295 | 0.258156 | 0.2578421 | 0.2579332 | 0.2579777 | 0.2579321 | 0.2572697 | 0.2556795 | 0.255234 | 0.2561434 | 0.2569448 | 0.257645 | 0.2575963 | 0.256994 | 0.2565837 | 0.2562847 | 0.2556573 | 0.2548831 | 0.2547818 | 0.2549059 | 0.2550239 | 0.2551402 | 0.2555071 | 0.2559161 | 0.2562038 | 0.2564802
683 | 0.3219248 | 0.3124074 | 0.3070386 | 0.3060758 | 0.3048171 | 0.3033097 | 0.3013256 | 0.2990258 | 0.2983558 | 0.2985262 | 0.2976668 | 0.2964033 | 0.2959305 | 0.2956854 | 0.2952724 | 0.2948261 | 0.2927046 | 0.2903819 | 0.2904104 | 0.2905601 | 0.2907252 | 0.2907485 | 0.2888149 | 0.2871592 | 0.2874287 | 0.2874167 | 0.2861575 | 0.2852366 | 0.2853722 | 0.2854741 | 0.2854976 | 0.2849637 | 0.2834357 | 0.2822629 | 0.281586 | 0.2813041 | 0.2814574 | 0.2818192 | 0.2823628 | 0.2819696 | 0.2809317 | 0.2808947 | 0.2813946 | 0.2808883 | 0.2799691 | 0.2789484 | 0.2778969 | 0.2780297 | 0.2784128 | 0.2780896 | 0.2776735 | 0.2769042 | 0.276114 | 0.2762224 | 0.2763198 | 0.2762405 | 0.2760527 | 0.2750485 | 0.2740168 | 0.272855 | 0.2721586 | 0.2729894 | 0.2736195 | 0.2737632 | 0.2737722 | 0.2735311 | 0.2731802 | 0.2726701 | 0.2725301 | 0.2728126 | 0.272268 | 0.2709759 | 0.2705909 | 0.270853 | 0.2708987 | 0.2708236 | 0.2709891 | 0.2712578 | 0.2703648 | 0.2691014 | 0.2693325 | 0.2698992 | 0.2695067 | 0.2689778 | 0.2696951 | 0.2705016 | 0.2691129 | 0.2677653 | 0.2675726 | 0.2674211 | 0.2676108 | 0.2677568 | 0.2676834 | 0.267585 | 0.2673997 | 0.2673304 | 0.2675554 | 0.2675033 | 0.2669161 | 0.2666724 | 0.2669453 | 0.2667688 | 0.2660605 | 0.2656312 | 0.2654637 | 0.2653622 | 0.2653095 | 0.265558 | 0.2659813 | 0.2650011 | 0.2633934 | 0.2636565 | 0.2645466 | 0.2643754 | 0.2639356 | 0.2638199 | 0.2637587 | 0.264732 | 0.2658027
684 | 0.3355494 | 0.3262504 | 0.3199929 | 0.3169658 | 0.3148911 | 0.3136173 | 0.3130277 | 0.3128912 | 0.3122244 | 0.311284 | 0.3104252 | 0.3095985 | 0.307734 | 0.3055706 | 0.3051519 | 0.3050789 | 0.3041831 | 0.3031883 | 0.3031886 | 0.3032275 | 0.3019306 | 0.3006977 | 0.3003497 | 0.2999079 | 0.2988162 | 0.2978764 | 0.2976094 | 0.297344 | 0.2970839 | 0.2968246 | 0.2965671 | 0.2958743 | 0.2944051 | 0.2935917 | 0.2936942 | 0.2934776 | 0.2929092 | 0.2922535 | 0.2915217 | 0.2915299 | 0.2920474 | 0.2916109 | 0.2906627 | 0.2899467 | 0.2893259 | 0.2895274 | 0.2899783 | 0.2895212 | 0.2888721 | 0.2880702 | 0.2872481 | 0.2877362 | 0.2883031 | 0.2871731 | 0.2861025 | 0.2859862 | 0.2859365 | 0.2863883 | 0.2866636 | 0.2861077 | 0.2859306 | 0.2869956 | 0.2873754 | 0.2860944 | 0.2852516 | 0.2852222 | 0.2847451 | 0.2836196 | 0.2825933 | 0.2816801 | 0.2817235 | 0.2826313 | 0.2824251 | 0.2814242 | 0.2818083 | 0.2829655 | 0.2825224 | 0.2813939 | 0.281107 | 0.2810885 | 0.2812517 | 0.2814558 | 0.2812836 | 0.2810579 | 0.2804783 | 0.2798734 | 0.2797247 | 0.279561 | 0.2790331 | 0.278607 | 0.2790223 | 0.2792179 | 0.2783104 | 0.2773819 | 0.2763805 | 0.2758501 | 0.276514 | 0.2769269 | 0.2768553 | 0.2765467 | 0.2758814 | 0.2753296 | 0.2749119 | 0.2751541 | 0.2760152 | 0.27647 | 0.2766244 | 0.2761018 | 0.2751868 | 0.2746352 | 0.274246 | 0.2748969 | 0.2758963 | 0.2752685 | 0.2742288 | 0.2746298 | 0.2752731 | 0.2756166 | 0.2759319
685 | 0.3482828 | 0.3382424 | 0.3319136 | 0.3295264 | 0.3278763 | 0.3268457 | 0.3255224 | 0.3240053 | 0.3232834 | 0.3229716 | 0.3220305 | 0.3208423 | 0.3187239 | 0.3163376 | 0.3163711 | 0.3168842 | 0.3166596 | 0.3163463 | 0.3150166 | 0.3136364 | 0.3124688 | 0.3113597 | 0.3110588 | 0.3107756 | 0.3106149 | 0.3102028 | 0.3086771 | 0.3075992 | 0.3079196 | 0.307826 | 0.3067709 | 0.3061431 | 0.3062776 | 0.30614 | 0.3056225 | 0.305089 | 0.304538 | 0.3037077 | 0.3026339 | 0.3020375 | 0.3017697 | 0.3017958 | 0.3019796 | 0.3017471 | 0.3013439 | 0.300839 | 0.3003032 | 0.2991654 | 0.2979002 | 0.2979767 | 0.2982295 | 0.2980664 | 0.2978777 | 0.297195 | 0.2965258 | 0.2960747 | 0.2956992 | 0.2958922 | 0.296049 | 0.2960356 | 0.2958638 | 0.2951726 | 0.294439 | 0.2936027 | 0.293138 | 0.2933628 | 0.2931039 | 0.2921443 | 0.2920828 | 0.2930469 | 0.2931135 | 0.2923689 | 0.2914832 | 0.2904967 | 0.2906234 | 0.2913715 | 0.2911553 | 0.2905262 | 0.2903908 | 0.2904129 | 0.2901116 | 0.2897375 | 0.2890782 | 0.2883784 | 0.2882708 | 0.2882055 | 0.2885221 | 0.2888193 | 0.2886817 | 0.2884845 | 0.2877943 | 0.2872273 | 0.2872784 | 0.2873781 | 0.2876457 | 0.2876365 | 0.286925 | 0.2863466 | 0.2860251 | 0.2858545 | 0.2859108 | 0.2861741 | 0.2866821 | 0.286304 | 0.2850947 | 0.2847717 | 0.2851038 | 0.2851071 | 0.2849198 | 0.2848752 | 0.2848943 | 0.2845627 | 0.2841134 | 0.2838537 | 0.283642 | 0.28359 | 0.2835649 | 0.2844652 | 0.2854525
686 | 0.3615994 | 0.3503014 | 0.3437288 | 0.3421745 | 0.3409934 | 0.3401261 | 0.339036 | 0.3377985 | 0.3363931 | 0.3349012 | 0.3342492 | 0.3339269 | 0.3325331 | 0.3308307 | 0.3299307 | 0.3291897 | 0.3275596 | 0.3258228 | 0.3257193 | 0.3256974 | 0.3254079 | 0.3250644 | 0.323975 | 0.3229442 | 0.3223197 | 0.3218227 | 0.3218905 | 0.3214959 | 0.3196567 | 0.318385 | 0.3184316 | 0.3181779 | 0.3173883 | 0.316978 | 0.3170974 | 0.3168807 | 0.3162937 | 0.3158983 | 0.3156699 | 0.3152303 | 0.3146452 | 0.3145131 | 0.3146239 | 0.3136927 | 0.3123339 | 0.3124713 | 0.3130624 | 0.3123817 | 0.3114321 | 0.3107854 | 0.3101786 | 0.3102924 | 0.3104497 | 0.3103134 | 0.3101587 | 0.3097088 | 0.3091903 | 0.3081558 | 0.3073261 | 0.3074607 | 0.3073861 | 0.3066254 | 0.3059823 | 0.3056243 | 0.3052505 | 0.3048474 | 0.3047733 | 0.3051755 | 0.3050196 | 0.304226 | 0.3038261 | 0.3037821 | 0.3034658 | 0.3029553 | 0.3025409 | 0.30218 | 0.3021593 | 0.3022842 | 0.3010536 | 0.2993907 | 0.2990604 | 0.2990294 | 0.2993934 | 0.2998136 | 0.3004641 | 0.301131 | 0.3005918 | 0.3000836 | 0.3003739 | 0.3005267 | 0.299542 | 0.2986279 | 0.2980671 | 0.2978624 | 0.2988864 | 0.2992896 | 0.2981185 | 0.2974107 | 0.2975971 | 0.2975495 | 0.2971497 | 0.2972843 | 0.2980512 | 0.2986215 | 0.2990072 | 0.2982378 | 0.2966149 | 0.2960004 | 0.2959706 | 0.296781 | 0.2979672 | 0.2969202 | 0.2951249 | 0.294787 | 0.294818 | 0.2940542 | 0.2931567 | 0.2948893 | 0.2968694
687 | 0.3753119 | 0.3637935 | 0.3569134 | 0.3549592 | 0.3531235 | 0.3513876 | 0.3506041 | 0.3504511 | 0.3492218 | 0.3474373 | 0.3466107 | 0.3461602 | 0.3440062 | 0.3413615 | 0.3412654 | 0.3416743 | 0.3408427 | 0.3398619 | 0.3388944 | 0.3379307 | 0.3372988 | 0.3366159 | 0.3352278 | 0.3339073 | 0.3330553 | 0.3323748 | 0.3324539 | 0.3325208 | 0.3325495 | 0.3322177 | 0.3310484 | 0.3300975 | 0.3295364 | 0.3290563 | 0.3286894 | 0.3284575 | 0.3283745 | 0.3280962 | 0.3276477 | 0.3266628 | 0.3253086 | 0.3247743 | 0.3246797 | 0.3247818 | 0.3249645 | 0.3242316 | 0.3232211 | 0.3234269 | 0.3238898 | 0.3228221 | 0.321553 | 0.32148 | 0.3214794 | 0.3207934 | 0.3201123 | 0.3195112 | 0.3190002 | 0.3191669 | 0.3193656 | 0.3197148 | 0.3197343 | 0.3186723 | 0.317716 | 0.3170161 | 0.3165189 | 0.3163979 | 0.3164038 | 0.3165933 | 0.3163957 | 0.3157559 | 0.3149166 | 0.3138969 | 0.3137449 | 0.3142119 | 0.3144568 | 0.3145778 | 0.3142525 | 0.3137361 | 0.3134638 | 0.3132694 | 0.3122229 | 0.3109852 | 0.3112396 | 0.3117063 | 0.311762 | 0.3117884 | 0.311339 | 0.3108859 | 0.3104426 | 0.3099977 | 0.3095408 | 0.3090911 | 0.3086774 | 0.3084775 | 0.3090156 | 0.3094894 | 0.3098001 | 0.3096179 | 0.308484 | 0.307628 | 0.3071899 | 0.3072986 | 0.3080542 | 0.308563 | 0.3088402 | 0.3083135 | 0.3071925 | 0.3071644 | 0.30777 | 0.3076971 | 0.3073208 | 0.3068867 | 0.3064331 | 0.306049 | 0.3056825 | 0.3060821 | 0.3066105 | 0.3071597 | 0.3077108
688 | 0.3898264 | 0.3781483 | 0.3711796 | 0.3692125 | 0.3672956 | 0.3654208 | 0.3637788 | 0.3622909 | 0.3608894 | 0.3595324 | 0.3594461 | 0.3598587 | 0.3585957 | 0.35685 | 0.3549535 | 0.353027 | 0.3525067 | 0.3521553 | 0.3511565 | 0.3501305 | 0.349759 | 0.3493392 | 0.3482526 | 0.3473022 | 0.3472957 | 0.3471121 | 0.3461441 | 0.3451766 | 0.344211 | 0.3434197 | 0.3430335 | 0.3425599 | 0.3419304 | 0.341467 | 0.3412354 | 0.3404837 | 0.3391589 | 0.3388245 | 0.3393536 | 0.3387983 | 0.3374965 | 0.3365368 | 0.3357606 | 0.3355061 | 0.3354657 | 0.3357032 | 0.336025 | 0.33535 | 0.3344643 | 0.333823 | 0.3332139 | 0.3329447 | 0.3326964 | 0.3327664 | 0.3328134 | 0.3324917 | 0.3321163 | 0.3313373 | 0.3305961 | 0.3300328 | 0.329733 | 0.3302972 | 0.3302982 | 0.3289338 | 0.3281165 | 0.3283147 | 0.3282753 | 0.3278918 | 0.3274197 | 0.3268464 | 0.3268265 | 0.3273067 | 0.3271591 | 0.3265636 | 0.3257648 | 0.3248525 | 0.3248193 | 0.3251626 | 0.3248795 | 0.3243967 | 0.324282 | 0.32425 | 0.3239871 | 0.3236914 | 0.3229213 | 0.3221172 | 0.3226684 | 0.3231965 | 0.3230544 | 0.3228186 | 0.3218071 | 0.3210719 | 0.321723 | 0.3221539 | 0.3218252 | 0.3212545 | 0.32007 | 0.3195199 | 0.3201947 | 0.3206727 | 0.3208545 | 0.320515 | 0.3195585 | 0.3191471 | 0.319247 | 0.3194559 | 0.3197454 | 0.3195449 | 0.3190605 | 0.3187024 | 0.3184007 | 0.3174539 | 0.316291 | 0.3169383 | 0.3180438 | 0.3179453 | 0.3176443 | 0.3184389 | 0.3193367
689 | 0.4047452 | 0.3923652 | 0.3849058 | 0.3826721 | 0.3807588 | 0.3791149 | 0.3777535 | 0.3765792 | 0.3757572 | 0.3751167 | 0.3731162 | 0.3705817 | 0.3691589 | 0.3680562 | 0.3677407 | 0.3675812 | 0.3671827 | 0.3667555 | 0.3659761 | 0.365174 | 0.3638886 | 0.362562 | 0.3606659 | 0.3591248 | 0.3600413 | 0.360462 | 0.3586864 | 0.3574252 | 0.3577705 | 0.3577078 | 0.356697 | 0.3560216 | 0.3559443 | 0.3554615 | 0.3544126 | 0.3532763 | 0.3520437 | 0.3508246 | 0.3496172 | 0.3497357 | 0.3507669 | 0.3506289 | 0.3498638 | 0.3491176 | 0.3483793 | 0.3481431 | 0.3480592 | 0.3476021 | 0.3470662 | 0.3463564 | 0.3456237 | 0.3455742 | 0.3455657 | 0.3446619 | 0.3437789 | 0.343228 | 0.3427286 | 0.3426161 | 0.3425215 | 0.3425116 | 0.3425204 | 0.3425912 | 0.3421701 | 0.3405569 | 0.3396335 | 0.3399904 | 0.340765 | 0.3421444 | 0.3420086 | 0.3401422 | 0.3391088 | 0.3388281 | 0.3382079 | 0.3373454 | 0.3369604 | 0.336842 | 0.3368508 | 0.3369141 | 0.3368923 | 0.3368432 | 0.336312 | 0.3356724 | 0.3352439 | 0.3348454 | 0.3341561 | 0.333446 | 0.3341177 | 0.3347293 | 0.3339582 | 0.3332618 | 0.3331846 | 0.3330364 | 0.3325319 | 0.3321927 | 0.3324235 | 0.3324046 | 0.3317521 | 0.3314037 | 0.3316425 | 0.3319324 | 0.3322992 | 0.3322699 | 0.3317718 | 0.3317415 | 0.33215 | 0.3315803 | 0.3302877 | 0.3297646 | 0.3296877 | 0.3294375 | 0.3291097 | 0.3287492 | 0.3283776 | 0.3286493 | 0.3290837 | 0.3283953 | 0.3275181 | 0.3289151 | 0.3305261
690 | 0.4181094 | 0.4049074 | 0.3975288 | 0.3963349 | 0.3944149 | 0.3918846 | 0.3907502 | 0.3905402 | 0.388585 | 0.3857299 | 0.3847702 | 0.3845545 | 0.3835628 | 0.3823476 | 0.3815144 | 0.3807568 | 0.3798231 | 0.3788682 | 0.3773302 | 0.3757707 | 0.3751212 | 0.3744506 | 0.3734889 | 0.3726319 | 0.3724997 | 0.3722808 | 0.3716776 | 0.3709482 | 0.3698242 | 0.3688045 | 0.3680269 | 0.3672564 | 0.3664986 | 0.3656071 | 0.3645292 | 0.3644773 | 0.3655563 | 0.365351 | 0.364026 | 0.3637715 | 0.364254 | 0.3639193 | 0.3631463 | 0.3628338 | 0.3627102 | 0.3614787 | 0.3599112 | 0.3590345 | 0.3583039 | 0.3582713 | 0.3583305 | 0.3583042 | 0.3582721 | 0.3569647 | 0.3557119 | 0.3553365 | 0.3551404 | 0.3562936 | 0.3572005 | 0.3569471 | 0.3566 | 0.3559452 | 0.3551452 | 0.3539929 | 0.3530361 | 0.3524423 | 0.351987 | 0.3517325 | 0.3511315 | 0.3501345 | 0.349816 | 0.3501106 | 0.3504386 | 0.3507906 | 0.3507345 | 0.3504505 | 0.3492098 | 0.3475592 | 0.3473657 | 0.3476368 | 0.3482381 | 0.3489135 | 0.34763 | 0.3460679 | 0.3460156 | 0.3460715 | 0.3460671 | 0.3460324 | 0.3454272 | 0.344849 | 0.3444939 | 0.3441815 | 0.3440835 | 0.3438704 | 0.3432596 | 0.3430169 | 0.3437075 | 0.3439273 | 0.343238 | 0.3424701 | 0.3415838 | 0.3413712 | 0.3419557 | 0.3416856 | 0.340614 | 0.3404435 | 0.3409392 | 0.3413176 | 0.3416281 | 0.3409614 | 0.3398578 | 0.3389425 | 0.3380902 | 0.3376885 | 0.3374008 | 0.3388882 | 0.3406742 | 0.3409893 | 0.341166
691 | 0.4321358 | 0.4214214 | 0.4144928 | 0.411585 | 0.409236 | 0.407357 | 0.4057636 | 0.4043593 | 0.4026375 | 0.4007518 | 0.4004957 | 0.4008792 | 0.3993061 | 0.3971695 | 0.3951825 | 0.3932252 | 0.3923785 | 0.3916654 | 0.3897107 | 0.3877158 | 0.3882291 | 0.3886935 | 0.3884828 | 0.3882389 | 0.3877657 | 0.3870488 | 0.3852527 | 0.3835678 | 0.3822306 | 0.3814132 | 0.3818034 | 0.381813 | 0.3811435 | 0.3806455 | 0.3803869 | 0.3800908 | 0.3797534 | 0.378633 | 0.37683 | 0.3757743 | 0.375233 | 0.3749011 | 0.3746816 | 0.3737514 | 0.3725294 | 0.3731311 | 0.3742859 | 0.3725213 | 0.3701396 | 0.3695193 | 0.3691307 | 0.3698209 | 0.3705763 | 0.3705573 | 0.3704875 | 0.3696037 | 0.3688218 | 0.3688077 | 0.3688437 | 0.3691159 | 0.3687326 | 0.3661992 | 0.3644186 | 0.3644629 | 0.3643257 | 0.3638517 | 0.3640762 | 0.3653125 | 0.3648958 | 0.3625911 | 0.3619677 | 0.3628638 | 0.3624967 | 0.3612282 | 0.3613327 | 0.3622034 | 0.361811 | 0.3608775 | 0.3607663 | 0.3609173 | 0.3611506 | 0.3614023 | 0.360481 | 0.359393 | 0.3594062 | 0.3594981 | 0.3585569 | 0.3576663 | 0.3579224 | 0.3579808 | 0.3564032 | 0.3553821 | 0.357153 | 0.3582871 | 0.3572241 | 0.3559697 | 0.35423 | 0.3532415 | 0.3537037 | 0.3546977 | 0.3564918 | 0.3576163 | 0.3579483 | 0.3563278 | 0.3528759 | 0.3514906 | 0.3516328 | 0.3515949 | 0.3514526 | 0.3517112 | 0.352149 | 0.3518411 | 0.3512833 | 0.3519247 | 0.3528697 | 0.3527642 | 0.352482 | 0.3530677 | 0.3537351
692 | 0.4474842 | 0.4332075 | 0.4257298 | 0.4254728 | 0.4243287 | 0.4224389 | 0.419967 | 0.4171097 | 0.4153334 | 0.4141146 | 0.4136238 | 0.4134188 | 0.4107532 | 0.407379 | 0.4066252 | 0.4063907 | 0.4058932 | 0.4053642 | 0.4032837 | 0.4011509 | 0.401929 | 0.4024767 | 0.3998406 | 0.3976385 | 0.3984414 | 0.3989497 | 0.3981539 | 0.3970417 | 0.3949411 | 0.3935846 | 0.3939568 | 0.3935261 | 0.3916629 | 0.3905812 | 0.3905909 | 0.3903436 | 0.389813 | 0.3900302 | 0.3908995 | 0.3899794 | 0.3878277 | 0.3868846 | 0.3865899 | 0.3856944 | 0.3845525 | 0.3844744 | 0.3847189 | 0.3847068 | 0.3846404 | 0.3840433 | 0.3833765 | 0.3837467 | 0.3841791 | 0.3828525 | 0.3816015 | 0.381564 | 0.3813915 | 0.3802029 | 0.3795673 | 0.3815373 | 0.3824302 | 0.3797894 | 0.3776019 | 0.3765133 | 0.3762387 | 0.3774751 | 0.3780219 | 0.3775698 | 0.3769751 | 0.3762176 | 0.3752679 | 0.3741447 | 0.3734793 | 0.3731406 | 0.3727967 | 0.3724499 | 0.3723989 | 0.3724746 | 0.373254 | 0.3742578 | 0.3738099 | 0.373036 | 0.3715649 | 0.3699946 | 0.3686421 | 0.3673053 | 0.3680138 | 0.3686852 | 0.3683009 | 0.3678312 | 0.3666542 | 0.3660261 | 0.3681519 | 0.369447 | 0.3678755 | 0.3663558 | 0.3649675 | 0.3646449 | 0.3663799 | 0.3676173 | 0.368106 | 0.3675331 | 0.3657037 | 0.3655592 | 0.3669951 | 0.3671434 | 0.36634 | 0.3650049 | 0.3633615 | 0.3633177 | 0.3639892 | 0.3648748 | 0.3658322 | 0.3659453 | 0.3658447 | 0.3647206 | 0.3634243 | 0.3644549 | 0.3657044
693 | 0.4625367 | 0.4494149 | 0.44134 | 0.4386249 | 0.4356796 | 0.4325408 | 0.4317725 | 0.4325738 | 0.4313108 | 0.4289833 | 0.4272559 | 0.4257642 | 0.4244648 | 0.4232208 | 0.421959 | 0.4206936 | 0.4198448 | 0.419046 | 0.4168479 | 0.414598 | 0.4144729 | 0.4142384 | 0.4124927 | 0.4110793 | 0.4119664 | 0.4125307 | 0.4116654 | 0.4104704 | 0.4082457 | 0.4068186 | 0.407245 | 0.4074827 | 0.4073837 | 0.4066135 | 0.404906 | 0.4037421 | 0.4031771 | 0.4024583 | 0.4016054 | 0.4009092 | 0.400321 | 0.4001025 | 0.4000822 | 0.399332 | 0.3982822 | 0.397597 | 0.3970223 | 0.3980574 | 0.3994328 | 0.3986686 | 0.3976229 | 0.3963609 | 0.3950864 | 0.3950618 | 0.3949922 | 0.3941993 | 0.3934695 | 0.3932141 | 0.3930273 | 0.3931643 | 0.3932028 | 0.3929184 | 0.3921917 | 0.3903934 | 0.3894793 | 0.3902065 | 0.3900905 | 0.388753 | 0.3885748 | 0.389721 | 0.3891963 | 0.3871618 | 0.3864434 | 0.3866641 | 0.3865353 | 0.3862115 | 0.3862104 | 0.3863476 | 0.3849219 | 0.3829979 | 0.3825913 | 0.3825255 | 0.3832622 | 0.384113 | 0.3834004 | 0.3825759 | 0.3825559 | 0.3825052 | 0.3817298 | 0.3809521 | 0.380156 | 0.3796004 | 0.3802511 | 0.3805834 | 0.3798174 | 0.3791955 | 0.3789393 | 0.3786165 | 0.378165 | 0.3781425 | 0.3787654 | 0.3789492 | 0.3786134 | 0.3780466 | 0.3772631 | 0.3767567 | 0.3764553 | 0.3763828 | 0.3764431 | 0.376011 | 0.3753588 | 0.3755168 | 0.3759464 | 0.3766603 | 0.3774462 | 0.3759179 | 0.3740003 | 0.3755445 | 0.3774144
694 | 0.477032 | 0.4640174 | 0.4557855 | 0.4526328 | 0.4504877 | 0.4491895 | 0.4483097 | 0.4477069 | 0.4448796 | 0.440905 | 0.4410845 | 0.4428947 | 0.4392245 | 0.4339759 | 0.4334546 | 0.4338701 | 0.4326055 | 0.431139 | 0.4323593 | 0.4336844 | 0.4314536 | 0.4293074 | 0.4283296 | 0.427472 | 0.4274463 | 0.4270503 | 0.4250144 | 0.4234704 | 0.4234634 | 0.4228836 | 0.420973 | 0.4196732 | 0.419463 | 0.4194338 | 0.419657 | 0.4189263 | 0.4171443 | 0.4161246 | 0.4157696 | 0.4159239 | 0.4164288 | 0.4154224 | 0.4136056 | 0.4138852 | 0.4150253 | 0.4135502 | 0.411282 | 0.4113931 | 0.4120071 | 0.4108827 | 0.4095298 | 0.4104218 | 0.4114486 | 0.4092303 | 0.4071479 | 0.4072483 | 0.4073469 | 0.4074313 | 0.4073086 | 0.4062103 | 0.4052603 | 0.4047966 | 0.4042467 | 0.403488 | 0.4032488 | 0.4039742 | 0.4038826 | 0.4026078 | 0.4018675 | 0.4017378 | 0.4013931 | 0.4008542 | 0.4006597 | 0.400711 | 0.4001378 | 0.3992161 | 0.3988283 | 0.3986692 | 0.3978736 | 0.3968752 | 0.395126 | 0.3932082 | 0.3941379 | 0.3954725 | 0.394838 | 0.3940625 | 0.3949011 | 0.3956877 | 0.3952038 | 0.3946473 | 0.3934907 | 0.3925776 | 0.392886 | 0.3934474 | 0.3948818 | 0.3954191 | 0.3936811 | 0.3924764 | 0.3923011 | 0.3917332 | 0.3905746 | 0.3906621 | 0.3922242 | 0.3922559 | 0.390852 | 0.3897043 | 0.3887458 | 0.3890222 | 0.3900145 | 0.3898885 | 0.3892625 | 0.3891593 | 0.3892312 | 0.3887822 | 0.3882013 | 0.3883546 | 0.3886314 | 0.3896117 | 0.3906582
695 | 0.4928299 | 0.4780305 | 0.4698825 | 0.4687983 | 0.4668338 | 0.4641292 | 0.4619294 | 0.460064 | 0.4586879 | 0.4575641 | 0.4565525 | 0.455585 | 0.4539318 | 0.4520812 | 0.4505433 | 0.4490673 | 0.4491461 | 0.4494117 | 0.4487028 | 0.44794 | 0.4467858 | 0.4455406 | 0.4430363 | 0.440908 | 0.4413826 | 0.4412782 | 0.438609 | 0.436669 | 0.4370065 | 0.4370834 | 0.4365549 | 0.4357782 | 0.4345588 | 0.4337057 | 0.4333641 | 0.4327791 | 0.4319258 | 0.431027 | 0.4300884 | 0.4293255 | 0.4286836 | 0.4284617 | 0.428465 | 0.4280389 | 0.4274366 | 0.4270167 | 0.4266522 | 0.425464 | 0.4241018 | 0.4238575 | 0.4237603 | 0.4232369 | 0.4226873 | 0.4214714 | 0.4203878 | 0.4214276 | 0.422242 | 0.4213601 | 0.4206235 | 0.4205719 | 0.4203749 | 0.4197011 | 0.4188749 | 0.4176795 | 0.416438 | 0.4151111 | 0.4145714 | 0.4151721 | 0.4150806 | 0.4141984 | 0.414537 | 0.4159788 | 0.4155043 | 0.4136624 | 0.4128892 | 0.4127123 | 0.4123341 | 0.4118696 | 0.4109884 | 0.4099742 | 0.4101202 | 0.4105267 | 0.410493 | 0.4103967 | 0.410127 | 0.4098449 | 0.4089237 | 0.4080506 | 0.408208 | 0.4083817 | 0.4086893 | 0.4087519 | 0.4075856 | 0.4065239 | 0.4058228 | 0.4049651 | 0.4037102 | 0.4030751 | 0.4036369 | 0.4034262 | 0.4020535 | 0.4015587 | 0.4021027 | 0.402419 | 0.4025216 | 0.4022911 | 0.4018145 | 0.4020754 | 0.4027638 | 0.402908 | 0.4028089 | 0.4025814 | 0.4023109 | 0.4028915 | 0.4036876 | 0.4029853 | 0.4020309 | 0.4025917 | 0.403295
696 | 0.5086089 | 0.49459 | 0.4862042 | 0.4838011 | 0.4814707 | 0.4792016 | 0.477189 | 0.4753463 | 0.4738776 | 0.4726019 | 0.4715557 | 0.4705995 | 0.4692383 | 0.4677604 | 0.4665212 | 0.4653293 | 0.464681 | 0.4640981 | 0.4616885 | 0.4592025 | 0.4585856 | 0.4579485 | 0.457033 | 0.4561653 | 0.4556293 | 0.454918 | 0.4534306 | 0.4517222 | 0.449323 | 0.4481695 | 0.4499101 | 0.4500626 | 0.4473818 | 0.4459804 | 0.4463656 | 0.4458203 | 0.4442494 | 0.4433109 | 0.4429236 | 0.4429865 | 0.4433592 | 0.4433423 | 0.4431164 | 0.4424793 | 0.4416735 | 0.4410779 | 0.440546 | 0.4384148 | 0.4359456 | 0.4368675 | 0.4382352 | 0.4374126 | 0.4364572 | 0.4360626 | 0.4356756 | 0.4354099 | 0.4349678 | 0.4331979 | 0.4317062 | 0.4315253 | 0.4312768 | 0.4308064 | 0.4302928 | 0.4296746 | 0.4292555 | 0.4292057 | 0.4289472 | 0.4283863 | 0.4280639 | 0.428014 | 0.4280537 | 0.4281742 | 0.4277637 | 0.4269742 | 0.4258758 | 0.424605 | 0.4242407 | 0.4242646 | 0.424062 | 0.4237871 | 0.4222689 | 0.4204715 | 0.4216699 | 0.4232944 | 0.4226304 | 0.4218025 | 0.4202778 | 0.4189032 | 0.4205266 | 0.4219148 | 0.4213568 | 0.4209171 | 0.4210714 | 0.4208351 | 0.4192511 | 0.4178817 | 0.4170563 | 0.4161984 | 0.4152779 | 0.4148568 | 0.4151873 | 0.4153468 | 0.4153039 | 0.4157891 | 0.4167697 | 0.4167979 | 0.4161222 | 0.4158404 | 0.415787 | 0.4147311 | 0.413227 | 0.4130745 | 0.413375 | 0.413516 | 0.4136166 | 0.4124357 | 0.4110391 | 0.413136 | 0.4155615
697 | 0.5250281 | 0.5110031 | 0.5027439 | 0.5006082 | 0.4974955 | 0.4935616 | 0.4917988 | 0.4914734 | 0.4898083 | 0.4874523 | 0.4863035 | 0.4856287 | 0.484855 | 0.4840528 | 0.4823955 | 0.4805687 | 0.4789454 | 0.4773466 | 0.4751624 | 0.4729646 | 0.4725114 | 0.4720382 | 0.4712889 | 0.470523 | 0.469642 | 0.4689083 | 0.4688272 | 0.4683029 | 0.4663938 | 0.4652032 | 0.4656822 | 0.4653941 | 0.4637376 | 0.4625419 | 0.4619899 | 0.4614131 | 0.4608091 | 0.4594242 | 0.4573586 | 0.4559595 | 0.4550192 | 0.455801 | 0.4575063 | 0.456712 | 0.4548917 | 0.4540745 | 0.4535614 | 0.4544702 | 0.4556796 | 0.4534011 | 0.4506639 | 0.4512078 | 0.4519496 | 0.449733 | 0.4476746 | 0.4481581 | 0.4485658 | 0.4484037 | 0.4481664 | 0.4475749 | 0.447066 | 0.4468281 | 0.4463275 | 0.4451903 | 0.4441864 | 0.4434297 | 0.4429894 | 0.4430075 | 0.4430539 | 0.4431324 | 0.4428292 | 0.4421808 | 0.4410098 | 0.4394657 | 0.4387001 | 0.438369 | 0.4379533 | 0.4375015 | 0.4377777 | 0.4382861 | 0.4381984 | 0.4379768 | 0.4379681 | 0.4379897 | 0.436555 | 0.435016 | 0.4347222 | 0.4344855 | 0.4351376 | 0.4356015 | 0.4345069 | 0.433487 | 0.4328415 | 0.4325854 | 0.4336726 | 0.4341764 | 0.4332003 | 0.4323273 | 0.4316535 | 0.4310267 | 0.4304707 | 0.4306203 | 0.4316048 | 0.4317177 | 0.4310129 | 0.4303747 | 0.4297857 | 0.4299254 | 0.4304876 | 0.4302776 | 0.4297224 | 0.4291675 | 0.4286128 | 0.4280557 | 0.427498 | 0.4265084 | 0.4254461 | 0.4276774 | 0.4302187
698 | 0.5404903 | 0.5248579 | 0.515191 | 0.5118596 | 0.5100225 | 0.5094416 | 0.5081296 | 0.5063335 | 0.5037498 | 0.5007601 | 0.4996595 | 0.4993006 | 0.4967612 | 0.4935938 | 0.4949107 | 0.4971162 | 0.4951091 | 0.4925957 | 0.4904304 | 0.4882919 | 0.4870875 | 0.4859386 | 0.4855584 | 0.4850625 | 0.4837657 | 0.4826336 | 0.482231 | 0.4817041 | 0.480789 | 0.4798833 | 0.4789996 | 0.4777987 | 0.4760317 | 0.4750479 | 0.4751575 | 0.4748545 | 0.4740968 | 0.4729586 | 0.4714886 | 0.4707701 | 0.4705688 | 0.470326 | 0.4700608 | 0.4696264 | 0.4691226 | 0.4678426 | 0.4663273 | 0.4669063 | 0.4679281 | 0.4670091 | 0.4658349 | 0.465025 | 0.4642376 | 0.4640338 | 0.4639009 | 0.4649094 | 0.4655634 | 0.4635498 | 0.4618 | 0.4612927 | 0.4608786 | 0.4607699 | 0.4603406 | 0.4591343 | 0.4580844 | 0.4573249 | 0.4563467 | 0.4550517 | 0.4543514 | 0.4543302 | 0.454565 | 0.4550311 | 0.4549953 | 0.4546013 | 0.4534972 | 0.4519967 | 0.4512573 | 0.450844 | 0.4505633 | 0.450325 | 0.4505606 | 0.4509027 | 0.4514244 | 0.4519717 | 0.4511724 | 0.4502767 | 0.4486833 | 0.4471678 | 0.4472671 | 0.4473169 | 0.446957 | 0.4465244 | 0.4457268 | 0.4451733 | 0.4454625 | 0.44553 | 0.4450351 | 0.4443991 | 0.4434906 | 0.4432945 | 0.4441703 | 0.4444637 | 0.4440681 | 0.4434965 | 0.44276 | 0.4424246 | 0.4423856 | 0.4413345 | 0.4396965 | 0.4391752 | 0.4391532 | 0.4398483 | 0.4407837 | 0.4398376 | 0.4384152 | 0.4393704 | 0.4407256 | 0.44155 | 0.4423245
699 | 0.55508 | 0.539815 | 0.5312853 | 0.5299088 | 0.5279546 | 0.5255147 | 0.5228665 | 0.5200802 | 0.5172282 | 0.5143423 | 0.5136151 | 0.5137352 | 0.512704 | 0.5113412 | 0.508719 | 0.5058471 | 0.5051638 | 0.5047436 | 0.5043672 | 0.5039887 | 0.503159 | 0.5022281 | 0.4998991 | 0.4978697 | 0.497915 | 0.4980086 | 0.4983159 | 0.4979403 | 0.4954311 | 0.4933971 | 0.4924671 | 0.4914245 | 0.4901813 | 0.4893422 | 0.4890674 | 0.4883883 | 0.4872638 | 0.4855812 | 0.4834119 | 0.4823946 | 0.4821701 | 0.4833723 | 0.4853398 | 0.4840053 | 0.4813155 | 0.4814848 | 0.482521 | 0.483141 | 0.4836729 | 0.4809706 | 0.4778431 | 0.4777715 | 0.4778852 | 0.4772573 | 0.4766428 | 0.4762426 | 0.4757471 | 0.4745343 | 0.4736236 | 0.474136 | 0.4741103 | 0.4723189 | 0.4707661 | 0.4697918 | 0.4695001 | 0.4704757 | 0.4702095 | 0.4681445 | 0.4669549 | 0.4667653 | 0.4669386 | 0.4674398 | 0.4676517 | 0.4676571 | 0.4661617 | 0.4638287 | 0.4636198 | 0.4643206 | 0.4647196 | 0.4650223 | 0.4633962 | 0.4613369 | 0.46119 | 0.461315 | 0.4618276 | 0.4623679 | 0.4610502 | 0.4598134 | 0.460438 | 0.460854 | 0.4595427 | 0.4584761 | 0.4586367 | 0.4586904 | 0.458375 | 0.4580286 | 0.457604 | 0.4573066 | 0.4572548 | 0.4569923 | 0.4564129 | 0.4560906 | 0.4560725 | 0.4555868 | 0.4546623 | 0.4543414 | 0.4544666 | 0.45412 | 0.4534999 | 0.4524652 | 0.4512452 | 0.452575 | 0.4547592 | 0.4553888 | 0.4556249 | 0.4541871 | 0.4524678 | 0.4537347 | 0.4552827
700 | 0.5710312 | 0.5551321 | 0.5461383 | 0.5444782 | 0.5420986 | 0.5391143 | 0.5369671 | 0.5353743 | 0.533329 | 0.5310504 | 0.5293011 | 0.5277596 | 0.5251941 | 0.5223337 | 0.5238637 | 0.5262637 | 0.5236308 | 0.5203929 | 0.5179002 | 0.5154583 | 0.5143255 | 0.5132624 | 0.5131616 | 0.513158 | 0.5138271 | 0.5138835 | 0.5112268 | 0.5089743 | 0.5079841 | 0.5069975 | 0.5060191 | 0.5048338 | 0.5032794 | 0.5023775 | 0.5023865 | 0.5019634 | 0.5010639 | 0.5002839 | 0.4996078 | 0.4983494 | 0.4966899 | 0.4959388 | 0.4956749 | 0.4959454 | 0.4964352 | 0.4967503 | 0.4970124 | 0.4960229 | 0.4947689 | 0.4937498 | 0.4927616 | 0.4928037 | 0.4929074 | 0.4908746 | 0.4888706 | 0.4873304 | 0.4860665 | 0.4868819 | 0.4875852 | 0.4877598 | 0.4878723 | 0.487781 | 0.4874322 | 0.4864589 | 0.485124 | 0.4831176 | 0.4828533 | 0.4851127 | 0.4849567 | 0.4820418 | 0.4807661 | 0.4809719 | 0.4802536 | 0.478876 | 0.4787729 | 0.4793812 | 0.479766 | 0.480055 | 0.4789667 | 0.477439 | 0.4777988 | 0.4785826 | 0.4777964 | 0.476787 | 0.4754473 | 0.474084 | 0.4748557 | 0.4755464 | 0.474324 | 0.473168 | 0.4725608 | 0.4721089 | 0.4724356 | 0.4725314 | 0.4718304 | 0.4713021 | 0.4712114 | 0.4712937 | 0.4717098 | 0.4719034 | 0.4717622 | 0.4707065 | 0.4685687 | 0.4680165 | 0.4689518 | 0.4692669 | 0.4691237 | 0.4683823 | 0.4672939 | 0.4674145 | 0.4680758 | 0.4684627 | 0.4687577 | 0.4678739 | 0.4666916 | 0.466218 | 0.4658635 | 0.4674675 | 0.4692557
701 | 0.5861841 | 0.5711263 | 0.5622591 | 0.5599666 | 0.5581416 | 0.5567096 | 0.554138 | 0.5508119 | 0.5485929 | 0.5469449 | 0.5468388 | 0.547338 | 0.5443777 | 0.540421 | 0.5388834 | 0.5378252 | 0.536736 | 0.5356431 | 0.535127 | 0.5346213 | 0.5320667 | 0.5296071 | 0.5284593 | 0.527383 | 0.5268016 | 0.5258583 | 0.5233121 | 0.52174 | 0.5232104 | 0.5233715 | 0.5204905 | 0.5192658 | 0.5209958 | 0.5213008 | 0.519616 | 0.5177703 | 0.5157471 | 0.5153426 | 0.5163496 | 0.5160108 | 0.5147458 | 0.5134604 | 0.512164 | 0.5114581 | 0.5109945 | 0.5117921 | 0.5129722 | 0.5110777 | 0.5085332 | 0.5069866 | 0.5055712 | 0.5047666 | 0.5039998 | 0.5042874 | 0.5044923 | 0.503367 | 0.5025082 | 0.5036546 | 0.5043896 | 0.5031865 | 0.5021562 | 0.5016928 | 0.5009328 | 0.4994541 | 0.4982518 | 0.4975627 | 0.4969599 | 0.4964819 | 0.4964678 | 0.4969834 | 0.496806 | 0.4960022 | 0.4960969 | 0.4968327 | 0.4958253 | 0.4938451 | 0.4925442 | 0.4915343 | 0.4909576 | 0.490519 | 0.4915953 | 0.4930118 | 0.4930042 | 0.4927942 | 0.4911457 | 0.4893942 | 0.4896433 | 0.489816 | 0.4881873 | 0.4867314 | 0.4867043 | 0.4864562 | 0.4850995 | 0.4845775 | 0.4869352 | 0.4881173 | 0.4863182 | 0.4852222 | 0.4854839 | 0.4857451 | 0.4860055 | 0.4854423 | 0.4839042 | 0.4829902 | 0.4826614 | 0.4827382 | 0.4831149 | 0.4818577 | 0.4796532 | 0.4803974 | 0.4824602 | 0.4818753 | 0.4804032 | 0.4810852 | 0.4823126 | 0.4799564 | 0.4769975 | 0.4796672 | 0.4828664
702 | 0.601676 | 0.5849859 | 0.5768003 | 0.5776468 | 0.5759775 | 0.5721934 | 0.5696015 | 0.5677991 | 0.5656581 | 0.5633426 | 0.561435 | 0.5596875 | 0.5575688 | 0.5553431 | 0.5546169 | 0.5541879 | 0.5526705 | 0.5510223 | 0.5488226 | 0.5466029 | 0.5452526 | 0.5440558 | 0.5449785 | 0.545465 | 0.5429305 | 0.5404256 | 0.5380518 | 0.536327 | 0.536629 | 0.5364902 | 0.5353268 | 0.5341876 | 0.5330913 | 0.5324359 | 0.5323964 | 0.5307848 | 0.5274405 | 0.5260081 | 0.5262429 | 0.526314 | 0.5262726 | 0.5257207 | 0.5248949 | 0.5252135 | 0.5260018 | 0.5238522 | 0.5208116 | 0.5208799 | 0.5216052 | 0.5198674 | 0.5178058 | 0.5185438 | 0.5194509 | 0.5180164 | 0.516709 | 0.5174413 | 0.5180727 | 0.5179445 | 0.5174767 | 0.5154098 | 0.5133996 | 0.5115751 | 0.5107394 | 0.5122998 | 0.512957 | 0.5119377 | 0.5112224 | 0.5109478 | 0.5105813 | 0.5101102 | 0.510224 | 0.5108666 | 0.5095588 | 0.5068593 | 0.5066523 | 0.5078364 | 0.506531 | 0.5041592 | 0.5041465 | 0.5048862 | 0.5040394 | 0.5028364 | 0.5026089 | 0.5025201 | 0.5018303 | 0.5010975 | 0.5021465 | 0.5030542 | 0.5009519 | 0.4992669 | 0.5010363 | 0.5018022 | 0.4975337 | 0.4950171 | 0.4985449 | 0.5007529 | 0.4996136 | 0.4981965 | 0.4962426 | 0.4951921 | 0.4955004 | 0.4952646 | 0.4943847 | 0.4942103 | 0.4946975 | 0.4942766 | 0.4931843 | 0.4919875 | 0.4907299 | 0.4918264 | 0.4939756 | 0.4936744 | 0.492552 | 0.4928603 | 0.4935309 | 0.4930068 | 0.4922818 | 0.4934749 | 0.4948485
703 | 0.6193436 | 0.6012042 | 0.5913747 | 0.5903705 | 0.5879063 | 0.5842147 | 0.5826944 | 0.5826117 | 0.5805072 | 0.57736 | 0.5741985 | 0.5710313 | 0.5705401 | 0.5708197 | 0.5707384 | 0.5705855 | 0.5691218 | 0.5675004 | 0.5654216 | 0.5633044 | 0.5596166 | 0.556281 | 0.557811 | 0.5587962 | 0.5560103 | 0.5538006 | 0.5541437 | 0.553567 | 0.5501169 | 0.5482504 | 0.5500631 | 0.5510333 | 0.5505005 | 0.5491306 | 0.5465919 | 0.5452157 | 0.5451208 | 0.5438618 | 0.5415878 | 0.5415658 | 0.543094 | 0.5431924 | 0.542524 | 0.541427 | 0.5401542 | 0.5400437 | 0.5402856 | 0.540126 | 0.5398814 | 0.5388799 | 0.537779 | 0.5373019 | 0.5368626 | 0.5362781 | 0.5356612 | 0.5345221 | 0.533455 | 0.5329296 | 0.532744 | 0.5341595 | 0.5345717 | 0.5316926 | 0.5292201 | 0.5277327 | 0.5268984 | 0.5272762 | 0.5274915 | 0.5274714 | 0.5261453 | 0.5233273 | 0.5221449 | 0.5224404 | 0.5209702 | 0.5182401 | 0.5182424 | 0.5197696 | 0.5201799 | 0.5201117 | 0.5204428 | 0.5209012 | 0.5195646 | 0.5178249 | 0.5174394 | 0.5172465 | 0.5169737 | 0.5166951 | 0.5184505 | 0.520069 | 0.5187196 | 0.5172324 | 0.5146039 | 0.5124376 | 0.51259 | 0.5128952 | 0.5137278 | 0.5139263 | 0.5125168 | 0.5112199 | 0.5101401 | 0.5102053 | 0.5119927 | 0.5128527 | 0.512615 | 0.5120754 | 0.5112525 | 0.5108214 | 0.5106797 | 0.5103385 | 0.5098816 | 0.5102835 | 0.5110695 | 0.5105261 | 0.5095372 | 0.5101887 | 0.5112555 | 0.5100511 | 0.5084647 | 0.5096363 | 0.5110674
704 | 0.6326901 | 0.6150119 | 0.6058045 | 0.6055934 | 0.6034894 | 0.5997942 | 0.5972959 | 0.5955902 | 0.5940941 | 0.592706 | 0.5915534 | 0.5904933 | 0.5887105 | 0.5867195 | 0.5849168 | 0.5831514 | 0.5802042 | 0.5771149 | 0.5785631 | 0.5801832 | 0.5752892 | 0.5708744 | 0.5730812 | 0.574606 | 0.5714085 | 0.5686975 | 0.5681416 | 0.5671777 | 0.5649392 | 0.5634085 | 0.563522 | 0.5629293 | 0.5610767 | 0.5600086 | 0.5600361 | 0.559828 | 0.5593603 | 0.5582797 | 0.5566645 | 0.5554609 | 0.5545405 | 0.5540961 | 0.5539072 | 0.5530117 | 0.5518264 | 0.5522636 | 0.553193 | 0.5517595 | 0.5498266 | 0.5478471 | 0.5458615 | 0.5472552 | 0.5488525 | 0.5468883 | 0.5450403 | 0.54506 | 0.5450369 | 0.5446905 | 0.5442676 | 0.543484 | 0.5432468 | 0.5448019 | 0.5452941 | 0.5432101 | 0.5411088 | 0.5389751 | 0.5388321 | 0.5415726 | 0.5421473 | 0.5402481 | 0.5385563 | 0.537052 | 0.5357039 | 0.5344672 | 0.5353602 | 0.5374419 | 0.5367487 | 0.5348668 | 0.5328568 | 0.530806 | 0.5314414 | 0.53268 | 0.5327499 | 0.5326536 | 0.532192 | 0.5317043 | 0.530622 | 0.529605 | 0.52994 | 0.5301602 | 0.5294296 | 0.5285126 | 0.52666 | 0.5255965 | 0.5272556 | 0.5276946 | 0.5250393 | 0.5235094 | 0.5241523 | 0.5244175 | 0.5241143 | 0.5252359 | 0.5280435 | 0.5280432 | 0.525409 | 0.523492 | 0.5221051 | 0.5204927 | 0.5187496 | 0.5189548 | 0.5200313 | 0.5199445 | 0.5194679 | 0.5205937 | 0.5221252 | 0.5216151 | 0.5207616 | 0.5218744 | 0.5231722
705 | 0.6491941 | 0.6330074 | 0.6229821 | 0.6195003 | 0.6166908 | 0.6144464 | 0.6138266 | 0.6142825 | 0.6112855 | 0.6065079 | 0.6061913 | 0.6076259 | 0.6052915 | 0.6018715 | 0.6003474 | 0.599199 | 0.5954711 | 0.5914331 | 0.5918375 | 0.5924517 | 0.5910436 | 0.5896543 | 0.5885239 | 0.5875854 | 0.587975 | 0.5876889 | 0.5844095 | 0.5816607 | 0.5805689 | 0.5793669 | 0.5779088 | 0.5770128 | 0.5771199 | 0.5774133 | 0.5779667 | 0.5770837 | 0.5746175 | 0.5738229 | 0.5744858 | 0.5738068 | 0.5722041 | 0.5702377 | 0.5680762 | 0.5670372 | 0.5664589 | 0.5677513 | 0.5696111 | 0.5674626 | 0.5644667 | 0.5640097 | 0.5638865 | 0.5636783 | 0.5634648 | 0.5630692 | 0.5626203 | 0.5613136 | 0.5600307 | 0.5589267 | 0.5579444 | 0.5575357 | 0.5570353 | 0.5562342 | 0.555618 | 0.55545 | 0.555163 | 0.5546553 | 0.5542743 | 0.5540772 | 0.5536695 | 0.5530214 | 0.5530858 | 0.5537939 | 0.5521894 | 0.5489348 | 0.5472658 | 0.5464819 | 0.5474504 | 0.5491696 | 0.548538 | 0.5471567 | 0.5460777 | 0.5450667 | 0.5444503 | 0.5438901 | 0.544999 | 0.5462274 | 0.5487814 | 0.5510593 | 0.5478132 | 0.5448894 | 0.5446346 | 0.5442482 | 0.5432018 | 0.5421319 | 0.5409808 | 0.5402899 | 0.5407665 | 0.5404572 | 0.5386306 | 0.5374283 | 0.5371651 | 0.5375841 | 0.5388102 | 0.5385435 | 0.5368767 | 0.5358559 | 0.5353127 | 0.5357048 | 0.5366393 | 0.5384419 | 0.5406327 | 0.5391938 | 0.5365386 | 0.5358859 | 0.5357401 | 0.5364385 | 0.537279 | 0.5377892 | 0.5382683
706 | 0.6624407 | 0.6413969 | 0.6310654 | 0.6321108 | 0.6315956 | 0.6297687 | 0.6266706 | 0.6227307 | 0.6214837 | 0.6216254 | 0.6195451 | 0.6165925 | 0.6141673 | 0.6118939 | 0.6110972 | 0.6105931 | 0.6088818 | 0.6070253 | 0.6073218 | 0.6076724 | 0.6020418 | 0.5969 | 0.5985113 | 0.5997198 | 0.5981387 | 0.5968016 | 0.5965458 | 0.5957228 | 0.5931281 | 0.5917979 | 0.5934055 | 0.5932739 | 0.5900396 | 0.5894468 | 0.5925426 | 0.5916068 | 0.5862277 | 0.5834475 | 0.5829336 | 0.5824406 | 0.581962 | 0.5826573 | 0.5839822 | 0.5829765 | 0.5810142 | 0.5822624 | 0.5844842 | 0.5823879 | 0.5793788 | 0.5772658 | 0.5752706 | 0.5744694 | 0.5737408 | 0.5732014 | 0.5727204 | 0.573177 | 0.5736097 | 0.5738623 | 0.5735592 | 0.5706388 | 0.5681102 | 0.5668671 | 0.5660246 | 0.5661527 | 0.5659374 | 0.5650844 | 0.565027 | 0.5661218 | 0.5671029 | 0.567954 | 0.5655661 | 0.560251 | 0.5589197 | 0.5604308 | 0.5612527 | 0.56169 | 0.5610976 | 0.5600641 | 0.5593781 | 0.5588029 | 0.5580601 | 0.5572797 | 0.5567997 | 0.5563624 | 0.5548423 | 0.5532447 | 0.5550103 | 0.5566976 | 0.556321 | 0.5560692 | 0.5568508 | 0.5572622 | 0.5558161 | 0.5547026 | 0.5547366 | 0.5545731 | 0.5539085 | 0.553084 | 0.5519508 | 0.5509692 | 0.5502156 | 0.5510213 | 0.5536723 | 0.5544064 | 0.5533424 | 0.55195 | 0.5503148 | 0.547962 | 0.5451932 | 0.5457004 | 0.5476726 | 0.5467423 | 0.5448394 | 0.54516 | 0.5460434 | 0.5441943 | 0.5418856 | 0.5456553 | 0.5499969
707 | 0.6759943 | 0.6595651 | 0.6488015 | 0.6440549 | 0.6414258 | 0.6405768 | 0.6400201 | 0.639657 | 0.6373989 | 0.6341637 | 0.6315278 | 0.6291271 | 0.6283608 | 0.6280652 | 0.6253731 | 0.6222062 | 0.6202769 | 0.6184963 | 0.6195092 | 0.6206185 | 0.6167228 | 0.6130755 | 0.6128602 | 0.6125027 | 0.6111602 | 0.6100891 | 0.6102199 | 0.6095136 | 0.6061928 | 0.603859 | 0.6038185 | 0.6029562 | 0.6006281 | 0.6008623 | 0.6046744 | 0.6046568 | 0.6004183 | 0.599005 | 0.6000552 | 0.5996087 | 0.598132 | 0.5978615 | 0.598238 | 0.5942067 | 0.5883663 | 0.5909931 | 0.5961877 | 0.5967712 | 0.5963801 | 0.5924447 | 0.5880434 | 0.5887347 | 0.5897342 | 0.5882327 | 0.5867489 | 0.5855498 | 0.5845565 | 0.5851119 | 0.585963 | 0.5882071 | 0.5888006 | 0.5839785 | 0.5801773 | 0.5788505 | 0.5790274 | 0.5819954 | 0.583539 | 0.5830192 | 0.5812013 | 0.5779007 | 0.5777577 | 0.580468 | 0.5798432 | 0.5768386 | 0.5763361 | 0.5772301 | 0.5747168 | 0.570744 | 0.5715832 | 0.573957 | 0.5730826 | 0.5714787 | 0.5702579 | 0.5690916 | 0.5685346 | 0.5680212 | 0.5689096 | 0.5696874 | 0.5681081 | 0.5668653 | 0.5684064 | 0.5689863 | 0.5647433 | 0.5621868 | 0.5654495 | 0.5677678 | 0.5676912 | 0.566536 | 0.5632981 | 0.5621098 | 0.5640046 | 0.5646785 | 0.5639077 | 0.5632716 | 0.5627618 | 0.5627579 | 0.5631279 | 0.5618468 | 0.5596084 | 0.5610266 | 0.5640801 | 0.5628294 | 0.5601364 | 0.5590012 | 0.5582603 | 0.5589521 | 0.559885 | 0.5613477 | 0.5628602
708 | 0.6905635 | 0.6675353 | 0.6564628 | 0.6580876 | 0.6582139 | 0.6570807 | 0.6546008 | 0.6512293 | 0.6487745 | 0.6467924 | 0.6451701 | 0.643689 | 0.6395136 | 0.6345622 | 0.6370703 | 0.6410567 | 0.6358909 | 0.629625 | 0.6309339 | 0.6325878 | 0.6294623 | 0.6264281 | 0.624656 | 0.6229317 | 0.6215382 | 0.6200521 | 0.6181564 | 0.6171953 | 0.6191542 | 0.620654 | 0.6210873 | 0.6204691 | 0.6179752 | 0.6152861 | 0.6123243 | 0.6105111 | 0.6099635 | 0.6106093 | 0.6122955 | 0.6105352 | 0.6064025 | 0.606172 | 0.6080342 | 0.6037488 | 0.5969401 | 0.6013 | 0.6090472 | 0.6085508 | 0.6063118 | 0.6072874 | 0.6086856 | 0.6056141 | 0.6022718 | 0.6009933 | 0.599928 | 0.6022874 | 0.6038033 | 0.5989724 | 0.5950035 | 0.5950951 | 0.5948891 | 0.5937065 | 0.5929096 | 0.5930475 | 0.5932408 | 0.593537 | 0.5923587 | 0.5890442 | 0.5875798 | 0.5882286 | 0.5870612 | 0.5842524 | 0.5833665 | 0.5838527 | 0.5845269 | 0.5853062 | 0.5852671 | 0.5848774 | 0.5834347 | 0.5816563 | 0.5836155 | 0.5864141 | 0.5835904 | 0.5799672 | 0.5794158 | 0.5790842 | 0.5806141 | 0.5820836 | 0.5820841 | 0.5819951 | 0.581165 | 0.5806225 | 0.5815233 | 0.5819501 | 0.5807413 | 0.5792873 | 0.5772116 | 0.5756178 | 0.5749543 | 0.5752169 | 0.5768727 | 0.5773394 | 0.576399 | 0.5761906 | 0.5766688 | 0.5755133 | 0.5731503 | 0.5710272 | 0.5690433 | 0.5699623 | 0.5721794 | 0.5709844 | 0.568646 | 0.5702987 | 0.5729616 | 0.5727175 | 0.5719844 | 0.573142 | 0.5744775
709 | 0.705365 | 0.6909814 | 0.6800462 | 0.6727732 | 0.6689575 | 0.6680482 | 0.6669172 | 0.6656394 | 0.6644034 | 0.663189 | 0.6609275 | 0.658255 | 0.6569278 | 0.6559881 | 0.6540804 | 0.6519809 | 0.6489687 | 0.6458469 | 0.6467754 | 0.6478687 | 0.6443414 | 0.6411553 | 0.6426837 | 0.6437012 | 0.6411812 | 0.6383509 | 0.634147 | 0.6306214 | 0.6292149 | 0.6288623 | 0.6309586 | 0.632494 | 0.6330289 | 0.6323676 | 0.6300363 | 0.6280799 | 0.6265368 | 0.625928 | 0.6261338 | 0.6225948 | 0.6164782 | 0.6177829 | 0.6230679 | 0.6253369 | 0.626368 | 0.6262765 | 0.6258446 | 0.6225901 | 0.618739 | 0.6171795 | 0.6159213 | 0.6161932 | 0.6165577 | 0.6159682 | 0.6154433 | 0.6159546 | 0.616181 | 0.6142631 | 0.6123249 | 0.6102909 | 0.6085865 | 0.6079634 | 0.6080955 | 0.6100578 | 0.6102082 | 0.6069951 | 0.6038508 | 0.600806 | 0.5997686 | 0.6010241 | 0.6010471 | 0.5999561 | 0.6000872 | 0.6010901 | 0.6006177 | 0.599322 | 0.5992497 | 0.5997016 | 0.6005066 | 0.6014242 | 0.6002655 | 0.5986405 | 0.5947173 | 0.5904673 | 0.5943746 | 0.5988659 | 0.5980594 | 0.5972575 | 0.5974274 | 0.5974444 | 0.5961958 | 0.5952055 | 0.5955108 | 0.5958969 | 0.5965619 | 0.5966416 | 0.5952372 | 0.5930445 | 0.5893298 | 0.586977 | 0.5866732 | 0.5872352 | 0.5888218 | 0.5889175 | 0.5876147 | 0.587897 | 0.5893509 | 0.5893864 | 0.5885995 | 0.5877693 | 0.5869196 | 0.5857702 | 0.5845203 | 0.585559 | 0.587177 | 0.5837812 | 0.5795419 | 0.5837321 | 0.5887154
710 | 0.7182967 | 0.6974335 | 0.6864015 | 0.6858105 | 0.6854573 | 0.6853041 | 0.6845151 | 0.6833052 | 0.6797103 | 0.6748855 | 0.674735 | 0.6764194 | 0.6751604 | 0.6730537 | 0.6688164 | 0.6641568 | 0.6641362 | 0.6646732 | 0.6611512 | 0.6574398 | 0.6558151 | 0.6542679 | 0.6537931 | 0.6532084 | 0.6518633 | 0.6509707 | 0.6520815 | 0.6525445 | 0.650984 | 0.6499708 | 0.650229 | 0.6479282 | 0.6410623 | 0.6378225 | 0.6396461 | 0.6399303 | 0.6385178 | 0.6381372 | 0.6386564 | 0.6381072 | 0.6368225 | 0.6373741 | 0.6389104 | 0.6387225 | 0.6378267 | 0.6348362 | 0.6312104 | 0.6301399 | 0.6296094 | 0.6287958 | 0.627945 | 0.6313761 | 0.6350649 | 0.6335767 | 0.6320079 | 0.6291439 | 0.6263627 | 0.6242053 | 0.6227743 | 0.6247656 | 0.6259695 | 0.6245899 | 0.6234212 | 0.6227634 | 0.6222449 | 0.6219851 | 0.6214447 | 0.6204978 | 0.6203591 | 0.6211433 | 0.6192237 | 0.6148608 | 0.6135696 | 0.6144701 | 0.6151918 | 0.6158138 | 0.6149258 | 0.6133909 | 0.6109426 | 0.608203 | 0.6095818 | 0.6118856 | 0.6085323 | 0.6043746 | 0.6056936 | 0.6074046 | 0.606896 | 0.6064478 | 0.60753 | 0.6084113 | 0.6076303 | 0.6070662 | 0.6075902 | 0.6073908 | 0.604696 | 0.6041298 | 0.6089621 | 0.6103232 | 0.6049819 | 0.6017936 | 0.6018442 | 0.601636 | 0.6011218 | 0.6014564 | 0.6025871 | 0.6020548 | 0.6002933 | 0.5973534 | 0.5937302 | 0.5962509 | 0.601519 | 0.6018669 | 0.6005659 | 0.6000667 | 0.5997705 | 0.5998302 | 0.5999498 | 0.6009155 | 0.6019608
711 | 0.7331861 | 0.7156255 | 0.7049275 | 0.7015179 | 0.6986754 | 0.6963099 | 0.694305 | 0.6925389 | 0.6905573 | 0.6884646 | 0.6881375 | 0.6885036 | 0.6861131 | 0.6829288 | 0.6802371 | 0.677643 | 0.67615 | 0.6747892 | 0.6747282 | 0.6747054 | 0.6716522 | 0.6685278 | 0.6644193 | 0.660987 | 0.662237 | 0.6633409 | 0.6637972 | 0.6638886 | 0.6628402 | 0.6614793 | 0.6593924 | 0.6565733 | 0.6524478 | 0.6505533 | 0.6517741 | 0.651874 | 0.6507382 | 0.6511401 | 0.6528828 | 0.6514703 | 0.6478859 | 0.6475129 | 0.6488621 | 0.6489381 | 0.6484914 | 0.6468093 | 0.6447524 | 0.6458224 | 0.6475533 | 0.6446181 | 0.6410694 | 0.6388281 | 0.6366685 | 0.638874 | 0.6407317 | 0.6370037 | 0.6341323 | 0.6377062 | 0.6401254 | 0.6371043 | 0.6345787 | 0.6336785 | 0.6324092 | 0.6302455 | 0.6299205 | 0.6330087 | 0.6336069 | 0.6305982 | 0.6291057 | 0.6293453 | 0.6285671 | 0.6268691 | 0.6270716 | 0.6286302 | 0.6276089 | 0.6251479 | 0.6259131 | 0.6280604 | 0.6275436 | 0.6261772 | 0.6246378 | 0.6230595 | 0.622561 | 0.6222159 | 0.62135 | 0.6204469 | 0.6196436 | 0.6189203 | 0.6197172 | 0.6201293 | 0.6173555 | 0.6155549 | 0.6186369 | 0.6209189 | 0.6204407 | 0.61947 | 0.6172502 | 0.6157511 | 0.6156435 | 0.6159717 | 0.6169555 | 0.6171589 | 0.616439 | 0.6151873 | 0.6134369 | 0.6124433 | 0.6120092 | 0.6110934 | 0.6098985 | 0.6122657 | 0.6162258 | 0.6171142 | 0.6169733 | 0.6131733 | 0.6084472 | 0.608287 | 0.6088949 | 0.6115168 | 0.6143281
712 | 0.7452395 | 0.724844 | 0.7138756 | 0.7129192 | 0.7123827 | 0.7121992 | 0.7086089 | 0.7027627 | 0.7009918 | 0.7013223 | 0.701434 | 0.7014598 | 0.6992706 | 0.6964434 | 0.6938254 | 0.6912488 | 0.6894965 | 0.6878434 | 0.6880165 | 0.6882531 | 0.6852742 | 0.6825035 | 0.6826093 | 0.6820564 | 0.6769423 | 0.6732789 | 0.6760407 | 0.6773071 | 0.6739023 | 0.6720599 | 0.6738475 | 0.6758819 | 0.6783568 | 0.6770016 | 0.6702983 | 0.6676316 | 0.6694139 | 0.6674778 | 0.6622995 | 0.6603221 | 0.6605482 | 0.6608815 | 0.6612723 | 0.6594633 | 0.6567514 | 0.6553122 | 0.6542589 | 0.656092 | 0.6585352 | 0.65573 | 0.6522348 | 0.654929 | 0.6579973 | 0.6568748 | 0.655702 | 0.6537215 | 0.6521239 | 0.6534078 | 0.6540047 | 0.651365 | 0.6489411 | 0.6472252 | 0.6449579 | 0.6413543 | 0.6402801 | 0.6439011 | 0.6466312 | 0.6480708 | 0.6482972 | 0.6471377 | 0.6453392 | 0.6429631 | 0.6401047 | 0.6369022 | 0.6371481 | 0.6393186 | 0.6397299 | 0.6393876 | 0.6382448 | 0.6368467 | 0.6344164 | 0.6317543 | 0.6320271 | 0.6327173 | 0.6357087 | 0.6388649 | 0.6358754 | 0.6329301 | 0.6318558 | 0.631008 | 0.6320353 | 0.6325648 | 0.6305967 | 0.6289876 | 0.6286167 | 0.6292046 | 0.6322238 | 0.6340002 | 0.6333771 | 0.6316068 | 0.6281107 | 0.6273647 | 0.6298732 | 0.6297014 | 0.6270154 | 0.6262814 | 0.6269901 | 0.624356 | 0.6197838 | 0.6199543 | 0.6222456 | 0.6246173 | 0.627016 | 0.6246825 | 0.6211513 | 0.6231531 | 0.6260857 | 0.6267496 | 0.6272001
713 | 0.7611376 | 0.7374156 | 0.7266125 | 0.7295297 | 0.7302885 | 0.7292329 | 0.7267094 | 0.7232141 | 0.7184021 | 0.7129111 | 0.7115478 | 0.7118049 | 0.7118693 | 0.7118781 | 0.7105047 | 0.7088575 | 0.7050431 | 0.7009682 | 0.7025623 | 0.7043785 | 0.6988271 | 0.6935243 | 0.6916572 | 0.6902898 | 0.6923817 | 0.6940113 | 0.6935938 | 0.691939 | 0.6864192 | 0.6840763 | 0.689115 | 0.6904272 | 0.6850917 | 0.6820113 | 0.68208 | 0.6806319 | 0.6775121 | 0.6769357 | 0.678577 | 0.6780094 | 0.6759214 | 0.6753006 | 0.6754665 | 0.6733315 | 0.6702521 | 0.6705386 | 0.671846 | 0.6704032 | 0.6683791 | 0.6679208 | 0.6676685 | 0.6676798 | 0.6677076 | 0.6688603 | 0.6698097 | 0.6674933 | 0.6651675 | 0.6627705 | 0.6614597 | 0.6652655 | 0.6672236 | 0.6631196 | 0.659887 | 0.6587659 | 0.6576491 | 0.65654 | 0.6567005 | 0.6587001 | 0.6589806 | 0.6572976 | 0.6549987 | 0.6521433 | 0.651566 | 0.6526142 | 0.6529731 | 0.6529472 | 0.6518003 | 0.6501732 | 0.6488477 | 0.6476185 | 0.6479494 | 0.6486308 | 0.6506423 | 0.652843 | 0.6524883 | 0.6519507 | 0.6471572 | 0.6426714 | 0.6448025 | 0.6466023 | 0.6456611 | 0.644717 | 0.6437591 | 0.6436374 | 0.6464013 | 0.6481715 | 0.6474217 | 0.6461383 | 0.6438245 | 0.6417459 | 0.6400209 | 0.6389678 | 0.6387098 | 0.6384562 | 0.6382069 | 0.6391174 | 0.6408853 | 0.6404151 | 0.6386474 | 0.6380161 | 0.637893 | 0.63725 | 0.6364326 | 0.6370965 | 0.6381352 | 0.6364305 | 0.6342641 | 0.6369586 | 0.6401104
714 | 0.7705428 | 0.7568491 | 0.7483504 | 0.7453689 | 0.7430138 | 0.7411852 | 0.7382573 | 0.7346015 | 0.7329511 | 0.7323348 | 0.7294725 | 0.7257285 | 0.7214768 | 0.7170789 | 0.7182937 | 0.7206207 | 0.7165148 | 0.7116357 | 0.7150605 | 0.7188168 | 0.7124218 | 0.70662 | 0.7090142 | 0.7107415 | 0.7078516 | 0.7058392 | 0.7077128 | 0.7080748 | 0.703715 | 0.7002014 | 0.6986542 | 0.6971183 | 0.6956026 | 0.6946365 | 0.6944379 | 0.6926713 | 0.6891765 | 0.6897487 | 0.693867 | 0.6947298 | 0.6933518 | 0.6902657 | 0.6862635 | 0.6862366 | 0.6878414 | 0.6861227 | 0.6833962 | 0.6823819 | 0.6817297 | 0.6794701 | 0.6769991 | 0.6790635 | 0.6814026 | 0.6818701 | 0.6820604 | 0.6777954 | 0.6743411 | 0.6769865 | 0.6784215 | 0.6741542 | 0.6722522 | 0.6781106 | 0.6805933 | 0.6748954 | 0.6710879 | 0.6707897 | 0.6718078 | 0.6747326 | 0.6741474 | 0.6695529 | 0.667849 | 0.6687571 | 0.6685416 | 0.6675243 | 0.666016 | 0.6642338 | 0.6641433 | 0.6647773 | 0.6639015 | 0.6625441 | 0.6630316 | 0.6639334 | 0.6626878 | 0.6611368 | 0.662211 | 0.6634731 | 0.6583984 | 0.653527 | 0.6536152 | 0.6538447 | 0.6552433 | 0.6565557 | 0.6574356 | 0.6578127 | 0.6564548 | 0.6550659 | 0.6535983 | 0.6528645 | 0.6535475 | 0.6537925 | 0.6533785 | 0.6527859 | 0.6519819 | 0.6508489 | 0.6494071 | 0.6508003 | 0.6542889 | 0.6535846 | 0.6504492 | 0.6489496 | 0.6481813 | 0.6478673 | 0.6477055 | 0.6473734 | 0.6469982 | 0.6440548 | 0.6406793 | 0.6453123 | 0.6506988
715 | 0.7864519 | 0.7754931 | 0.7659955 | 0.7580498 | 0.7534469 | 0.751654 | 0.7481211 | 0.7434359 | 0.7440384 | 0.7473678 | 0.7442653 | 0.7386379 | 0.7375828 | 0.7378445 | 0.7343027 | 0.7300072 | 0.7319245 | 0.7345885 | 0.7300735 | 0.7252174 | 0.7234043 | 0.7216347 | 0.7204665 | 0.719157 | 0.7168688 | 0.7156733 | 0.7193174 | 0.7206852 | 0.7149421 | 0.711369 | 0.7128373 | 0.712779 | 0.7099972 | 0.7093727 | 0.7117604 | 0.7094285 | 0.7018947 | 0.6975962 | 0.6961188 | 0.6988053 | 0.7043578 | 0.7062013 | 0.7060554 | 0.7045031 | 0.7023735 | 0.7006947 | 0.6991525 | 0.6984599 | 0.6979468 | 0.6980661 | 0.6982685 | 0.6954543 | 0.6924595 | 0.6951931 | 0.6974433 | 0.6919294 | 0.6867869 | 0.6844386 | 0.6834535 | 0.6888903 | 0.6927771 | 0.6915785 | 0.6892377 | 0.6841291 | 0.6815041 | 0.6834894 | 0.6843095 | 0.6834418 | 0.6837628 | 0.6854417 | 0.684663 | 0.6816633 | 0.6801234 | 0.679625 | 0.6815192 | 0.6847486 | 0.6835616 | 0.6804828 | 0.6779582 | 0.6756103 | 0.6757707 | 0.6764945 | 0.6754293 | 0.6741096 | 0.6724083 | 0.6706796 | 0.6705007 | 0.6703221 | 0.6698909 | 0.6693817 | 0.6682261 | 0.6677805 | 0.6708973 | 0.6736406 | 0.6750953 | 0.6750362 | 0.671138 | 0.6677331 | 0.6652807 | 0.6638046 | 0.6637974 | 0.6649648 | 0.6675224 | 0.6675687 | 0.6652595 | 0.6648448 | 0.6658304 | 0.6670308 | 0.6683558 | 0.6650927 | 0.6597778 | 0.659727 | 0.6614403 | 0.6605624 | 0.6590286 | 0.6567622 | 0.6543726 | 0.6593142 | 0.6649457
716 | 0.79867 | 0.7763383 | 0.7651511 | 0.7657994 | 0.7625791 | 0.7561066 | 0.7550855 | 0.757674 | 0.7555228 | 0.7509273 | 0.75252 | 0.7565419 | 0.7536816 | 0.7488392 | 0.7505066 | 0.7534642 | 0.7466242 | 0.7386067 | 0.7404571 | 0.7427583 | 0.7389761 | 0.7352111 | 0.7316825 | 0.7284649 | 0.7274005 | 0.7273643 | 0.7318815 | 0.7344372 | 0.7308656 | 0.7272054 | 0.7233393 | 0.7220657 | 0.7254167 | 0.7268879 | 0.7257339 | 0.7229086 | 0.718241 | 0.7160347 | 0.7159746 | 0.7148566 | 0.7130106 | 0.7120543 | 0.711575 | 0.7098213 | 0.7075444 | 0.7071516 | 0.7073301 | 0.7078247 | 0.7083861 | 0.7095058 | 0.7106988 | 0.7068585 | 0.7027141 | 0.7022582 | 0.701992 | 0.7047735 | 0.7068281 | 0.7034124 | 0.7007285 | 0.7014924 | 0.7026589 | 0.7051464 | 0.7045326 | 0.6964034 | 0.6922716 | 0.6955603 | 0.6982483 | 0.7000661 | 0.6991451 | 0.6950956 | 0.6921089 | 0.6900825 | 0.6903343 | 0.6922116 | 0.6925551 | 0.6920425 | 0.6903556 | 0.6881656 | 0.68888 | 0.6905207 | 0.6878035 | 0.6841077 | 0.6819891 | 0.6800947 | 0.6853091 | 0.6910323 | 0.6875067 | 0.6840282 | 0.6829984 | 0.6819506 | 0.6807542 | 0.6802495 | 0.6832154 | 0.6848711 | 0.6820067 | 0.6813634 | 0.6863531 | 0.6867998 | 0.678475 | 0.6733647 | 0.6730906 | 0.6748069 | 0.678879 | 0.679357 | 0.676464 | 0.6752084 | 0.6751631 | 0.6720999 | 0.6672871 | 0.6689762 | 0.6735727 | 0.6722124 | 0.6688558 | 0.6662024 | 0.6637269 | 0.6663206 | 0.669767 | 0.6722907 | 0.6747277
717 | 0.8092302 | 0.7917695 | 0.7823559 | 0.7814884 | 0.7776703 | 0.7713716 | 0.76944 | 0.7704001 | 0.7693306 | 0.7672145 | 0.765374 | 0.7636418 | 0.7592855 | 0.7541736 | 0.7546076 | 0.7561408 | 0.7516131 | 0.7463568 | 0.7504554 | 0.7549345 | 0.7487145 | 0.743041 | 0.7449163 | 0.7460904 | 0.742409 | 0.739563 | 0.7404174 | 0.7414865 | 0.7432262 | 0.7432738 | 0.7393898 | 0.7375745 | 0.7394499 | 0.7393224 | 0.7363982 | 0.7328803 | 0.7287079 | 0.7281979 | 0.7308813 | 0.7310889 | 0.7295924 | 0.726739 | 0.723158 | 0.7210494 | 0.719545 | 0.7201098 | 0.721302 | 0.7204692 | 0.7192084 | 0.7178859 | 0.7165554 | 0.7201868 | 0.7241153 | 0.7190531 | 0.7141582 | 0.7119529 | 0.7099623 | 0.7095875 | 0.7099056 | 0.7134885 | 0.7153095 | 0.7113502 | 0.7097228 | 0.7137465 | 0.7153027 | 0.7122786 | 0.7099092 | 0.7084883 | 0.7069758 | 0.7053589 | 0.7052079 | 0.7063816 | 0.7048071 | 0.7012717 | 0.6990204 | 0.6974857 | 0.6957449 | 0.6939158 | 0.694855 | 0.696677 | 0.6980371 | 0.6992934 | 0.6952955 | 0.6905505 | 0.6939756 | 0.6979856 | 0.696034 | 0.6940781 | 0.6930358 | 0.6922733 | 0.6938266 | 0.6954988 | 0.6977675 | 0.6989446 | 0.6963551 | 0.6950191 | 0.696862 | 0.6964145 | 0.6915444 | 0.6885332 | 0.6883187 | 0.6880851 | 0.6878287 | 0.6858376 | 0.6822191 | 0.6812755 | 0.6823088 | 0.6844101 | 0.6871304 | 0.6854011 | 0.681682 | 0.6805624 | 0.6803139 | 0.6822463 | 0.6847306 | 0.6836512 | 0.6819723 | 0.6848641 | 0.6881859
718 | 0.8191012 | 0.8081731 | 0.800703 | 0.7969056 | 0.7905081 | 0.7819248 | 0.7786675 | 0.7789368 | 0.7762449 | 0.772026 | 0.7678703 | 0.7637394 | 0.7645925 | 0.766881 | 0.7642408 | 0.7606238 | 0.7594196 | 0.7585054 | 0.7612996 | 0.7642133 | 0.7595828 | 0.7553269 | 0.7562471 | 0.7570437 | 0.7569847 | 0.7566069 | 0.7548173 | 0.7531655 | 0.7519438 | 0.7498754 | 0.7458399 | 0.7425701 | 0.7406665 | 0.7409305 | 0.7442214 | 0.743361 | 0.7379252 | 0.7351436 | 0.7346764 | 0.7329955 | 0.7304792 | 0.7328203 | 0.7377665 | 0.7366477 | 0.7330395 | 0.7322243 | 0.732256 | 0.7305485 | 0.7284733 | 0.7273778 | 0.7264112 | 0.7236327 | 0.7207461 | 0.7221989 | 0.7234224 | 0.7209628 | 0.719328 | 0.7238988 | 0.7268895 | 0.7224358 | 0.7185621 | 0.7165918 | 0.7151417 | 0.7149527 | 0.7150633 | 0.7157302 | 0.7155942 | 0.7142949 | 0.7135937 | 0.7135757 | 0.7132819 | 0.7127388 | 0.7122692 | 0.7118519 | 0.7103599 | 0.7082681 | 0.7084223 | 0.7095387 | 0.7079767 | 0.7055605 | 0.7091593 | 0.7141089 | 0.711186 | 0.7071436 | 0.7061561 | 0.7053873 | 0.7037671 | 0.7023363 | 0.7046843 | 0.706269 | 0.7015359 | 0.6972444 | 0.6951687 | 0.6935499 | 0.6935074 | 0.6956601 | 0.7033798 | 0.7052479 | 0.6958176 | 0.6917949 | 0.6959073 | 0.6977243 | 0.6968248 | 0.6968717 | 0.6978062 | 0.6963484 | 0.6931224 | 0.6908017 | 0.6890058 | 0.6900665 | 0.6924046 | 0.6941481 | 0.6956924 | 0.692875 | 0.6889534 | 0.6872435 | 0.6859056 | 0.6897463 | 0.6940743
719 | 0.830162 | 0.8191548 | 0.8106291 | 0.8047387 | 0.8012913 | 0.7998977 | 0.7990599 | 0.7985902 | 0.7941088 | 0.7875585 | 0.7844459 | 0.7826827 | 0.7778047 | 0.7720297 | 0.7755105 | 0.7808255 | 0.7756545 | 0.7692232 | 0.7698135 | 0.7707366 | 0.7685996 | 0.7665444 | 0.7656204 | 0.7643754 | 0.7609083 | 0.75877 | 0.7625174 | 0.7638403 | 0.7575898 | 0.7528834 | 0.7517646 | 0.7528158 | 0.7577381 | 0.7608963 | 0.761591 | 0.7583875 | 0.7508873 | 0.7484578 | 0.7504497 | 0.7512878 | 0.7513318 | 0.7497716 | 0.747351 | 0.7451912 | 0.7431385 | 0.74698 | 0.7526091 | 0.7499067 | 0.7454432 | 0.7420478 | 0.7387928 | 0.736994 | 0.7352847 | 0.7355577 | 0.7359052 | 0.7374504 | 0.738425 | 0.7351063 | 0.7321754 | 0.7310712 | 0.7311039 | 0.734867 | 0.7356904 | 0.7293898 | 0.7255425 | 0.7262491 | 0.7271859 | 0.7284558 | 0.7290578 | 0.7288967 | 0.7284098 | 0.7276285 | 0.7264097 | 0.7248786 | 0.7244089 | 0.7245317 | 0.724688 | 0.7248585 | 0.7219166 | 0.7179821 | 0.7178869 | 0.718654 | 0.7158374 | 0.7125111 | 0.7147399 | 0.7173663 | 0.7170093 | 0.7167208 | 0.718244 | 0.719353 | 0.7170346 | 0.7146838 | 0.7121707 | 0.7097154 | 0.7074596 | 0.7073363 | 0.7126209 | 0.7158783 | 0.7152214 | 0.7129612 | 0.7082891 | 0.7071618 | 0.7102293 | 0.7114166 | 0.7108402 | 0.7088735 | 0.7058791 | 0.7033472 | 0.7010835 | 0.6995653 | 0.6983806 | 0.7000615 | 0.7027028 | 0.7052176 | 0.7077004 | 0.7057849 | 0.7031294 | 0.7051615 | 0.7076347
720 | 0.844058 | 0.8300722 | 0.8200328 | 0.8141845 | 0.8109532 | 0.8099218 | 0.8063862 | 0.8011925 | 0.7981859 | 0.7963072 | 0.7979134 | 0.8008876 | 0.7983072 | 0.7941271 | 0.7925912 | 0.7915794 | 0.7883526 | 0.7848596 | 0.7893162 | 0.7940349 | 0.7832012 | 0.7735309 | 0.7799329 | 0.7851382 | 0.7820583 | 0.7794824 | 0.7791384 | 0.7777533 | 0.7731159 | 0.769613 | 0.7687462 | 0.767831 | 0.7668294 | 0.7643911 | 0.7599464 | 0.7591843 | 0.7624812 | 0.7648553 | 0.7664249 | 0.7661714 | 0.7646632 | 0.7630621 | 0.7614112 | 0.7595827 | 0.7576814 | 0.7550437 | 0.7521826 | 0.7506046 | 0.749298 | 0.7490385 | 0.7489168 | 0.7524007 | 0.7560991 | 0.750295 | 0.7449382 | 0.7467674 | 0.7482663 | 0.7472795 | 0.7465612 | 0.7471082 | 0.7480987 | 0.7505446 | 0.751958 | 0.7508691 | 0.7493611 | 0.7470751 | 0.7435993 | 0.7384001 | 0.736816 | 0.7393614 | 0.7374362 | 0.7314709 | 0.7322178 | 0.7377539 | 0.7361957 | 0.7306781 | 0.7312813 | 0.7345065 | 0.73467 | 0.733857 | 0.7338335 | 0.7339873 | 0.7310474 | 0.7276675 | 0.7299135 | 0.7325622 | 0.733807 | 0.7349389 | 0.7341355 | 0.7331198 | 0.7303471 | 0.7272265 | 0.7223609 | 0.7193534 | 0.7227569 | 0.7247984 | 0.7233859 | 0.7227986 | 0.7238047 | 0.7241364 | 0.7234535 | 0.7225835 | 0.7214922 | 0.720075 | 0.7183522 | 0.7163552 | 0.7141554 | 0.7151815 | 0.7180778 | 0.7180488 | 0.7167117 | 0.7161591 | 0.7158695 | 0.7190909 | 0.7232011 | 0.7193321 | 0.7141207 | 0.716516 | 0.7196269
721 | 0.8530434 | 0.8303024 | 0.820962 | 0.8258535 | 0.8243459 | 0.8174592 | 0.8133348 | 0.8110395 | 0.8088712 | 0.8067685 | 0.8082197 | 0.8110658 | 0.808591 | 0.8045836 | 0.8035782 | 0.8031676 | 0.7994392 | 0.795312 | 0.7952342 | 0.795331 | 0.7918435 | 0.788701 | 0.7903258 | 0.7911932 | 0.7868157 | 0.7833945 | 0.784209 | 0.7848516 | 0.7849577 | 0.7839502 | 0.7803554 | 0.7777021 | 0.7767284 | 0.7765263 | 0.7774016 | 0.7768934 | 0.7748603 | 0.7745582 | 0.7757655 | 0.7744356 | 0.7713592 | 0.7702745 | 0.7702581 | 0.7672349 | 0.7629776 | 0.7645404 | 0.7678682 | 0.7691619 | 0.7700256 | 0.7665726 | 0.762552 | 0.7619408 | 0.7615354 | 0.7585115 | 0.7555911 | 0.7543329 | 0.7535251 | 0.7561067 | 0.7582133 | 0.7580826 | 0.7580461 | 0.7583183 | 0.7582455 | 0.7573367 | 0.7554429 | 0.7517205 | 0.7496809 | 0.750079 | 0.750921 | 0.75227 | 0.7515728 | 0.7490265 | 0.7465886 | 0.744228 | 0.7410348 | 0.7373769 | 0.7397923 | 0.7448094 | 0.7452116 | 0.7441422 | 0.738894 | 0.7327073 | 0.7349817 | 0.7384595 | 0.7440984 | 0.749892 | 0.7404228 | 0.731528 | 0.7362061 | 0.7400986 | 0.7374894 | 0.7348418 | 0.7320017 | 0.7308766 | 0.735669 | 0.7392215 | 0.7396296 | 0.7389374 | 0.7361204 | 0.7346886 | 0.7353404 | 0.7336511 | 0.7291913 | 0.727015 | 0.7269807 | 0.7305368 | 0.7367468 | 0.733572 | 0.7249561 | 0.7263124 | 0.7321282 | 0.7293735 | 0.7237469 | 0.7258624 | 0.7299378 | 0.728792 | 0.7267678 | 0.7285067 | 0.7305997
722 | 0.8626715 | 0.8439226 | 0.8338219 | 0.8329057 | 0.8289627 | 0.8224754 | 0.8231049 | 0.8284469 | 0.8210496 | 0.8070829 | 0.8084598 | 0.81586 | 0.8172901 | 0.8170008 | 0.8120047 | 0.8060758 | 0.806602 | 0.807904 | 0.8022337 | 0.7962489 | 0.7949871 | 0.7939182 | 0.7955143 | 0.796842 | 0.7963112 | 0.7959765 | 0.7965105 | 0.7959969 | 0.7922111 | 0.7878592 | 0.7821921 | 0.7803798 | 0.7854442 | 0.7884131 | 0.7884562 | 0.7868106 | 0.7833037 | 0.7817385 | 0.7818662 | 0.7817043 | 0.7813431 | 0.7834232 | 0.7868128 | 0.7827292 | 0.7755783 | 0.7750003 | 0.7764155 | 0.7742652 | 0.7713611 | 0.7722581 | 0.773655 | 0.7746038 | 0.775524 | 0.7734991 | 0.7714424 | 0.7688746 | 0.766648 | 0.7669896 | 0.766853 | 0.7644642 | 0.7632893 | 0.7660976 | 0.7667881 | 0.7623458 | 0.7598911 | 0.761126 | 0.7633825 | 0.7671188 | 0.7667607 | 0.761726 | 0.7570028 | 0.752561 | 0.7510981 | 0.7517607 | 0.7533258 | 0.7553948 | 0.7514151 | 0.7448444 | 0.7467553 | 0.7513711 | 0.7517629 | 0.751206 | 0.7470784 | 0.7424431 | 0.7474302 | 0.7531061 | 0.7513974 | 0.749765 | 0.7508306 | 0.7515154 | 0.7490494 | 0.7473235 | 0.749311 | 0.7493405 | 0.742614 | 0.7378847 | 0.7382205 | 0.7388274 | 0.7399575 | 0.7417268 | 0.7444578 | 0.7439041 | 0.7394635 | 0.7379866 | 0.7392898 | 0.7394115 | 0.7386598 | 0.7356752 | 0.731396 | 0.7310229 | 0.7323967 | 0.7353017 | 0.7387198 | 0.7410835 | 0.7431802 | 0.7429742 | 0.7423809 | 0.7412871 | 0.7401462
723 | 0.8726565 | 0.8574232 | 0.8484835 | 0.8462276 | 0.8418199 | 0.8356031 | 0.8333683 | 0.83377 | 0.8311623 | 0.8270026 | 0.8266073 | 0.8276897 | 0.8241781 | 0.8193433 | 0.8185057 | 0.8184603 | 0.8215708 | 0.8250607 | 0.8234943 | 0.8216328 | 0.8161361 | 0.8109754 | 0.8104569 | 0.8103345 | 0.8129555 | 0.814705 | 0.812595 | 0.8095619 | 0.8036452 | 0.7994055 | 0.7990619 | 0.7992576 | 0.8004156 | 0.8013647 | 0.8020223 | 0.8001713 | 0.7955554 | 0.792091 | 0.7896308 | 0.7904047 | 0.7934048 | 0.7914174 | 0.7867549 | 0.7823647 | 0.7780862 | 0.7810262 | 0.7861554 | 0.7870107 | 0.7869627 | 0.782242 | 0.776907 | 0.7838537 | 0.7915385 | 0.7823963 | 0.77411 | 0.7795745 | 0.7840936 | 0.7814976 | 0.7790008 | 0.7769712 | 0.7754824 | 0.7757676 | 0.7748041 | 0.7708142 | 0.7695458 | 0.7733292 | 0.7748238 | 0.7730029 | 0.7691266 | 0.7629026 | 0.7615951 | 0.7647307 | 0.7653236 | 0.7641021 | 0.7634632 | 0.7631493 | 0.7614243 | 0.7590949 | 0.7584411 | 0.7583217 | 0.758029 | 0.7576975 | 0.7625149 | 0.7680644 | 0.7638997 | 0.7590396 | 0.7553156 | 0.7519209 | 0.7546592 | 0.7575437 | 0.7616381 | 0.7637792 | 0.7561204 | 0.7512791 | 0.7561595 | 0.7578915 | 0.7516389 | 0.7484486 | 0.7511708 | 0.7531681 | 0.7540751 | 0.7539774 | 0.7526909 | 0.7508229 | 0.7484094 | 0.7473917 | 0.7474056 | 0.7459574 | 0.7436615 | 0.7446093 | 0.7470075 | 0.7465847 | 0.7452165 | 0.7450687 | 0.7452298 | 0.743193 | 0.7407864 | 0.7448463 | 0.7495147
724 | 0.8820197 | 0.8706506 | 0.8612163 | 0.8538369 | 0.8523092 | 0.8557006 | 0.85391 | 0.848688 | 0.8432443 | 0.8376861 | 0.8339546 | 0.83094 | 0.8310911 | 0.8321538 | 0.8328927 | 0.8335674 | 0.8324346 | 0.8310847 | 0.8285633 | 0.825973 | 0.8224919 | 0.8189725 | 0.8149241 | 0.8119064 | 0.8160245 | 0.8181333 | 0.811343 | 0.8067139 | 0.8088356 | 0.8098755 | 0.8084018 | 0.8062943 | 0.8030561 | 0.802093 | 0.8043068 | 0.8055739 | 0.8057976 | 0.8024061 | 0.7958624 | 0.7947229 | 0.7973031 | 0.796899 | 0.7948941 | 0.7913069 | 0.7870702 | 0.7896554 | 0.7943096 | 0.7946459 | 0.7940695 | 0.7899275 | 0.7853167 | 0.7865846 | 0.7882099 | 0.7901545 | 0.7919293 | 0.7909775 | 0.7897599 | 0.7865428 | 0.7839277 | 0.7841488 | 0.7842997 | 0.7842205 | 0.7836809 | 0.7820258 | 0.7803878 | 0.7787817 | 0.7784269 | 0.7798848 | 0.7800776 | 0.7788257 | 0.7773041 | 0.7755388 | 0.7763043 | 0.7788755 | 0.7747308 | 0.766838 | 0.7665196 | 0.7694459 | 0.7698876 | 0.7695369 | 0.7690364 | 0.7685022 | 0.7653359 | 0.7617953 | 0.7643108 | 0.7672599 | 0.7667938 | 0.7662441 | 0.7646574 | 0.7634161 | 0.7650337 | 0.766948 | 0.7703514 | 0.7723734 | 0.7696289 | 0.7674444 | 0.7666799 | 0.7644943 | 0.759565 | 0.7574143 | 0.7594434 | 0.7631524 | 0.7688494 | 0.7686734 | 0.7629886 | 0.7591231 | 0.7566023 | 0.75558 | 0.7554266 | 0.7575192 | 0.7606162 | 0.7578307 | 0.7530739 | 0.7506604 | 0.7488402 | 0.7511495 | 0.7541534 | 0.7570485 | 0.7599334
725 | 0.8910622 | 0.8792382 | 0.8712387 | 0.8673008 | 0.8640847 | 0.8614752 | 0.8574254 | 0.852422 | 0.8488233 | 0.8459491 | 0.842481 | 0.8387798 | 0.8357959 | 0.8330185 | 0.8373859 | 0.8431693 | 0.8435214 | 0.8432207 | 0.8411775 | 0.8389655 | 0.8284338 | 0.819091 | 0.826172 | 0.8315291 | 0.8249494 | 0.8189788 | 0.8157058 | 0.8143834 | 0.8191545 | 0.8215932 | 0.8186126 | 0.8159599 | 0.8138918 | 0.8146667 | 0.8194113 | 0.8172087 | 0.8073491 | 0.8032647 | 0.804216 | 0.805489 | 0.8069835 | 0.8081937 | 0.8092515 | 0.8069935 | 0.8033746 | 0.802951 | 0.8034964 | 0.8035595 | 0.8035208 | 0.80126 | 0.7987071 | 0.7962219 | 0.7937435 | 0.7968174 | 0.7997632 | 0.8006532 | 0.8013718 | 0.8008006 | 0.8000228 | 0.7982717 | 0.7966657 | 0.7955356 | 0.7930665 | 0.7873522 | 0.7843832 | 0.7865104 | 0.7869173 | 0.7848322 | 0.7843779 | 0.7857862 | 0.7838268 | 0.7788242 | 0.7778919 | 0.7798637 | 0.7795339 | 0.7779195 | 0.7734151 | 0.7676726 | 0.775479 | 0.7876063 | 0.7790185 | 0.7657782 | 0.7674776 | 0.7713014 | 0.7731745 | 0.774908 | 0.7759521 | 0.7769566 | 0.7773155 | 0.7772282 | 0.7734479 | 0.7701414 | 0.7692114 | 0.7689591 | 0.7710451 | 0.7714646 | 0.7676575 | 0.7668471 | 0.7718228 | 0.7731292 | 0.7689156 | 0.7669533 | 0.7676553 | 0.7669777 | 0.7650061 | 0.7656542 | 0.7682386 | 0.7675287 | 0.7649089 | 0.7645685 | 0.7652475 | 0.7625943 | 0.7588244 | 0.7599644 | 0.7623471 | 0.7620189 | 0.7612346 | 0.7637321 | 0.7665385
726 | 0.8984946 | 0.8817285 | 0.8729946 | 0.8727909 | 0.8702978 | 0.86588 | 0.8653159 | 0.8673037 | 0.8663161 | 0.8637942 | 0.8618836 | 0.8602129 | 0.8569491 | 0.8532264 | 0.8509509 | 0.8489623 | 0.8443842 | 0.8394949 | 0.8398345 | 0.8403876 | 0.835048 | 0.8303586 | 0.8346513 | 0.8373016 | 0.8285803 | 0.8232578 | 0.8329883 | 0.8388643 | 0.8327002 | 0.8278132 | 0.8258933 | 0.8250609 | 0.8261684 | 0.8267606 | 0.8266334 | 0.8266247 | 0.8267465 | 0.8242074 | 0.819348 | 0.8158724 | 0.8133492 | 0.8151443 | 0.8192554 | 0.8140874 | 0.8051108 | 0.8044943 | 0.8064132 | 0.8072797 | 0.8079237 | 0.8083832 | 0.8088183 | 0.8109418 | 0.8131658 | 0.8110436 | 0.8089421 | 0.8071734 | 0.8050906 | 0.8006436 | 0.7978719 | 0.8029922 | 0.8075139 | 0.8100717 | 0.8097992 | 0.8026674 | 0.7988974 | 0.8013681 | 0.80224 | 0.8007961 | 0.7996771 | 0.7989291 | 0.7964048 | 0.7922751 | 0.7912835 | 0.7925309 | 0.7909267 | 0.7877309 | 0.7875641 | 0.7886949 | 0.787935 | 0.786572 | 0.7835516 | 0.7801588 | 0.7806748 | 0.7817467 | 0.7816565 | 0.7814831 | 0.7820329 | 0.782875 | 0.789208 | 0.7939969 | 0.7860056 | 0.7787677 | 0.7753098 | 0.7739398 | 0.779774 | 0.7842799 | 0.7854171 | 0.7846822 | 0.7803327 | 0.7774722 | 0.7768516 | 0.7758462 | 0.7743853 | 0.7736961 | 0.7737305 | 0.7763958 | 0.7810055 | 0.7798567 | 0.7753691 | 0.7741826 | 0.7744723 | 0.7715444 | 0.7675383 | 0.7727588 | 0.7803149 | 0.7802564 | 0.778917 | 0.7778207 | 0.7767474
727 | 0.9358185052 | 0.9019328 | 0.8832568 | 0.8807341 | 0.8805526 | 0.8823393 | 0.8870058 | 0.893579 | 0.8948502 | 0.8933872 | 0.8960111 | 0.9002394 | 0.8835459 | 0.8608269 | 0.8580172 | 0.859153 | 0.8576038 | 0.8557319 | 0.850224 | 0.8445789 | 0.8442179 | 0.8437719 | 0.8421511 | 0.8409729 | 0.8428584 | 0.844351 | 0.8441034 | 0.8433219 | 0.840873 | 0.8379104 | 0.8337539 | 0.8316402 | 0.8331709 | 0.830347 | 0.8214427 | 0.8191208 | 0.824054 | 0.8293731 | 0.8350287 | 0.8360803 | 0.833963 | 0.8299141 | 0.8248293 | 0.8236098 | 0.8239768 | 0.8245642 | 0.8252184 | 0.8217641 | 0.8174414 | 0.8210666 | 0.8257367 | 0.8346645 | 0.843846 | 0.8424778 | 0.8413561 | 0.8441948 | 0.8462722 | 0.8426204 | 0.8393231 | 0.8376959 | 0.836302 | 0.8356731 | 0.8349894 | 0.8341731 | 0.8340398 | 0.8351743 | 0.836825 | 0.8392233 | 0.8394764 | 0.8372789 | 0.8289926 | 0.815204 | 0.8151533 | 0.8249048 | 0.8265464 | 0.8236618 | 0.8238938 | 0.8254609 | 0.820008 | 0.8123165 | 0.8067589 | 0.8016805 | 0.7943402 | 0.7866783 | 0.7901418 | 0.7944017 | 0.7986284 | 0.8026224 | 0.8021555 | 0.8004816 | 0.7888174 | 0.7795606 | 0.7823817 | 0.7835312 | 0.7789132 | 0.7781453 | 0.7871414 | 0.7917503 | 0.7878884 | 0.7867536 | 0.7897217 | 0.7909577 | 0.790144 | 0.7865955 | 0.7804818 | 0.7801349 | 0.7840504 | 0.7833128 | 0.7798775 | 0.7797949 | 0.7812115 | 0.7805347 | 0.7791564 | 0.7876155 | 0.7985647 | 0.8047114 | 0.8100501 | 0.7997281 | 0.7879326
728 | 0.9180456 | 0.8984168 | 0.8903596 | 0.8945918 | 0.8932434 | 0.8872037 | 0.8844645 | 0.8839107 | 0.8793411 | 0.8727007 | 0.8723904 | 0.8745651 | 0.8722819 | 0.8687149 | 0.8639661 | 0.8589831 | 0.860382 | 0.862548 | 0.8596224 | 0.8564322 | 0.8529976 | 0.8499834 | 0.8527777 | 0.8554587 | 0.8573548 | 0.8570652 | 0.8470959 | 0.8409496 | 0.8467454 | 0.8488618 | 0.8424293 | 0.8395377 | 0.842963 | 0.8442265 | 0.8424714 | 0.8435306 | 0.8476916 | 0.8480728 | 0.8451581 | 0.8421136 | 0.83898 | 0.8366764 | 0.834818 | 0.8275174 | 0.8179832 | 0.8212583 | 0.828418 | 0.8283907 | 0.8268441 | 0.8308576 | 0.8356023 | 0.8282414 | 0.8201486 | 0.8198453 | 0.8197557 | 0.8231003 | 0.8263095 | 0.8284995 | 0.8294653 | 0.8246632 | 0.820776 | 0.8198906 | 0.8192326 | 0.819126 | 0.8178574 | 0.8144317 | 0.8126162 | 0.8131332 | 0.8143909 | 0.8164947 | 0.8139865 | 0.8073106 | 0.8037336 | 0.8023677 | 0.8010315 | 0.799712 | 0.800822 | 0.8029727 | 0.8050005 | 0.8069892 | 0.8010179 | 0.7932589 | 0.7948022 | 0.7976684 | 0.80381 | 0.8101861 | 0.800765 | 0.7922445 | 0.8036472 | 0.8130916 | 0.8063278 | 0.8015675 | 0.8068588 | 0.8098926 | 0.8051368 | 0.8011656 | 0.7991843 | 0.7962358 | 0.7914196 | 0.788217 | 0.7874418 | 0.7893227 | 0.7943469 | 0.7955808 | 0.7932595 | 0.7905324 | 0.7875054 | 0.7879323 | 0.7903616 | 0.7904594 | 0.7895146 | 0.7872627 | 0.7845728 | 0.7887483 | 0.7946615 | 0.7906049 | 0.7848711 | 0.7886305 | 0.7932832
729 | 0.9281915 | 0.906841 | 0.8969477 | 0.8992223 | 0.897321 | 0.8919092 | 0.8895136 | 0.8891152 | 0.8814066 | 0.8699283 | 0.8725729 | 0.8807617 | 0.8838513 | 0.8854723 | 0.883895 | 0.8816838 | 0.8829346 | 0.8846015 | 0.8774635 | 0.869922 | 0.8676848 | 0.8657206 | 0.8675283 | 0.867778 | 0.8572403 | 0.8505702 | 0.8610288 | 0.8675733 | 0.8618917 | 0.8566386 | 0.8523814 | 0.848583 | 0.8456033 | 0.8478856 | 0.8575153 | 0.8606197 | 0.8565321 | 0.8527326 | 0.8491842 | 0.8547584 | 0.8666118 | 0.8627429 | 0.8504415 | 0.8455695 | 0.8437469 | 0.8409871 | 0.8379432 | 0.8376494 | 0.837937 | 0.8414434 | 0.8453729 | 0.8455454 | 0.8454864 | 0.839301 | 0.8332775 | 0.8298555 | 0.8277374 | 0.835431 | 0.8409176 | 0.8360071 | 0.8315762 | 0.8287186 | 0.8278974 | 0.8320116 | 0.8317052 | 0.8231931 | 0.8213818 | 0.8292774 | 0.834427 | 0.8364404 | 0.8325503 | 0.8233256 | 0.8210825 | 0.8238209 | 0.8237591 | 0.8221345 | 0.8222358 | 0.8230764 | 0.823204 | 0.8231043 | 0.8226649 | 0.8221492 | 0.8191983 | 0.8159011 | 0.8131075 | 0.8103498 | 0.812524 | 0.8143698 | 0.8090878 | 0.8040196 | 0.8007215 | 0.7989157 | 0.8045963 | 0.8088505 | 0.808183 | 0.8086747 | 0.8121063 | 0.8132142 | 0.8098355 | 0.8049132 | 0.7976686 | 0.8006155 | 0.8156231 | 0.81857 | 0.8102043 | 0.8055413 | 0.8036152 | 0.8051887 | 0.8087912 | 0.809632 | 0.8092378 | 0.8053347 | 0.8002557 | 0.8056873 | 0.8137795 | 0.8054739 | 0.7944098 | 0.7992256 | 0.8055356
730 | 0.9382921 | 0.9153781 | 0.9051852 | 0.9085022 | 0.9044907 | 0.8943183 | 0.8932334 | 0.8981657 | 0.8986997 | 0.8969657 | 0.8956299 | 0.8944503 | 0.8923842 | 0.8900628 | 0.8832052 | 0.8754486 | 0.880293 | 0.886652 | 0.8768921 | 0.8664684 | 0.873624 | 0.8802033 | 0.8788216 | 0.8773227 | 0.8750119 | 0.8727204 | 0.8705138 | 0.8687328 | 0.8682814 | 0.8665141 | 0.8616895 | 0.8585411 | 0.8583827 | 0.8579975 | 0.8572957 | 0.8550759 | 0.851183 | 0.8488458 | 0.8478652 | 0.8502544 | 0.8549632 | 0.8578895 | 0.85986 | 0.8585212 | 0.8558243 | 0.8568432 | 0.8589891 | 0.8543826 | 0.8483486 | 0.8514869 | 0.8558312 | 0.8544491 | 0.8527166 | 0.846369 | 0.8400541 | 0.8342625 | 0.8299168 | 0.8364513 | 0.8408625 | 0.835271 | 0.8313661 | 0.8329944 | 0.8344141 | 0.8353278 | 0.8378414 | 0.8433247 | 0.8430306 | 0.8343674 | 0.8317519 | 0.8360444 | 0.8376152 | 0.8367265 | 0.8359789 | 0.835332 | 0.8330995 | 0.8299821 | 0.8275169 | 0.825331 | 0.8243245 | 0.8236942 | 0.8231234 | 0.8225659 | 0.8250085 | 0.8278776 | 0.8304382 | 0.8329767 | 0.8306124 | 0.8283778 | 0.8294492 | 0.8290586 | 0.8165679 | 0.8065034 | 0.8086107 | 0.8118681 | 0.8190933 | 0.8216433 | 0.8123365 | 0.8093468 | 0.8185546 | 0.8206588 | 0.8120765 | 0.8141609 | 0.8288685 | 0.829558 | 0.8170988 | 0.8112569 | 0.8103061 | 0.8109793 | 0.8125941 | 0.8127045 | 0.8121423 | 0.808812 | 0.804554 | 0.8122237 | 0.8229126 | 0.8153931 | 0.8048106 | 0.8082834 | 0.8130788
731 | 0.9506237 | 0.9363466 | 0.9265967 | 0.9216547 | 0.9175559 | 0.9141661 | 0.9094501 | 0.9038558 | 0.9025395 | 0.9034292 | 0.9046131 | 0.9059126 | 0.9057848 | 0.9052459 | 0.9004386 | 0.8947854 | 0.8993883 | 0.905224 | 0.8939964 | 0.882013 | 0.8830254 | 0.88386 | 0.8822375 | 0.8803234 | 0.8763901 | 0.8732995 | 0.873941 | 0.8752022 | 0.8783995 | 0.8803884 | 0.8795698 | 0.8806202 | 0.8850048 | 0.8858095 | 0.8816155 | 0.8785274 | 0.8766584 | 0.8747624 | 0.8728426 | 0.8732807 | 0.8753418 | 0.8730103 | 0.8683228 | 0.8653597 | 0.8631044 | 0.8643269 | 0.8666041 | 0.8647879 | 0.8621064 | 0.8581757 | 0.8540809 | 0.8541076 | 0.8543828 | 0.8504564 | 0.8471188 | 0.8532396 | 0.8586442 | 0.8586603 | 0.8598996 | 0.8669015 | 0.8707473 | 0.8642388 | 0.8561523 | 0.8442418 | 0.8405374 | 0.8520662 | 0.8552026 | 0.8461818 | 0.8462631 | 0.8567412 | 0.8562186 | 0.8457548 | 0.8381784 | 0.832662 | 0.8303847 | 0.8299152 | 0.8391666 | 0.8525823 | 0.8494221 | 0.8409757 | 0.8389198 | 0.8382991 | 0.8323837 | 0.8257152 | 0.8343328 | 0.8440446 | 0.8443593 | 0.8442457 | 0.837475 | 0.8324524 | 0.8418977 | 0.8485005 | 0.8408429 | 0.8331425 | 0.8252944 | 0.8190908 | 0.8170574 | 0.8178336 | 0.8240345 | 0.8281636 | 0.8291759 | 0.833659 | 0.8422492 | 0.8395768 | 0.82634 | 0.8238522 | 0.8293092 | 0.8250191 | 0.8150779 | 0.8143218 | 0.817673 | 0.8183538 | 0.8181399 | 0.822527 | 0.8280789 | 0.8265658 | 0.8238641 | 0.8248478 | 0.8261783
732 | 0.9645428 | 0.946603 | 0.9350898 | 0.9304018 | 0.9269215 | 0.9244566 | 0.9237779 | 0.924282 | 0.9218118 | 0.9178078 | 0.9173822 | 0.9183614 | 0.9215253 | 0.9253183 | 0.9154179 | 0.9028039 | 0.8988454 | 0.8959273 | 0.9032 | 0.9108705 | 0.9051296 | 0.8996164 | 0.8972474 | 0.8956948 | 0.8997944 | 0.9020293 | 0.8960057 | 0.8913829 | 0.8911363 | 0.8920606 | 0.8957057 | 0.896034 | 0.8904453 | 0.8855139 | 0.8815005 | 0.8843292 | 0.894699 | 0.8955442 | 0.8880843 | 0.8882508 | 0.893667 | 0.8948068 | 0.8936531 | 0.8864894 | 0.876859 | 0.8746582 | 0.8747107 | 0.8723133 | 0.8693979 | 0.8705075 | 0.8721463 | 0.8792483 | 0.8866738 | 0.8771899 | 0.8679783 | 0.8631398 | 0.8593734 | 0.8636748 | 0.8684274 | 0.8753049 | 0.8808582 | 0.8820665 | 0.8770193 | 0.856812 | 0.8460152 | 0.8526874 | 0.8582358 | 0.8621563 | 0.863522 | 0.8619695 | 0.8583872 | 0.8529708 | 0.8534967 | 0.8582624 | 0.8588958 | 0.8572227 | 0.8542424 | 0.8507021 | 0.8486377 | 0.847044 | 0.8500102 | 0.8540005 | 0.8499024 | 0.8446542 | 0.8492984 | 0.8546507 | 0.8558933 | 0.8570017 | 0.8562173 | 0.8546809 | 0.8469208 | 0.8407337 | 0.8424379 | 0.8416148 | 0.8320717 | 0.8282561 | 0.8389657 | 0.8483975 | 0.8553621 | 0.8536702 | 0.8389559 | 0.8350219 | 0.8438455 | 0.8474946 | 0.8462899 | 0.8348559 | 0.8158609 | 0.8176577 | 0.8315089 | 0.8370526 | 0.8388814 | 0.8336863 | 0.8261374 | 0.8266815 | 0.8292743 | 0.8344291 | 0.8400151 | 0.8390623 | 0.8374943
733 | 0.9692756 | 0.9536263 | 0.9447568 | 0.9430877 | 0.9405428 | 0.9372615 | 0.9366609 | 0.9378352 | 0.933035 | 0.9251539 | 0.9277902 | 0.9345552 | 0.9291502 | 0.9202403 | 0.9173609 | 0.9156767 | 0.912398 | 0.9089277 | 0.9150772 | 0.9215187 | 0.9065102 | 0.8927415 | 0.8961005 | 0.8996974 | 0.9049417 | 0.9086603 | 0.9056223 | 0.9042876 | 0.9082735 | 0.9072222 | 0.8944678 | 0.8863358 | 0.8864499 | 0.8891245 | 0.8953744 | 0.8968883 | 0.8931821 | 0.8935452 | 0.8974566 | 0.8961326 | 0.891205 | 0.8846043 | 0.8771062 | 0.8817849 | 0.8914614 | 0.8813919 | 0.8653339 | 0.8613164 | 0.8598442 | 0.8725514 | 0.8871229 | 0.8876823 | 0.8873883 | 0.8835967 | 0.8798296 | 0.8764581 | 0.8737975 | 0.8764861 | 0.8789722 | 0.8805048 | 0.8820317 | 0.8835404 | 0.8809514 | 0.8684317 | 0.8625417 | 0.8689589 | 0.8734785 | 0.8752494 | 0.8759137 | 0.8753141 | 0.8717559 | 0.8655241 | 0.8625843 | 0.8619934 | 0.8615012 | 0.861064 | 0.8574759 | 0.852538 | 0.8528733 | 0.8548903 | 0.8489273 | 0.8411721 | 0.8483351 | 0.8576196 | 0.8560929 | 0.8537923 | 0.8554293 | 0.8573548 | 0.8641671 | 0.8687701 | 0.8550889 | 0.8450914 | 0.8535752 | 0.8588658 | 0.8531389 | 0.8483349 | 0.8458711 | 0.8439208 | 0.8429619 | 0.8424349 | 0.8425577 | 0.8412188 | 0.8381503 | 0.8400619 | 0.8466448 | 0.8455936 | 0.8388997 | 0.8374178 | 0.8389577 | 0.8400714 | 0.8409945 | 0.8409609 | 0.8406069 | 0.8414821 | 0.8426686 | 0.8394446 | 0.8354786 | 0.8389793 | 0.8431826
734 | 0.9858044 | 0.964002 | 0.9570262 | 0.9657967 | 0.9635619 | 0.9520758 | 0.9445553 | 0.9396608 | 0.937567 | 0.9369176 | 0.9371521 | 0.9377335 | 0.9391134 | 0.9407233 | 0.9411006 | 0.9412337 | 0.9359429 | 0.9300001 | 0.9208408 | 0.9116782 | 0.9196354 | 0.9267787 | 0.9226792 | 0.9196957 | 0.9244399 | 0.9276331 | 0.9239569 | 0.9198098 | 0.914192 | 0.909767 | 0.9081133 | 0.9054602 | 0.9010243 | 0.9032576 | 0.9148037 | 0.9202058 | 0.9188363 | 0.9167859 | 0.9141417 | 0.9120579 | 0.9103598 | 0.910556 | 0.9117683 | 0.911849 | 0.9114653 | 0.9066187 | 0.9004186 | 0.9001577 | 0.9011523 | 0.8998038 | 0.8981473 | 0.8974673 | 0.8968456 | 0.8941918 | 0.8917071 | 0.8919393 | 0.8919606 | 0.8903958 | 0.8898647 | 0.8942036 | 0.8973981 | 0.896838 | 0.893803 | 0.8847702 | 0.8801161 | 0.8835903 | 0.88497 | 0.8833158 | 0.8835108 | 0.8858181 | 0.880114 | 0.8671702 | 0.8675534 | 0.8774456 | 0.8814729 | 0.8822269 | 0.881377 | 0.8798402 | 0.8772922 | 0.8744218 | 0.8692514 | 0.8635645 | 0.8666084 | 0.8708939 | 0.8726216 | 0.8741662 | 0.8774402 | 0.8805125 | 0.8794246 | 0.8775774 | 0.8694454 | 0.8636287 | 0.8694279 | 0.8723188 | 0.8651754 | 0.8623031 | 0.8702626 | 0.8754979 | 0.8754732 | 0.8746461 | 0.872612 | 0.8676818 | 0.8593243 | 0.8565439 | 0.8589949 | 0.8602186 | 0.8605352 | 0.8618864 | 0.8638376 | 0.8620318 | 0.8585461 | 0.8612962 | 0.8661359 | 0.8632054 | 0.858308 | 0.8548552 | 0.8516454 | 0.8571433 | 0.8634606
735 | 0.9922552 | 0.977306 | 0.9694283 | 0.9690608 | 0.9643953 | 0.9561167 | 0.9533677 | 0.9542801 | 0.952138 | 0.9484208 | 0.9489999 | 0.9512655 | 0.945495 | 0.9374102 | 0.9388997 | 0.9422867 | 0.9394911 | 0.9359523 | 0.9344937 | 0.9331308 | 0.9305482 | 0.9281281 | 0.9279511 | 0.9279022 | 0.9287398 | 0.9289849 | 0.9266059 | 0.9243719 | 0.922591 | 0.9206163 | 0.9181913 | 0.9183894 | 0.9232671 | 0.9233288 | 0.9166656 | 0.9147379 | 0.9180295 | 0.9197332 | 0.9200523 | 0.9183462 | 0.9152459 | 0.9120801 | 0.9088791 | 0.9084213 | 0.9090894 | 0.9109251 | 0.9131149 | 0.9102886 | 0.906402 | 0.905734 | 0.9054891 | 0.9018638 | 0.8980345 | 0.8970517 | 0.8963591 | 0.9003265 | 0.9035817 | 0.9014769 | 0.900325 | 0.9036622 | 0.9051052 | 0.9003335 | 0.8939187 | 0.8835219 | 0.880561 | 0.8914039 | 0.8958259 | 0.8909468 | 0.891405 | 0.8979597 | 0.8973909 | 0.8903849 | 0.8881616 | 0.8893508 | 0.8846126 | 0.8765662 | 0.8785709 | 0.8848811 | 0.8802423 | 0.8721116 | 0.871299 | 0.8721299 | 0.8755578 | 0.8793551 | 0.8808827 | 0.8822479 | 0.8793863 | 0.8764507 | 0.8727983 | 0.8694079 | 0.8681859 | 0.8678947 | 0.8722731 | 0.8754514 | 0.874489 | 0.8739861 | 0.8746485 | 0.874493 | 0.8727583 | 0.8716155 | 0.8713631 | 0.87117 | 0.8710474 | 0.8747882 | 0.8821528 | 0.8798597 | 0.8704284 | 0.8708979 | 0.8771076 | 0.8742356 | 0.8673025 | 0.8655207 | 0.8654653 | 0.8660736 | 0.8668499 | 0.8648751 | 0.8624374 | 0.86603 | 0.87019
736 | 1.003707 | 0.991888 | 0.98342 | 0.9785111 | 0.9730471 | 0.9671166 | 0.966505 | 0.9694153 | 0.9631503 | 0.9521538 | 0.9544853 | 0.9620489 | 0.957016 | 0.9483554 | 0.9487267 | 0.950888 | 0.9496831 | 0.9480735 | 0.9488246 | 0.9496323 | 0.9435867 | 0.9378518 | 0.9364082 | 0.9349951 | 0.9337925 | 0.9332611 | 0.9357024 | 0.9364762 | 0.9320414 | 0.9273202 | 0.921934 | 0.9185209 | 0.9186279 | 0.9225654 | 0.9318518 | 0.9349887 | 0.931348 | 0.9243905 | 0.9145409 | 0.9129859 | 0.9171403 | 0.9161065 | 0.9122903 | 0.9134853 | 0.9167371 | 0.9203058 | 0.9239705 | 0.9214411 | 0.9176024 | 0.9178129 | 0.9185557 | 0.915104 | 0.9113958 | 0.9047857 | 0.8989071 | 0.9047788 | 0.9102099 | 0.9123249 | 0.9125686 | 0.9039958 | 0.9007001 | 0.9147177 | 0.9215361 | 0.9109072 | 0.9039904 | 0.9039644 | 0.9068267 | 0.9138731 | 0.9102172 | 0.8943368 | 0.8881946 | 0.8908527 | 0.89555 | 0.9017022 | 0.9003127 | 0.8947141 | 0.8942392 | 0.8959593 | 0.8961526 | 0.8958591 | 0.8867507 | 0.8756626 | 0.8844367 | 0.8960354 | 0.8975962 | 0.8984385 | 0.8908085 | 0.8833056 | 0.8796527 | 0.8764094 | 0.8765561 | 0.8777189 | 0.883979 | 0.8880572 | 0.8846072 | 0.8841098 | 0.8911009 | 0.8909785 | 0.8771213 | 0.8689522 | 0.8693404 | 0.872249 | 0.8781403 | 0.8792236 | 0.8757973 | 0.8738984 | 0.8731286 | 0.874483 | 0.8770689 | 0.8780134 | 0.8782237 | 0.8745209 | 0.8695069 | 0.8703976 | 0.8727831 | 0.8726237 | 0.8720362 | 0.8742954 | 0.8768223
737 | 1.023687 | 0.9999095 | 0.9895686 | 0.9934973 | 0.994118 | 0.9919579 | 0.9882893 | 0.9836219 | 0.9805425 | 0.978282 | 0.979081 | 0.981081 | 0.9795811 | 0.9770733 | 0.9815682 | 0.9874508 | 0.9778568 | 0.9664026 | 0.9748885 | 0.9842432 | 0.9768733 | 0.969613 | 0.9638665 | 0.9585664 | 0.956357 | 0.9564373 | 0.9666585 | 0.9712605 | 0.95831 | 0.9491093 | 0.9486207 | 0.9508246 | 0.9578319 | 0.9562021 | 0.9425117 | 0.9366389 | 0.9393826 | 0.9414853 | 0.9430292 | 0.9476134 | 0.9542904 | 0.9494605 | 0.9384593 | 0.9377028 | 0.9411512 | 0.9456203 | 0.9503991 | 0.9490206 | 0.9463404 | 0.9356729 | 0.9239552 | 0.9299309 | 0.9369741 | 0.9284405 | 0.9208783 | 0.9289232 | 0.9357507 | 0.9334179 | 0.9312834 | 0.9300834 | 0.9297355 | 0.9321836 | 0.9320949 | 0.9258585 | 0.9200909 | 0.9151935 | 0.9156343 | 0.9238077 | 0.9241041 | 0.9154031 | 0.9118094 | 0.9128312 | 0.9153624 | 0.9189706 | 0.9200619 | 0.9197486 | 0.9202373 | 0.9210696 | 0.9195608 | 0.9173054 | 0.9140613 | 0.9105953 | 0.9100297 | 0.9098766 | 0.9075473 | 0.9050622 | 0.9047437 | 0.9047173 | 0.909938 | 0.9140291 | 0.9087702 | 0.9048886 | 0.9079163 | 0.9096416 | 0.9068731 | 0.9064669 | 0.9120517 | 0.9158465 | 0.9161848 | 0.9135846 | 0.9065637 | 0.9054222 | 0.9112383 | 0.9118798 | 0.9076675 | 0.9070264 | 0.9090249 | 0.9061006 | 0.900322 | 0.9020756 | 0.9071973 | 0.9062898 | 0.9033618 | 0.8993685 | 0.8951055 | 0.8892848 | 0.883202 | 0.8931952 | 0.904701
738 | 1.028737 | 1.017751 | 1.011182 | 1.009303 | 1.00572 | 1.000705 | 0.9949952 | 0.988826 | 0.99118 | 0.9979294 | 0.9937393 | 0.9852547 | 0.9860686 | 0.9895605 | 0.9932099 | 0.9968906 | 0.9859925 | 0.973342 | 0.9734735 | 0.9742555 | 0.9741837 | 0.9741934 | 0.975329 | 0.9765062 | 0.9779721 | 0.9784169 | 0.9743396 | 0.9690719 | 0.9600855 | 0.9551261 | 0.9595229 | 0.9652852 | 0.9734836 | 0.9728356 | 0.9598346 | 0.9483048 | 0.9383962 | 0.9388504 | 0.9483404 | 0.9503673 | 0.947257 | 0.9507776 | 0.9578546 | 0.9524003 | 0.9418027 | 0.94173 | 0.9448492 | 0.9383072 | 0.929723 | 0.93262 | 0.9370265 | 0.9381776 | 0.9391315 | 0.9414843 | 0.9438352 | 0.9461541 | 0.9472544 | 0.9391854 | 0.9324065 | 0.9317053 | 0.9309066 | 0.9297881 | 0.9278481 | 0.9239172 | 0.9234226 | 0.9293066 | 0.9327989 | 0.9328264 | 0.9323148 | 0.9311875 | 0.9279516 | 0.9228101 | 0.919556 | 0.9176486 | 0.9174229 | 0.9181357 | 0.9204612 | 0.9234775 | 0.9246768 | 0.9252966 | 0.9248826 | 0.9242364 | 0.9218705 | 0.9192602 | 0.9197101 | 0.920379 | 0.9253198 | 0.9302885 | 0.9350796 | 0.9387121 | 0.9327554 | 0.9255107 | 0.9118049 | 0.9021436 | 0.9064376 | 0.9096478 | 0.9101092 | 0.9106401 | 0.9113052 | 0.9107708 | 0.9084321 | 0.9060239 | 0.9035334 | 0.9049759 | 0.9101075 | 0.9106773 | 0.9078754 | 0.9049986 | 0.9020785 | 0.90636 | 0.913862 | 0.9109425 | 0.9045307 | 0.9052713 | 0.9078225 | 0.9004093 | 0.8913198 | 0.8986337 | 0.907491
739 | 1.049786 | 1.034869 | 1.023136 | 1.014786 | 1.017833 | 1.030461 | 1.029576 | 1.019743 | 1.016416 | 1.016445 | 1.013428 | 1.009216 | 1.000967 | 0.9915549 | 0.9909181 | 0.9920204 | 0.9950701 | 0.9983538 | 0.9934897 | 0.9882447 | 0.9871071 | 0.9862548 | 0.9893437 | 0.9917261 | 0.9892162 | 0.9876815 | 0.9904666 | 0.9907472 | 0.9832045 | 0.9776091 | 0.9765378 | 0.9724434 | 0.9629557 | 0.9587666 | 0.9619762 | 0.965752 | 0.9701517 | 0.9744797 | 0.978745 | 0.9744152 | 0.9641689 | 0.9622259 | 0.9647361 | 0.9587073 | 0.9491738 | 0.9518208 | 0.9581619 | 0.9495048 | 0.9376773 | 0.9469703 | 0.9590402 | 0.9613533 | 0.9630715 | 0.9610264 | 0.9587274 | 0.9523508 | 0.9470179 | 0.949538 | 0.9506762 | 0.9453047 | 0.9429765 | 0.9506327 | 0.9561424 | 0.9564499 | 0.957778 | 0.9610006 | 0.9622568 | 0.9606646 | 0.9582208 | 0.9548042 | 0.947372 | 0.936311 | 0.9378991 | 0.9485123 | 0.9557272 | 0.9610455 | 0.9603888 | 0.9571725 | 0.9453954 | 0.930888 | 0.925334 | 0.9217908 | 0.929263 | 0.9383016 | 0.9458585 | 0.9533092 | 0.9369773 | 0.9211324 | 0.9186021 | 0.9175386 | 0.9286153 | 0.9367857 | 0.9303763 | 0.926418 | 0.9309171 | 0.934682 | 0.9365853 | 0.9370321 | 0.934667 | 0.9331661 | 0.9329652 | 0.9323325 | 0.9311891 | 0.9308324 | 0.9312137 | 0.92408 | 0.9113917 | 0.9106029 | 0.9167133 | 0.9210921 | 0.9246966 | 0.9219587 | 0.9170954 | 0.9157289 | 0.9152476 | 0.909838 | 0.9035994 | 0.9126554 | 0.9231505
740 | 1.052569 | 1.03629 | 1.02564 | 1.02097 | 1.018539 | 1.017989 | 1.018798 | 1.020507 | 1.012278 | 0.9989228 | 1.000974 | 1.009073 | 1.007675 | 1.003542 | 1.00415 | 1.005697 | 1.003049 | 0.9998971 | 1.003448 | 1.007179 | 0.9935076 | 0.9813534 | 0.9901581 | 0.9973552 | 0.9934213 | 0.988959 | 0.9821569 | 0.9767019 | 0.9754554 | 0.9752447 | 0.977441 | 0.9791772 | 0.980093 | 0.9821549 | 0.9858173 | 0.9858251 | 0.9818048 | 0.9762985 | 0.9694965 | 0.9644022 | 0.9604833 | 0.9636175 | 0.9705345 | 0.9688816 | 0.9637112 | 0.9637824 | 0.9654432 | 0.9699936 | 0.975155 | 0.970307 | 0.9641431 | 0.9729774 | 0.9827113 | 0.9683029 | 0.954813 | 0.9560783 | 0.9568631 | 0.9540322 | 0.9528289 | 0.9592934 | 0.9624755 | 0.9548886 | 0.9471581 | 0.9390794 | 0.9365354 | 0.9442654 | 0.9511771 | 0.9569037 | 0.9597109 | 0.9591834 | 0.951314 | 0.9368099 | 0.9334473 | 0.9380341 | 0.9416684 | 0.9447711 | 0.9493886 | 0.9546551 | 0.9506323 | 0.943647 | 0.938367 | 0.9334699 | 0.9301426 | 0.9270385 | 0.9330124 | 0.9396361 | 0.9362879 | 0.9330129 | 0.9328044 | 0.9316081 | 0.9222372 | 0.9161211 | 0.9263339 | 0.9356957 | 0.9421208 | 0.9442362 | 0.9354218 | 0.9283593 | 0.9246793 | 0.9229888 | 0.924291 | 0.9232248 | 0.9193557 | 0.9208105 | 0.927259 | 0.9266195 | 0.920741 | 0.9226024 | 0.9289513 | 0.9304107 | 0.9296835 | 0.9280815 | 0.9261864 | 0.9244715 | 0.9228023 | 0.9218819 | 0.9210874 | 0.9232414 | 0.9256728
741 | 1.053205 | 1.046599 | 1.04171 | 1.038645 | 1.032296 | 1.023187 | 1.022418 | 1.027171 | 1.017712 | 1.000923 | 1.004158 | 1.015255 | 1.011226 | 1.002841 | 1.005079 | 1.009423 | 1.003726 | 0.996822 | 0.9958788 | 0.9952288 | 0.9930935 | 0.9911014 | 0.9910873 | 0.9908867 | 0.9893941 | 0.9894088 | 0.9960999 | 1.000287 | 0.9966512 | 0.9922017 | 0.985861 | 0.9830617 | 0.9865802 | 0.9853439 | 0.9774682 | 0.9729547 | 0.9721469 | 0.9732211 | 0.9759361 | 0.9741086 | 0.9691543 | 0.9734983 | 0.9828294 | 0.9728333 | 0.9549046 | 0.9554002 | 0.9614834 | 0.96326 | 0.9641264 | 0.960811 | 0.9569459 | 0.965003 | 0.9737745 | 0.9618763 | 0.9505913 | 0.9491563 | 0.9488557 | 0.9570915 | 0.9632859 | 0.9598638 | 0.9580465 | 0.9614942 | 0.9616458 | 0.9538097 | 0.9484583 | 0.9477195 | 0.9489077 | 0.9528876 | 0.9546536 | 0.9538907 | 0.949704 | 0.9424235 | 0.942445 | 0.9476766 | 0.9471742 | 0.9434716 | 0.9432454 | 0.9445083 | 0.9444269 | 0.9439167 | 0.9334915 | 0.9208395 | 0.9251123 | 0.9317918 | 0.9375937 | 0.9433327 | 0.9442338 | 0.9449482 | 0.9428845 | 0.9400837 | 0.9311826 | 0.9253572 | 0.934962 | 0.9426979 | 0.9439849 | 0.9435938 | 0.9389471 | 0.9341954 | 0.929241 | 0.9258046 | 0.9246518 | 0.9246981 | 0.9261631 | 0.927957 | 0.9300592 | 0.9293903 | 0.926673 | 0.932307 | 0.9427827 | 0.9425567 | 0.9375451 | 0.9336865 | 0.9302142 | 0.9289667 | 0.9282824 | 0.9282058 | 0.9282314 | 0.9297562 | 0.9314219
742 | 1.078611 | 1.064605 | 1.056802 | 1.055589 | 1.052092 | 1.046677 | 1.039225 | 1.030426 | 1.028676 | 1.030562 | 1.036095 | 1.04306 | 1.042235 | 1.039167 | 1.031651 | 1.023253 | 1.021789 | 1.021157 | 1.018783 | 1.016347 | 1.01677 | 1.016992 | 1.014445 | 1.013336 | 1.02219 | 1.028353 | 1.022596 | 1.017586 | 1.014911 | 1.012234 | 1.009549 | 1.006078 | 1.001205 | 0.997496 | 0.995413 | 0.9954707 | 0.9978877 | 0.9974693 | 0.9945786 | 0.9915847 | 0.9885198 | 0.9929163 | 1.001315 | 0.9991226 | 0.9925838 | 0.9914885 | 0.9920442 | 0.9878555 | 0.9826639 | 0.9819849 | 0.9818993 | 0.9873497 | 0.9931293 | 0.984143 | 0.9757848 | 0.977515 | 0.9804895 | 0.9928284 | 1.001456 | 0.9925983 | 0.9859458 | 0.986527 | 0.9848777 | 0.9778229 | 0.9728304 | 0.9716663 | 0.9745752 | 0.9833841 | 0.989116 | 0.9913331 | 0.9863178 | 0.9747667 | 0.9685299 | 0.9660849 | 0.9663784 | 0.9682002 | 0.9715179 | 0.9754763 | 0.9697646 | 0.9609689 | 0.9608139 | 0.9625996 | 0.9620197 | 0.9611034 | 0.9629462 | 0.9649865 | 0.9685378 | 0.9715627 | 0.9642281 | 0.9576042 | 0.9568624 | 0.9559374 | 0.9540932 | 0.9524091 | 0.9512776 | 0.9508565 | 0.952237 | 0.9544175 | 0.9581425 | 0.9566543 | 0.9473234 | 0.9466633 | 0.9562645 | 0.9609544 | 0.9610375 | 0.9555632 | 0.9459813 | 0.9477524 | 0.9561056 | 0.9564016 | 0.9530946 | 0.9532444 | 0.9545526 | 0.9525924 | 0.9498048 | 0.9434416 | 0.9364769 | 0.94339 | 0.951609
743 | 1.082973 | 1.058648 | 1.049543 | 1.056604 | 1.054147 | 1.043687 | 1.04234 | 1.047027 | 1.042627 | 1.03354 | 1.035483 | 1.041756 | 1.038222 | 1.031863 | 1.026048 | 1.020342 | 1.028789 | 1.038938 | 1.035722 | 1.031767 | 1.022578 | 1.014318 | 1.018896 | 1.022631 | 1.020529 | 1.018835 | 1.018946 | 1.017545 | 1.011424 | 1.00721 | 1.007432 | 1.006461 | 1.003365 | 1.001723 | 1.002111 | 1.001777 | 1.000646 | 0.9990691 | 0.9971029 | 1.001643 | 1.010662 | 1.011174 | 1.007123 | 0.9994143 | 0.9902041 | 0.9920771 | 0.9973114 | 0.9894618 | 0.9788464 | 0.9908999 | 1.005934 | 0.9996977 | 0.9921683 | 0.9837887 | 0.9763192 | 0.9834705 | 0.9888961 | 0.9813362 | 0.9764297 | 0.9840236 | 0.9879769 | 0.9799863 | 0.9750103 | 0.97734 | 0.9789509 | 0.9792275 | 0.9808411 | 0.9843913 | 0.9875882 | 0.9903813 | 0.98387 | 0.9689504 | 0.9684007 | 0.978104 | 0.9781893 | 0.9729065 | 0.9756852 | 0.9819171 | 0.9782418 | 0.971407 | 0.9656866 | 0.9602165 | 0.9688887 | 0.979572 | 0.9704009 | 0.9598086 | 0.9663078 | 0.9722659 | 0.9649867 | 0.9582967 | 0.9564844 | 0.955105 | 0.9558977 | 0.9578263 | 0.9636746 | 0.9676875 | 0.967046 | 0.9650202 | 0.9603215 | 0.9563383 | 0.9534313 | 0.9549374 | 0.9616661 | 0.9645371 | 0.9637898 | 0.9614571 | 0.9579526 | 0.9597179 | 0.9645385 | 0.95836 | 0.9472629 | 0.9508358 | 0.9593249 | 0.9593082 | 0.9571385 | 0.953985 | 0.9506661 | 0.9540141 | 0.9579893
744 | 1.098172 | 1.080397 | 1.071233 | 1.071215 | 1.064445 | 1.051999 | 1.057698 | 1.075412 | 1.067083 | 1.045323 | 1.043924 | 1.050519 | 1.059319 | 1.068755 | 1.052781 | 1.031771 | 1.036206 | 1.043699 | 1.042766 | 1.04135 | 1.034839 | 1.0286 | 1.026108 | 1.023349 | 1.018733 | 1.016865 | 1.027167 | 1.033105 | 1.025412 | 1.021554 | 1.026608 | 1.028777 | 1.025802 | 1.022817 | 1.019817 | 1.020216 | 1.024362 | 1.023528 | 1.018352 | 1.014922 | 1.012693 | 1.014837 | 1.019327 | 1.020317 | 1.019871 | 1.012433 | 1.002875 | 1.00135 | 1.001524 | 0.9936826 | 0.9847878 | 0.9990976 | 1.014809 | 1.012823 | 1.010593 | 1.004451 | 0.9995845 | 1.004312 | 1.007292 | 1.002037 | 0.9996751 | 1.006804 | 1.008782 | 0.9982762 | 0.9903905 | 0.987368 | 0.9851646 | 0.9841477 | 0.9811144 | 0.9757779 | 0.9764205 | 0.9824663 | 0.9892099 | 0.9964514 | 0.9928348 | 0.9831582 | 0.9815129 | 0.9833081 | 0.982736 | 0.9814089 | 0.9809568 | 0.9807012 | 0.9818357 | 0.983168 | 0.9862273 | 0.9894102 | 0.9850064 | 0.9809267 | 0.9843324 | 0.9856916 | 0.9701133 | 0.9588384 | 0.9691527 | 0.9756092 | 0.9687553 | 0.9633761 | 0.9617369 | 0.9615678 | 0.964237 | 0.9689527 | 0.976747 | 0.9817669 | 0.9835032 | 0.9839986 | 0.9833299 | 0.9790131 | 0.9719998 | 0.966476 | 0.9618157 | 0.9654283 | 0.9727404 | 0.9710003 | 0.9662267 | 0.9722845 | 0.981084 | 0.9778072 | 0.9724988 | 0.971715 | 0.9713568
745 | 1.097037 | 1.082515 | 1.074997 | 1.074918 | 1.068559 | 1.056921 | 1.053223 | 1.054781 | 1.05578 | 1.056492 | 1.068408 | 1.084721 | 1.075496 | 1.058917 | 1.051371 | 1.045615 | 1.051442 | 1.058662 | 1.052244 | 1.045146 | 1.040509 | 1.036325 | 1.03841 | 1.039353 | 1.032389 | 1.026707 | 1.026707 | 1.026019 | 1.023185 | 1.022537 | 1.026967 | 1.029498 | 1.028641 | 1.02728 | 1.025215 | 1.023872 | 1.023325 | 1.018432 | 1.00975 | 1.013331 | 1.025352 | 1.029153 | 1.028545 | 1.024562 | 1.019195 | 1.013193 | 1.007 | 1.008688 | 1.012043 | 1.015143 | 1.018209 | 1.014469 | 1.010319 | 1.0144 | 1.01777 | 1.009721 | 1.003368 | 1.009784 | 1.014042 | 1.008135 | 1.004253 | 1.007011 | 1.006873 | 0.9997179 | 0.9932047 | 0.9878827 | 0.9857323 | 0.9881761 | 0.9939335 | 1.003476 | 1.000509 | 0.9862394 | 0.9891287 | 1.004261 | 1.00549 | 0.9989596 | 0.9904272 | 0.9810374 | 0.9761854 | 0.9727805 | 0.9724916 | 0.9729026 | 0.9850703 | 0.9989099 | 0.9937169 | 0.9871615 | 0.9900895 | 0.9926261 | 0.9860688 | 0.9799486 | 0.9774463 | 0.9766479 | 0.9843975 | 0.9887524 | 0.9813946 | 0.9757199 | 0.9743133 | 0.9727874 | 0.971031 | 0.9747376 | 0.9866626 | 0.9855972 | 0.9691588 | 0.964536 | 0.9709962 | 0.9734609 | 0.9729724 | 0.9723072 | 0.9715395 | 0.9743314 | 0.9787152 | 0.9686481 | 0.9537384 | 0.9625534 | 0.977374 | 0.9795081 | 0.9795081 | 0.9774261 | 0.9751481
746 | 1.126345 | 1.095539 | 1.087097 | 1.102406 | 1.101872 | 1.08802 | 1.08503 | 1.089233 | 1.079982 | 1.063792 | 1.070104 | 1.08525 | 1.088909 | 1.08926 | 1.088243 | 1.086955 | 1.078566 | 1.069323 | 1.069457 | 1.070007 | 1.063394 | 1.056719 | 1.049184 | 1.044032 | 1.055381 | 1.064946 | 1.066613 | 1.066118 | 1.058867 | 1.053991 | 1.05463 | 1.055688 | 1.057494 | 1.055443 | 1.048009 | 1.046547 | 1.051669 | 1.047882 | 1.036326 | 1.036564 | 1.044921 | 1.045753 | 1.042548 | 1.038044 | 1.033008 | 1.036174 | 1.041828 | 1.03246 | 1.019916 | 1.022583 | 1.02725 | 1.036455 | 1.045927 | 1.038124 | 1.030302 | 1.022166 | 1.016247 | 1.027009 | 1.036053 | 1.037004 | 1.036555 | 1.031518 | 1.027206 | 1.024652 | 1.02282 | 1.022328 | 1.024997 | 1.032243 | 1.035394 | 1.033868 | 1.030617 | 1.025808 | 1.021359 | 1.017168 | 1.00961 | 1.000174 | 1.000523 | 1.005064 | 1.004401 | 1.00208 | 0.9925183 | 0.981331 | 0.9924707 | 1.006785 | 1.013832 | 1.020359 | 1.002019 | 0.98475 | 0.9921959 | 0.9980609 | 0.9908426 | 0.9846879 | 0.9838687 | 0.9865347 | 1.001226 | 1.009738 | 1.002575 | 0.9976807 | 0.9971661 | 0.9984885 | 1.002574 | 1.005536 | 1.007168 | 1.008774 | 1.010356 | 1.006041 | 0.9973681 | 0.9957408 | 0.9981986 | 0.9985469 | 0.9979521 | 0.9946275 | 0.9903882 | 0.9934036 | 0.9982553 | 0.999806 | 1.000801 | 0.9991988 | 0.9973518
747 | 1.130415 | 1.112312 | 1.107824 | 1.117794 | 1.114796 | 1.100895 | 1.096048 | 1.097195 | 1.094048 | 1.088686 | 1.093887 | 1.103236 | 1.095389 | 1.082591 | 1.082142 | 1.084141 | 1.084243 | 1.084117 | 1.088353 | 1.092606 | 1.074995 | 1.058802 | 1.062215 | 1.064885 | 1.062411 | 1.06305 | 1.077478 | 1.085277 | 1.072366 | 1.063853 | 1.065556 | 1.064874 | 1.059936 | 1.057885 | 1.059864 | 1.058736 | 1.054182 | 1.055294 | 1.061348 | 1.062607 | 1.060567 | 1.053667 | 1.044162 | 1.047746 | 1.056703 | 1.060257 | 1.062174 | 1.058442 | 1.053516 | 1.043013 | 1.031776 | 1.039305 | 1.047966 | 1.040651 | 1.033552 | 1.029935 | 1.027277 | 1.031835 | 1.035589 | 1.035557 | 1.037108 | 1.043856 | 1.045913 | 1.036605 | 1.032871 | 1.039486 | 1.043448 | 1.043568 | 1.04185 | 1.038034 | 1.033942 | 1.0296 | 1.024517 | 1.018907 | 1.016475 | 1.015817 | 1.01874 | 1.023197 | 1.022185 | 1.019428 | 1.01656 | 1.013666 | 1.018372 | 1.024159 | 1.027183 | 1.030009 | 1.02468 | 1.019312 | 1.014559 | 1.01051 | 1.012286 | 1.01383 | 1.01421 | 1.01466 | 1.015354 | 1.015111 | 1.012493 | 1.008978 | 1.00373 | 1.001499 | 1.003805 | 1.007537 | 1.012958 | 1.018151 | 1.023132 | 1.019026 | 1.008205 | 1.002964 | 1.00096 | 1.001162 | 1.002352 | 1.003923 | 1.005623 | 1.006206 | 1.006506 | 1.001373 | 0.995325 | 1.001063 | 1.00791
748 | 1.133609 | 1.116348 | 1.103461 | 1.095221 | 1.090181 | 1.087831 | 1.089919 | 1.094946 | 1.092447 | 1.086065 | 1.08909 | 1.095808 | 1.090181 | 1.081 | 1.082188 | 1.085432 | 1.080843 | 1.075313 | 1.07854 | 1.082164 | 1.080056 | 1.077915 | 1.075329 | 1.072876 | 1.071349 | 1.068113 | 1.057301 | 1.051684 | 1.062297 | 1.066965 | 1.057819 | 1.049967 | 1.044423 | 1.042503 | 1.045641 | 1.048729 | 1.051764 | 1.050969 | 1.046836 | 1.050343 | 1.059109 | 1.063651 | 1.065929 | 1.062019 | 1.055569 | 1.050081 | 1.044884 | 1.040408 | 1.036084 | 1.038003 | 1.040742 | 1.038866 | 1.036714 | 1.042988 | 1.048595 | 1.043493 | 1.038412 | 1.033494 | 1.029809 | 1.031932 | 1.035671 | 1.044706 | 1.04613 | 1.02911 | 1.019977 | 1.025487 | 1.032052 | 1.040145 | 1.038534 | 1.025841 | 1.019789 | 1.019739 | 1.02179 | 1.025339 | 1.024662 | 1.021627 | 1.016054 | 1.009393 | 1.013619 | 1.021318 | 1.018557 | 1.013448 | 1.005016 | 0.9961112 | 1.000184 | 1.005185 | 1.013096 | 1.020518 | 1.018081 | 1.016046 | 1.017335 | 1.017451 | 1.011676 | 1.007943 | 1.011253 | 1.013375 | 1.012486 | 1.007739 | 0.9955445 | 0.9892907 | 0.9919734 | 0.9958445 | 1.001122 | 1.003805 | 1.004054 | 1.000383 | 0.9938158 | 0.9920589 | 0.9930908 | 0.9921807 | 0.9904022 | 0.9952366 | 1.002287 | 1.002181 | 1.000263 | 0.997417 | 0.9944146 | 0.9976435 | 1.001459
749 | 1.150001 | 1.131544 | 1.124894 | 1.130782 | 1.128923 | 1.12055 | 1.114917 | 1.111099 | 1.1088 | 1.107285 | 1.098494 | 1.086847 | 1.088851 | 1.094787 | 1.096492 | 1.097359 | 1.091629 | 1.085107 | 1.085003 | 1.085294 | 1.092369 | 1.098328 | 1.088874 | 1.080638 | 1.080836 | 1.080638 | 1.078693 | 1.078065 | 1.081549 | 1.08269 | 1.078385 | 1.076054 | 1.077243 | 1.074074 | 1.064819 | 1.064145 | 1.072927 | 1.075992 | 1.074074 | 1.074092 | 1.075443 | 1.069669 | 1.060073 | 1.046478 | 1.031243 | 1.043745 | 1.06466 | 1.065215 | 1.061465 | 1.047664 | 1.032541 | 1.038669 | 1.046085 | 1.047074 | 1.047674 | 1.042021 | 1.03775 | 1.04388 | 1.048699 | 1.047343 | 1.047742 | 1.053902 | 1.054382 | 1.041098 | 1.035511 | 1.044213 | 1.046782 | 1.040465 | 1.034323 | 1.028379 | 1.030911 | 1.041103 | 1.043166 | 1.039431 | 1.044511 | 1.054512 | 1.059244 | 1.061719 | 1.044158 | 1.020208 | 1.02002 | 1.025169 | 1.023174 | 1.020163 | 1.028297 | 1.037228 | 1.023156 | 1.00995 | 1.017219 | 1.024868 | 1.035664 | 1.04286 | 1.031998 | 1.024044 | 1.026122 | 1.029399 | 1.035717 | 1.038185 | 1.033221 | 1.029118 | 1.026312 | 1.020508 | 1.011157 | 1.015185 | 1.031762 | 1.031791 | 1.019587 | 1.020882 | 1.030004 | 1.028922 | 1.023278 | 1.025645 | 1.030697 | 1.03603 | 1.041434 | 1.019246 | 0.9924173 | 1.007103 | 1.025696
750 | 1.15752 | 1.133279 | 1.121631 | 1.123356 | 1.119841 | 1.111921 | 1.120185 | 1.139166 | 1.133625 | 1.11544 | 1.114062 | 1.119283 | 1.120642 | 1.120889 | 1.121028 | 1.121147 | 1.107793 | 1.092821 | 1.09622 | 1.100418 | 1.08899 | 1.078656 | 1.083425 | 1.088074 | 1.091892 | 1.096608 | 1.105301 | 1.10768 | 1.09034 | 1.082363 | 1.096143 | 1.099179 | 1.083047 | 1.074471 | 1.076447 | 1.0838 | 1.097081 | 1.092909 | 1.073519 | 1.066483 | 1.067951 | 1.070633 | 1.073965 | 1.070335 | 1.063847 | 1.064124 | 1.066452 | 1.066962 | 1.067086 | 1.066107 | 1.064983 | 1.06684 | 1.068871 | 1.056677 | 1.04564 | 1.05317 | 1.059619 | 1.057937 | 1.056357 | 1.055261 | 1.056299 | 1.064335 | 1.069858 | 1.069286 | 1.06672 | 1.06045 | 1.055123 | 1.051161 | 1.048061 | 1.045945 | 1.045104 | 1.045416 | 1.044008 | 1.041373 | 1.037428 | 1.032751 | 1.037608 | 1.046549 | 1.052406 | 1.05728 | 1.04919 | 1.038188 | 1.041252 | 1.046317 | 1.04701 | 1.047389 | 1.042403 | 1.037343 | 1.031774 | 1.02834 | 1.042583 | 1.051486 | 1.033597 | 1.020789 | 1.025515 | 1.031569 | 1.040991 | 1.044775 | 1.037671 | 1.031609 | 1.027115 | 1.027874 | 1.034848 | 1.036898 | 1.03433 | 1.032852 | 1.032181 | 1.03501 | 1.039869 | 1.038754 | 1.034967 | 1.03275 | 1.03106 | 1.038475 | 1.048194 | 1.041328 | 1.031671 | 1.032176 | 1.033637
751 | 1.168674 | 1.156274 | 1.150871 | 1.152897 | 1.149755 | 1.142269 | 1.133776 | 1.124617 | 1.121784 | 1.122213 | 1.126303 | 1.131828 | 1.125748 | 1.116326 | 1.121024 | 1.12852 | 1.123983 | 1.117999 | 1.115944 | 1.114097 | 1.11295 | 1.111173 | 1.100711 | 1.092674 | 1.101432 | 1.107761 | 1.103333 | 1.099384 | 1.096931 | 1.096381 | 1.100252 | 1.103031 | 1.103859 | 1.102763 | 1.098981 | 1.09408 | 1.087947 | 1.087068 | 1.090771 | 1.088628 | 1.082462 | 1.083837 | 1.089257 | 1.093343 | 1.096883 | 1.090995 | 1.082248 | 1.075581 | 1.069352 | 1.070114 | 1.071796 | 1.071646 | 1.07139 | 1.078784 | 1.085494 | 1.081206 | 1.077822 | 1.081247 | 1.082081 | 1.070713 | 1.062974 | 1.067141 | 1.066224 | 1.052987 | 1.049952 | 1.065853 | 1.070588 | 1.059149 | 1.056435 | 1.063687 | 1.065858 | 1.06344 | 1.063198 | 1.064509 | 1.066394 | 1.068598 | 1.069123 | 1.068928 | 1.067159 | 1.064886 | 1.055229 | 1.043914 | 1.049072 | 1.056574 | 1.048552 | 1.03942 | 1.05243 | 1.064367 | 1.052014 | 1.041429 | 1.045479 | 1.047854 | 1.041824 | 1.039736 | 1.051252 | 1.056502 | 1.045861 | 1.039911 | 1.04302 | 1.043718 | 1.040791 | 1.038652 | 1.037446 | 1.042574 | 1.053644 | 1.053914 | 1.0462 | 1.043843 | 1.044591 | 1.041707 | 1.0372 | 1.03566 | 1.035114 | 1.036262 | 1.037838 | 1.028796 | 1.017967 | 1.02866 | 1.041378
752 | 1.185175 | 1.165173 | 1.158087 | 1.164718 | 1.165238 | 1.160622 | 1.15758 | 1.15558 | 1.152238 | 1.148203 | 1.151554 | 1.157805 | 1.145006 | 1.12672 | 1.125259 | 1.127131 | 1.134243 | 1.141985 | 1.138731 | 1.134872 | 1.126945 | 1.119456 | 1.118028 | 1.116583 | 1.115021 | 1.112613 | 1.106456 | 1.104937 | 1.117906 | 1.125814 | 1.121964 | 1.117565 | 1.11219 | 1.111427 | 1.117106 | 1.116954 | 1.110378 | 1.102715 | 1.094106 | 1.096852 | 1.107413 | 1.108273 | 1.10393 | 1.103839 | 1.105492 | 1.109337 | 1.113847 | 1.108617 | 1.101328 | 1.094585 | 1.087912 | 1.096448 | 1.105899 | 1.100023 | 1.094075 | 1.086962 | 1.081285 | 1.086414 | 1.090484 | 1.089563 | 1.088996 | 1.089592 | 1.087952 | 1.08089 | 1.078154 | 1.083448 | 1.086158 | 1.085125 | 1.083949 | 1.082609 | 1.081172 | 1.079649 | 1.078153 | 1.076678 | 1.073298 | 1.068853 | 1.072678 | 1.080046 | 1.078721 | 1.074625 | 1.074894 | 1.076144 | 1.076567 | 1.076871 | 1.073072 | 1.068978 | 1.069555 | 1.070053 | 1.068242 | 1.066031 | 1.060503 | 1.057207 | 1.065108 | 1.070094 | 1.06502 | 1.062404 | 1.066025 | 1.070914 | 1.078254 | 1.07895 | 1.069651 | 1.06311 | 1.059833 | 1.06294 | 1.072033 | 1.072899 | 1.067685 | 1.063676 | 1.060367 | 1.055722 | 1.050479 | 1.054932 | 1.062634 | 1.064417 | 1.0647 | 1.065497 | 1.06638 | 1.065408 | 1.064262
753 | 1.192492 | 1.179252 | 1.170087 | 1.16525 | 1.157567 | 1.147492 | 1.146447 | 1.151381 | 1.14808 | 1.140534 | 1.14986 | 1.165809 | 1.156425 | 1.139744 | 1.132613 | 1.127375 | 1.129318 | 1.132126 | 1.136377 | 1.140638 | 1.137954 | 1.135046 | 1.129056 | 1.122985 | 1.116365 | 1.112123 | 1.118416 | 1.121082 | 1.112414 | 1.105589 | 1.103046 | 1.101951 | 1.10344 | 1.104139 | 1.103735 | 1.103368 | 1.103042 | 1.102043 | 1.100457 | 1.100986 | 1.102971 | 1.102717 | 1.101261 | 1.101725 | 1.102978 | 1.108318 | 1.114899 | 1.101256 | 1.083338 | 1.083049 | 1.085078 | 1.086044 | 1.086944 | 1.083259 | 1.079914 | 1.082018 | 1.085136 | 1.095894 | 1.102882 | 1.092109 | 1.087453 | 1.102867 | 1.105803 | 1.078499 | 1.065408 | 1.0787 | 1.086784 | 1.087325 | 1.085634 | 1.081392 | 1.084298 | 1.093663 | 1.0888 | 1.073785 | 1.073581 | 1.081642 | 1.089624 | 1.097573 | 1.088599 | 1.074229 | 1.074953 | 1.079067 | 1.083081 | 1.087081 | 1.075309 | 1.062408 | 1.063159 | 1.064537 | 1.075685 | 1.083739 | 1.066185 | 1.052953 | 1.061401 | 1.069653 | 1.077224 | 1.077917 | 1.061166 | 1.052102 | 1.057882 | 1.063982 | 1.070565 | 1.073399 | 1.071795 | 1.076392 | 1.086804 | 1.081851 | 1.065541 | 1.058484 | 1.056791 | 1.051678 | 1.045035 | 1.043004 | 1.04252 | 1.057136 | 1.075576 | 1.070764 | 1.06204 | 1.062619 | 1.064074
754 | 1.199706 | 1.166252 | 1.155562 | 1.169048 | 1.171193 | 1.163804 | 1.160181 | 1.15905 | 1.150206 | 1.137383 | 1.13506 | 1.13686 | 1.13366 | 1.129021 | 1.129023 | 1.129944 | 1.136958 | 1.144705 | 1.139433 | 1.13341 | 1.118937 | 1.105843 | 1.111805 | 1.117792 | 1.123948 | 1.12984 | 1.134561 | 1.137894 | 1.136892 | 1.130899 | 1.113309 | 1.100992 | 1.098082 | 1.102104 | 1.115804 | 1.129373 | 1.1428 | 1.134868 | 1.108312 | 1.10255 | 1.1111 | 1.113336 | 1.112185 | 1.114546 | 1.11835 | 1.108981 | 1.095619 | 1.093716 | 1.094236 | 1.098802 | 1.1039 | 1.114374 | 1.125164 | 1.114986 | 1.105222 | 1.102113 | 1.1002 | 1.107281 | 1.113424 | 1.115144 | 1.114641 | 1.106847 | 1.099708 | 1.094158 | 1.093586 | 1.102258 | 1.105931 | 1.102362 | 1.098102 | 1.093054 | 1.089515 | 1.087341 | 1.084384 | 1.080869 | 1.078476 | 1.076709 | 1.068682 | 1.057973 | 1.062241 | 1.071286 | 1.067534 | 1.060908 | 1.059994 | 1.059893 | 1.066467 | 1.073519 | 1.063866 | 1.055769 | 1.08034 | 1.100552 | 1.084678 | 1.071341 | 1.070731 | 1.069975 | 1.06871 | 1.065854 | 1.058962 | 1.055395 | 1.058249 | 1.063759 | 1.073266 | 1.077542 | 1.075628 | 1.071618 | 1.065642 | 1.064454 | 1.066805 | 1.070908 | 1.076028 | 1.070798 | 1.060941 | 1.048202 | 1.034497 | 1.056826 | 1.088275 | 1.080349 | 1.065798 | 1.065564 | 1.066677
755 | 1.206017 | 1.19464 | 1.186783 | 1.182664 | 1.182115 | 1.184568 | 1.183148 | 1.179164 | 1.16792 | 1.152933 | 1.152228 | 1.157131 | 1.155962 | 1.153045 | 1.156993 | 1.162302 | 1.158682 | 1.153989 | 1.154986 | 1.156184 | 1.147567 | 1.139347 | 1.136606 | 1.134489 | 1.136693 | 1.139036 | 1.141996 | 1.144442 | 1.145284 | 1.143896 | 1.137329 | 1.131083 | 1.125409 | 1.126249 | 1.136183 | 1.139142 | 1.134413 | 1.132187 | 1.132144 | 1.132303 | 1.132602 | 1.129194 | 1.123799 | 1.117457 | 1.110726 | 1.112874 | 1.117715 | 1.114981 | 1.110646 | 1.119904 | 1.130949 | 1.127253 | 1.122657 | 1.112513 | 1.103666 | 1.115661 | 1.12519 | 1.116164 | 1.109423 | 1.113444 | 1.115681 | 1.112067 | 1.107924 | 1.102498 | 1.099185 | 1.099795 | 1.104153 | 1.113941 | 1.113589 | 1.101652 | 1.09359 | 1.089028 | 1.08983 | 1.094458 | 1.098269 | 1.101622 | 1.105352 | 1.109244 | 1.101293 | 1.089566 | 1.086352 | 1.085051 | 1.087681 | 1.090871 | 1.089371 | 1.087535 | 1.084877 | 1.082476 | 1.085148 | 1.088 | 1.092342 | 1.094741 | 1.087394 | 1.082467 | 1.085894 | 1.088287 | 1.08806 | 1.087852 | 1.087679 | 1.088575 | 1.091081 | 1.093158 | 1.094729 | 1.095584 | 1.095768 | 1.090475 | 1.081133 | 1.079924 | 1.08343 | 1.082203 | 1.07886 | 1.076591 | 1.074682 | 1.082269 | 1.092261 | 1.089425 | 1.084432 | 1.085237 | 1.086587
756 | 1.214911 | 1.199036 | 1.188942 | 1.184986 | 1.184764 | 1.187683 | 1.184299 | 1.176742 | 1.172832 | 1.170802 | 1.169064 | 1.167441 | 1.163437 | 1.158748 | 1.162536 | 1.168004 | 1.162714 | 1.156131 | 1.146818 | 1.137498 | 1.142213 | 1.146487 | 1.144654 | 1.144477 | 1.15577 | 1.161942 | 1.145433 | 1.13429 | 1.139904 | 1.141421 | 1.133421 | 1.127327 | 1.124634 | 1.129943 | 1.146428 | 1.150704 | 1.141524 | 1.136605 | 1.135402 | 1.135591 | 1.136738 | 1.133141 | 1.126998 | 1.124731 | 1.124056 | 1.132656 | 1.144069 | 1.136687 | 1.125332 | 1.119817 | 1.115071 | 1.121555 | 1.128712 | 1.116345 | 1.104739 | 1.105364 | 1.108146 | 1.127162 | 1.141825 | 1.135981 | 1.130155 | 1.12439 | 1.118543 | 1.112501 | 1.109889 | 1.113644 | 1.112359 | 1.103774 | 1.099755 | 1.100952 | 1.102393 | 1.104053 | 1.107372 | 1.111875 | 1.108248 | 1.100085 | 1.099476 | 1.102102 | 1.098672 | 1.093309 | 1.087177 | 1.080873 | 1.092086 | 1.105789 | 1.101483 | 1.095888 | 1.09991 | 1.103923 | 1.106137 | 1.106719 | 1.093788 | 1.083213 | 1.084458 | 1.08578 | 1.087364 | 1.089655 | 1.093739 | 1.095741 | 1.093722 | 1.090262 | 1.084635 | 1.086313 | 1.096636 | 1.093951 | 1.079065 | 1.0755 | 1.080301 | 1.087096 | 1.095045 | 1.099475 | 1.102331 | 1.09977 | 1.095393 | 1.087301 | 1.078268 | 1.076876 | 1.076769 | 1.081929 | 1.087584
757 | 1.226991 | 1.213553 | 1.206578 | 1.206467 | 1.203688 | 1.198665 | 1.200055 | 1.205691 | 1.197805 | 1.182947 | 1.177889 | 1.176676 | 1.17982 | 1.184217 | 1.192288 | 1.201087 | 1.193732 | 1.184437 | 1.183223 | 1.182372 | 1.17583 | 1.169046 | 1.158928 | 1.150791 | 1.156371 | 1.161545 | 1.164922 | 1.16687 | 1.16436 | 1.161681 | 1.158608 | 1.151224 | 1.136149 | 1.131154 | 1.140236 | 1.144322 | 1.142904 | 1.14786 | 1.158375 | 1.155512 | 1.143441 | 1.145178 | 1.154321 | 1.141631 | 1.119981 | 1.131703 | 1.153545 | 1.154515 | 1.151073 | 1.138709 | 1.125172 | 1.133385 | 1.142916 | 1.14567 | 1.147281 | 1.130525 | 1.116166 | 1.119839 | 1.124839 | 1.136087 | 1.142938 | 1.135361 | 1.125288 | 1.109168 | 1.101759 | 1.110524 | 1.115922 | 1.116445 | 1.120617 | 1.128957 | 1.122854 | 1.103698 | 1.102866 | 1.115109 | 1.121167 | 1.123772 | 1.117564 | 1.107581 | 1.113958 | 1.125552 | 1.123311 | 1.117961 | 1.11394 | 1.110108 | 1.102554 | 1.094733 | 1.108543 | 1.121884 | 1.122605 | 1.122817 | 1.118821 | 1.11403 | 1.105247 | 1.100594 | 1.110189 | 1.115696 | 1.110839 | 1.106925 | 1.104832 | 1.100248 | 1.091915 | 1.090989 | 1.098831 | 1.101707 | 1.099924 | 1.096063 | 1.090666 | 1.09553 | 1.106344 | 1.098226 | 1.081643 | 1.082187 | 1.08847 | 1.092147 | 1.095164 | 1.093966 | 1.092059 | 1.095387 | 1.099207
758 | 1.243725 | 1.221204 | 1.207109 | 1.201962 | 1.197696 | 1.19417 | 1.196436 | 1.202539 | 1.204337 | 1.203917 | 1.197218 | 1.188055 | 1.18119 | 1.174987 | 1.170198 | 1.16569 | 1.181205 | 1.199127 | 1.188517 | 1.176537 | 1.175075 | 1.174393 | 1.1845 | 1.192139 | 1.182693 | 1.175553 | 1.178621 | 1.176997 | 1.160712 | 1.151607 | 1.159183 | 1.161409 | 1.154091 | 1.154629 | 1.166137 | 1.168434 | 1.160577 | 1.154868 | 1.151032 | 1.153201 | 1.159503 | 1.163752 | 1.1669 | 1.157819 | 1.143719 | 1.14337 | 1.147191 | 1.143639 | 1.138528 | 1.143803 | 1.150442 | 1.144025 | 1.136816 | 1.132195 | 1.128859 | 1.146142 | 1.159622 | 1.144481 | 1.133082 | 1.139313 | 1.144906 | 1.148407 | 1.146464 | 1.131329 | 1.127939 | 1.146348 | 1.152604 | 1.141255 | 1.130427 | 1.120195 | 1.112026 | 1.105723 | 1.113673 | 1.131793 | 1.131186 | 1.120127 | 1.122057 | 1.129552 | 1.126978 | 1.121194 | 1.116402 | 1.111834 | 1.098208 | 1.083294 | 1.102363 | 1.123863 | 1.119036 | 1.114517 | 1.120324 | 1.124847 | 1.118743 | 1.114358 | 1.118595 | 1.121059 | 1.117399 | 1.117856 | 1.128755 | 1.130241 | 1.113554 | 1.104437 | 1.106711 | 1.109043 | 1.111447 | 1.112118 | 1.111166 | 1.106701 | 1.09964 | 1.09627 | 1.095042 | 1.094624 | 1.094569 | 1.092668 | 1.090148 | 1.102724 | 1.119121 | 1.102423 | 1.080157 | 1.091463 | 1.105929
759 | 1.252379 | 1.242192 | 1.231815 | 1.221237 | 1.217079 | 1.218317 | 1.212399 | 1.201742 | 1.196892 | 1.195038 | 1.200451 | 1.208718 | 1.205798 | 1.199658 | 1.202479 | 1.207076 | 1.203874 | 1.199733 | 1.185982 | 1.171927 | 1.178015 | 1.183584 | 1.181985 | 1.180085 | 1.176094 | 1.172953 | 1.17358 | 1.177289 | 1.190631 | 1.196391 | 1.184536 | 1.175999 | 1.173379 | 1.172605 | 1.174408 | 1.175671 | 1.176337 | 1.177095 | 1.177932 | 1.174385 | 1.167822 | 1.167804 | 1.171297 | 1.159006 | 1.140238 | 1.147974 | 1.163749 | 1.15438 | 1.139696 | 1.154554 | 1.173296 | 1.170144 | 1.16566 | 1.157556 | 1.149658 | 1.145054 | 1.142423 | 1.154632 | 1.163008 | 1.153329 | 1.146935 | 1.151321 | 1.150215 | 1.135804 | 1.130939 | 1.143796 | 1.151712 | 1.15247 | 1.15496 | 1.159431 | 1.149958 | 1.127885 | 1.121507 | 1.126327 | 1.126181 | 1.123263 | 1.125699 | 1.130428 | 1.129256 | 1.126203 | 1.123232 | 1.12028 | 1.119928 | 1.119944 | 1.122262 | 1.124744 | 1.126459 | 1.128344 | 1.133617 | 1.13639 | 1.118469 | 1.105932 | 1.120406 | 1.131125 | 1.128884 | 1.127528 | 1.128419 | 1.130813 | 1.136111 | 1.134797 | 1.123534 | 1.118306 | 1.120219 | 1.127804 | 1.14071 | 1.136899 | 1.120731 | 1.118019 | 1.12311 | 1.117099 | 1.106124 | 1.107553 | 1.113138 | 1.116206 | 1.118636 | 1.114013 | 1.108202 | 1.113585 | 1.120021
760 | 1.258142 | 1.251566 | 1.24937 | 1.251826 | 1.240025 | 1.216239 | 1.219151 | 1.239741 | 1.235619 | 1.218754 | 1.213346 | 1.212435 | 1.209262 | 1.205439 | 1.201582 | 1.197719 | 1.203885 | 1.211256 | 1.203526 | 1.195141 | 1.19988 | 1.20354 | 1.192283 | 1.183994 | 1.196252 | 1.204755 | 1.196625 | 1.188256 | 1.179142 | 1.173101 | 1.174198 | 1.176834 | 1.182214 | 1.186572 | 1.189503 | 1.193048 | 1.197271 | 1.192181 | 1.178972 | 1.174976 | 1.177323 | 1.173809 | 1.167151 | 1.164575 | 1.163674 | 1.166864 | 1.171293 | 1.174358 | 1.177135 | 1.180976 | 1.184956 | 1.177536 | 1.169426 | 1.165846 | 1.163024 | 1.172387 | 1.179622 | 1.170853 | 1.163686 | 1.164071 | 1.163839 | 1.161588 | 1.156292 | 1.143618 | 1.138767 | 1.148437 | 1.151448 | 1.144815 | 1.143467 | 1.148155 | 1.147728 | 1.142679 | 1.14404 | 1.149974 | 1.146618 | 1.138075 | 1.146112 | 1.16125 | 1.155861 | 1.143925 | 1.141723 | 1.141708 | 1.149917 | 1.159296 | 1.151974 | 1.143456 | 1.138893 | 1.134442 | 1.13149 | 1.128666 | 1.126898 | 1.125049 | 1.122792 | 1.125117 | 1.143255 | 1.152423 | 1.138844 | 1.128591 | 1.124762 | 1.123418 | 1.125812 | 1.129295 | 1.134066 | 1.130535 | 1.119218 | 1.117631 | 1.123237 | 1.132238 | 1.143209 | 1.143181 | 1.138234 | 1.128536 | 1.117245 | 1.117457 | 1.12058 | 1.12935 | 1.139069 | 1.13517 | 1.129989
761 | 1.277657 | 1.261038 | 1.252729 | 1.253248 | 1.253534 | 1.253625 | 1.247385 | 1.236953 | 1.232331 | 1.230707 | 1.227859 | 1.224532 | 1.224447 | 1.225296 | 1.223795 | 1.221829 | 1.220687 | 1.219645 | 1.2097 | 1.199468 | 1.207381 | 1.213436 | 1.193813 | 1.177873 | 1.187442 | 1.197641 | 1.210634 | 1.215723 | 1.196124 | 1.183653 | 1.187739 | 1.191907 | 1.196222 | 1.203605 | 1.215272 | 1.212736 | 1.194549 | 1.191788 | 1.202478 | 1.205939 | 1.204423 | 1.199612 | 1.193034 | 1.19474 | 1.199846 | 1.196037 | 1.189524 | 1.17706 | 1.163339 | 1.172795 | 1.1853 | 1.184432 | 1.182756 | 1.187756 | 1.192144 | 1.1867 | 1.182796 | 1.190488 | 1.195252 | 1.18622 | 1.180304 | 1.18461 | 1.187762 | 1.188117 | 1.185737 | 1.178279 | 1.173191 | 1.171534 | 1.173102 | 1.178355 | 1.178696 | 1.174599 | 1.165792 | 1.153625 | 1.150766 | 1.153104 | 1.160904 | 1.171043 | 1.171641 | 1.169195 | 1.151255 | 1.129835 | 1.142842 | 1.160746 | 1.166855 | 1.17212 | 1.160839 | 1.15034 | 1.157606 | 1.162845 | 1.151305 | 1.143512 | 1.154515 | 1.161437 | 1.154282 | 1.147284 | 1.140687 | 1.13511 | 1.131505 | 1.131606 | 1.137285 | 1.13832 | 1.133859 | 1.13033 | 1.127674 | 1.136225 | 1.153058 | 1.156942 | 1.15332 | 1.155802 | 1.161015 | 1.151967 | 1.138142 | 1.129332 | 1.121793 | 1.130894 | 1.142794 | 1.143077 | 1.142267
762 | 1.277067 | 1.26601 | 1.262134 | 1.265886 | 1.261586 | 1.250516 | 1.246428 | 1.246962 | 1.238626 | 1.225715 | 1.228639 | 1.237777 | 1.229155 | 1.215417 | 1.222192 | 1.233031 | 1.234278 | 1.234372 | 1.211374 | 1.18752 | 1.198726 | 1.20914 | 1.208614 | 1.208152 | 1.208143 | 1.209409 | 1.216315 | 1.214895 | 1.187466 | 1.170273 | 1.17686 | 1.186307 | 1.200856 | 1.206573 | 1.199956 | 1.193825 | 1.188228 | 1.188177 | 1.19296 | 1.190372 | 1.182711 | 1.182865 | 1.18721 | 1.192983 | 1.199341 | 1.201762 | 1.202987 | 1.186698 | 1.166707 | 1.178614 | 1.194716 | 1.191327 | 1.186758 | 1.192345 | 1.197503 | 1.195768 | 1.193561 | 1.187799 | 1.184015 | 1.189546 | 1.192348 | 1.186196 | 1.180219 | 1.174665 | 1.170958 | 1.170677 | 1.170971 | 1.172097 | 1.175494 | 1.181486 | 1.176955 | 1.162916 | 1.15766 | 1.158671 | 1.157559 | 1.155262 | 1.159975 | 1.167692 | 1.164431 | 1.157669 | 1.157632 | 1.159104 | 1.151304 | 1.142185 | 1.139078 | 1.1364 | 1.14268 | 1.148582 | 1.145731 | 1.142376 | 1.134856 | 1.1289 | 1.130791 | 1.133995 | 1.141728 | 1.146537 | 1.143934 | 1.13978 | 1.132634 | 1.129966 | 1.134036 | 1.136311 | 1.136461 | 1.135599 | 1.133787 | 1.141844 | 1.157196 | 1.158232 | 1.150968 | 1.146851 | 1.144142 | 1.138527 | 1.131938 | 1.128513 | 1.125889 | 1.125769 | 1.126072 | 1.132027 | 1.138514
763 | 1.28383 | 1.259932 | 1.250875 | 1.257578 | 1.254109 | 1.242089 | 1.238488 | 1.240461 | 1.241459 | 1.241952 | 1.250223 | 1.261547 | 1.251119 | 1.234426 | 1.230424 | 1.228937 | 1.226438 | 1.223818 | 1.232278 | 1.241148 | 1.233147 | 1.2255 | 1.222751 | 1.219203 | 1.210123 | 1.204798 | 1.216098 | 1.223053 | 1.216438 | 1.207491 | 1.193129 | 1.186332 | 1.193033 | 1.200044 | 1.207487 | 1.208949 | 1.203818 | 1.200649 | 1.19919 | 1.193566 | 1.185074 | 1.188617 | 1.198615 | 1.18531 | 1.162441 | 1.173263 | 1.194302 | 1.194853 | 1.191074 | 1.201715 | 1.214252 | 1.199346 | 1.182784 | 1.187435 | 1.191039 | 1.17781 | 1.167276 | 1.177011 | 1.185668 | 1.18924 | 1.193096 | 1.19788 | 1.198345 | 1.188342 | 1.179283 | 1.171979 | 1.169072 | 1.172536 | 1.175607 | 1.178229 | 1.175896 | 1.169085 | 1.167634 | 1.170007 | 1.171629 | 1.172831 | 1.176451 | 1.181107 | 1.174061 | 1.163283 | 1.161018 | 1.160664 | 1.162693 | 1.165061 | 1.154654 | 1.143333 | 1.157529 | 1.171401 | 1.174789 | 1.176682 | 1.166203 | 1.157 | 1.154191 | 1.152941 | 1.157073 | 1.157007 | 1.146295 | 1.140173 | 1.142909 | 1.147746 | 1.155742 | 1.157347 | 1.15139 | 1.142709 | 1.131472 | 1.134287 | 1.147488 | 1.158613 | 1.168533 | 1.161957 | 1.148004 | 1.138605 | 1.130731 | 1.143256 | 1.160943 | 1.159288 | 1.154378 | 1.151842 | 1.149529
764 | 1.272708 | 1.277692 | 1.276681 | 1.269304 | 1.257745 | 1.242671 | 1.241375 | 1.249203 | 1.246478 | 1.238311 | 1.247314 | 1.263058 | 1.24524 | 1.217758 | 1.222007 | 1.232544 | 1.232349 | 1.230863 | 1.242629 | 1.254818 | 1.239623 | 1.225173 | 1.221027 | 1.216958 | 1.213429 | 1.209477 | 1.20365 | 1.201891 | 1.212841 | 1.212857 | 1.187466 | 1.179183 | 1.201418 | 1.207677 | 1.191627 | 1.186605 | 1.193738 | 1.193712 | 1.187445 | 1.189789 | 1.198061 | 1.205629 | 1.212819 | 1.194379 | 1.165419 | 1.175916 | 1.198379 | 1.189918 | 1.17492 | 1.182305 | 1.192633 | 1.195945 | 1.198824 | 1.189177 | 1.180297 | 1.183732 | 1.186603 | 1.185231 | 1.183752 | 1.181776 | 1.180405 | 1.181024 | 1.179034 | 1.170724 | 1.167854 | 1.175084 | 1.17906 | 1.178325 | 1.170047 | 1.153156 | 1.14646 | 1.148978 | 1.152705 | 1.157294 | 1.156477 | 1.152644 | 1.164845 | 1.183915 | 1.175852 | 1.159137 | 1.152427 | 1.147964 | 1.1552 | 1.164099 | 1.162753 | 1.160674 | 1.164103 | 1.16672 | 1.152815 | 1.141119 | 1.147704 | 1.154439 | 1.161925 | 1.167153 | 1.164592 | 1.164315 | 1.16983 | 1.167719 | 1.150881 | 1.144617 | 1.154259 | 1.155396 | 1.146467 | 1.147772 | 1.158676 | 1.159223 | 1.152116 | 1.144616 | 1.136886 | 1.150324 | 1.173228 | 1.158671 | 1.13156 | 1.138878 | 1.154912 | 1.143478 | 1.127423 | 1.138702 | 1.152553
765 | 1.29264 | 1.269674 | 1.262496 | 1.272083 | 1.278558 | 1.282417 | 1.276096 | 1.263036 | 1.249378 | 1.235413 | 1.23736 | 1.245554 | 1.236435 | 1.222331 | 1.224824 | 1.230607 | 1.232347 | 1.233602 | 1.230156 | 1.226452 | 1.221148 | 1.216761 | 1.225046 | 1.229061 | 1.203499 | 1.187381 | 1.213093 | 1.228044 | 1.209385 | 1.196563 | 1.197301 | 1.200306 | 1.207354 | 1.210096 | 1.206826 | 1.204914 | 1.2045 | 1.199127 | 1.18943 | 1.193273 | 1.206437 | 1.208664 | 1.205026 | 1.205125 | 1.206759 | 1.203253 | 1.198189 | 1.200585 | 1.204558 | 1.192875 | 1.179133 | 1.179843 | 1.181429 | 1.178817 | 1.175645 | 1.163474 | 1.154417 | 1.168791 | 1.1808 | 1.18167 | 1.181138 | 1.176006 | 1.17299 | 1.175106 | 1.18317 | 1.202279 | 1.206428 | 1.188906 | 1.184165 | 1.194024 | 1.195824 | 1.19034 | 1.180724 | 1.168159 | 1.173381 | 1.18853 | 1.186137 | 1.17623 | 1.171477 | 1.168367 | 1.156209 | 1.142018 | 1.135116 | 1.129251 | 1.146346 | 1.165084 | 1.172239 | 1.178619 | 1.172061 | 1.165396 | 1.157845 | 1.151611 | 1.151979 | 1.153011 | 1.156329 | 1.159756 | 1.16346 | 1.161901 | 1.150184 | 1.147999 | 1.160152 | 1.165389 | 1.162439 | 1.160234 | 1.158727 | 1.155948 | 1.15223 | 1.151373 | 1.152174 | 1.141081 | 1.12467 | 1.133694 | 1.151243 | 1.155747 | 1.15695 | 1.140837 | 1.121811 | 1.134356 | 1.149871
766 | 1.307535 | 1.298414 | 1.290734 | 1.284586 | 1.284038 | 1.288198 | 1.28584 | 1.279167 | 1.270206 | 1.260063 | 1.266263 | 1.278877 | 1.26185 | 1.236286 | 1.249857 | 1.271184 | 1.272275 | 1.270934 | 1.262245 | 1.253152 | 1.241473 | 1.230236 | 1.225101 | 1.219451 | 1.210231 | 1.210123 | 1.250366 | 1.275324 | 1.252538 | 1.235464 | 1.231661 | 1.227638 | 1.223222 | 1.222935 | 1.228414 | 1.226335 | 1.215924 | 1.213337 | 1.21757 | 1.22557 | 1.236162 | 1.229918 | 1.214645 | 1.210225 | 1.21026 | 1.219952 | 1.232573 | 1.23024 | 1.224746 | 1.210025 | 1.194091 | 1.211894 | 1.231733 | 1.222692 | 1.213347 | 1.199132 | 1.188374 | 1.20364 | 1.219015 | 1.234904 | 1.242152 | 1.22105 | 1.204359 | 1.198356 | 1.197366 | 1.205681 | 1.209529 | 1.206907 | 1.203182 | 1.198199 | 1.194795 | 1.192818 | 1.18412 | 1.170627 | 1.17316 | 1.184637 | 1.191688 | 1.196843 | 1.190031 | 1.179403 | 1.170576 | 1.162154 | 1.168991 | 1.177998 | 1.179817 | 1.18112 | 1.177494 | 1.174447 | 1.183343 | 1.189908 | 1.177179 | 1.168957 | 1.183338 | 1.194182 | 1.192821 | 1.190449 | 1.185511 | 1.181368 | 1.178758 | 1.177031 | 1.176633 | 1.177249 | 1.179065 | 1.18257 | 1.18766 | 1.186451 | 1.180585 | 1.177865 | 1.176968 | 1.171193 | 1.163237 | 1.162502 | 1.164187 | 1.16268 | 1.160365 | 1.159739 | 1.159397 | 1.166552 | 1.174412
767 | 1.313355 | 1.295568 | 1.280701 | 1.268934 | 1.264164 | 1.265276 | 1.271074 | 1.279977 | 1.270179 | 1.250738 | 1.268172 | 1.300081 | 1.283093 | 1.252023 | 1.248387 | 1.250188 | 1.247864 | 1.245043 | 1.241236 | 1.237518 | 1.24859 | 1.259373 | 1.26618 | 1.270436 | 1.257029 | 1.246882 | 1.251181 | 1.252374 | 1.243869 | 1.239658 | 1.245424 | 1.247005 | 1.241122 | 1.240785 | 1.248191 | 1.244768 | 1.229409 | 1.227946 | 1.238599 | 1.243887 | 1.245482 | 1.23509 | 1.21827 | 1.222167 | 1.234567 | 1.235498 | 1.23295 | 1.22521 | 1.216371 | 1.219389 | 1.223964 | 1.223574 | 1.222885 | 1.228356 | 1.233594 | 1.235094 | 1.234774 | 1.220757 | 1.208014 | 1.201274 | 1.201878 | 1.226573 | 1.236468 | 1.210495 | 1.188839 | 1.175195 | 1.174379 | 1.192145 | 1.199792 | 1.195883 | 1.195046 | 1.196984 | 1.201657 | 1.208282 | 1.208309 | 1.204654 | 1.200171 | 1.195334 | 1.197808 | 1.202613 | 1.186073 | 1.164739 | 1.175022 | 1.1898 | 1.180784 | 1.170065 | 1.179058 | 1.188136 | 1.195579 | 1.20035 | 1.183007 | 1.170529 | 1.182452 | 1.192775 | 1.197573 | 1.199533 | 1.194296 | 1.190222 | 1.188393 | 1.181958 | 1.168592 | 1.172404 | 1.196544 | 1.206121 | 1.202038 | 1.191251 | 1.175506 | 1.177869 | 1.190729 | 1.18224 | 1.164202 | 1.166428 | 1.175445 | 1.175073 | 1.172324 | 1.184878 | 1.200007 | 1.1928 | 1.183491
768 | 1.300524 | 1.270542 | 1.263064 | 1.279486 | 1.280108 | 1.267448 | 1.266212 | 1.27254 | 1.260484 | 1.238947 | 1.250578 | 1.275229 | 1.278344 | 1.275258 | 1.26497 | 1.253254 | 1.251905 | 1.251801 | 1.242814 | 1.233505 | 1.238609 | 1.24374 | 1.249235 | 1.254529 | 1.258428 | 1.257763 | 1.236886 | 1.224278 | 1.237498 | 1.245341 | 1.240691 | 1.238651 | 1.241267 | 1.236479 | 1.221353 | 1.217019 | 1.224579 | 1.225744 | 1.221332 | 1.224165 | 1.231984 | 1.232837 | 1.229953 | 1.22721 | 1.224524 | 1.223275 | 1.222463 | 1.208056 | 1.190776 | 1.200475 | 1.213721 | 1.212767 | 1.210943 | 1.196446 | 1.1834 | 1.193663 | 1.202209 | 1.197828 | 1.199075 | 1.226839 | 1.244772 | 1.230454 | 1.215636 | 1.199607 | 1.196029 | 1.215566 | 1.21754 | 1.194075 | 1.186453 | 1.196927 | 1.199323 | 1.19442 | 1.200551 | 1.214557 | 1.222028 | 1.225852 | 1.212244 | 1.191169 | 1.178759 | 1.169112 | 1.164849 | 1.161796 | 1.178124 | 1.197209 | 1.200434 | 1.202524 | 1.200472 | 1.198347 | 1.195505 | 1.192268 | 1.185758 | 1.181151 | 1.18609 | 1.186948 | 1.173725 | 1.162685 | 1.15718 | 1.157523 | 1.169157 | 1.168468 | 1.149239 | 1.151359 | 1.178744 | 1.187459 | 1.178663 | 1.170193 | 1.161966 | 1.164334 | 1.172845 | 1.162669 | 1.144137 | 1.14697 | 1.156962 | 1.164853 | 1.172212 | 1.165461 | 1.156335 | 1.160715 | 1.166366
769 | 1.326358 | 1.318378 | 1.310075 | 1.301429 | 1.28756 | 1.269298 | 1.277803 | 1.304031 | 1.296041 | 1.270407 | 1.262909 | 1.262531 | 1.258698 | 1.253871 | 1.273246 | 1.297417 | 1.278694 | 1.254815 | 1.267958 | 1.282731 | 1.26824 | 1.255117 | 1.260882 | 1.266003 | 1.266663 | 1.26683 | 1.264814 | 1.265159 | 1.272881 | 1.271307 | 1.248133 | 1.241727 | 1.265234 | 1.275491 | 1.267247 | 1.260453 | 1.255257 | 1.255134 | 1.259434 | 1.253419 | 1.240304 | 1.242224 | 1.252208 | 1.244131 | 1.228642 | 1.22894 | 1.234027 | 1.236336 | 1.238058 | 1.236431 | 1.234364 | 1.230351 | 1.22623 | 1.241387 | 1.254602 | 1.236637 | 1.220556 | 1.218648 | 1.217542 | 1.220216 | 1.223404 | 1.228276 | 1.226963 | 1.210661 | 1.203589 | 1.21365 | 1.21952 | 1.219319 | 1.227836 | 1.246312 | 1.241994 | 1.217079 | 1.2103 | 1.216461 | 1.212255 | 1.202262 | 1.208005 | 1.220488 | 1.21839 | 1.211643 | 1.203777 | 1.19566 | 1.192933 | 1.190973 | 1.197476 | 1.204585 | 1.211036 | 1.216487 | 1.20284 | 1.189557 | 1.179296 | 1.172414 | 1.182479 | 1.1885 | 1.180566 | 1.174989 | 1.175385 | 1.176044 | 1.177207 | 1.182789 | 1.195018 | 1.196407 | 1.184967 | 1.188203 | 1.205205 | 1.20662 | 1.196515 | 1.197151 | 1.204015 | 1.195161 | 1.179277 | 1.182608 | 1.192378 | 1.195363 | 1.19663 | 1.193875 | 1.190443 | 1.189636 | 1.189076
770 | 1.32274 | 1.31673 | 1.303777 | 1.283452 | 1.276295 | 1.280207 | 1.283962 | 1.287612 | 1.285052 | 1.279289 | 1.285314 | 1.295966 | 1.291299 | 1.282221 | 1.277733 | 1.274155 | 1.268526 | 1.262651 | 1.274081 | 1.286129 | 1.26928 | 1.255945 | 1.29116 | 1.31818 | 1.288463 | 1.264289 | 1.264663 | 1.264489 | 1.262605 | 1.260481 | 1.257801 | 1.257467 | 1.261318 | 1.265498 | 1.270137 | 1.268332 | 1.259425 | 1.24243 | 1.218383 | 1.223767 | 1.249407 | 1.26853 | 1.284157 | 1.265954 | 1.233867 | 1.242454 | 1.263377 | 1.248367 | 1.225761 | 1.226231 | 1.229735 | 1.243237 | 1.257335 | 1.245311 | 1.233431 | 1.223853 | 1.214978 | 1.211396 | 1.210436 | 1.221829 | 1.233776 | 1.247546 | 1.252992 | 1.238269 | 1.228248 | 1.226957 | 1.22831 | 1.233493 | 1.224218 | 1.198428 | 1.198934 | 1.223205 | 1.22376 | 1.207392 | 1.196639 | 1.189018 | 1.201764 | 1.223233 | 1.226276 | 1.223441 | 1.200986 | 1.174124 | 1.174213 | 1.178133 | 1.190975 | 1.204455 | 1.195527 | 1.188332 | 1.218159 | 1.243374 | 1.230414 | 1.217345 | 1.20373 | 1.194035 | 1.197861 | 1.201448 | 1.20443 | 1.200259 | 1.182277 | 1.171482 | 1.171499 | 1.180081 | 1.198797 | 1.207833 | 1.207789 | 1.198274 | 1.181758 | 1.189559 | 1.211459 | 1.203234 | 1.181538 | 1.172794 | 1.16839 | 1.191309 | 1.221145 | 1.197906 | 1.165738 | 1.177186 | 1.192737
771 | 1.337146 | 1.342608 | 1.327721 | 1.291222 | 1.286156 | 1.307513 | 1.313739 | 1.309946 | 1.299993 | 1.286864 | 1.289713 | 1.298836 | 1.298918 | 1.296397 | 1.297365 | 1.299023 | 1.298527 | 1.297771 | 1.292947 | 1.287873 | 1.278439 | 1.270651 | 1.285607 | 1.295465 | 1.270032 | 1.253369 | 1.275555 | 1.286881 | 1.264283 | 1.246749 | 1.240977 | 1.238165 | 1.240636 | 1.251379 | 1.273674 | 1.283167 | 1.278552 | 1.268012 | 1.252306 | 1.246929 | 1.248662 | 1.247775 | 1.245485 | 1.236365 | 1.224443 | 1.227155 | 1.234307 | 1.233915 | 1.231928 | 1.232089 | 1.232533 | 1.238199 | 1.244175 | 1.234833 | 1.225787 | 1.221525 | 1.216826 | 1.208848 | 1.204992 | 1.220562 | 1.236151 | 1.251802 | 1.25232 | 1.216165 | 1.197526 | 1.211402 | 1.220289 | 1.221948 | 1.226854 | 1.235469 | 1.235913 | 1.228974 | 1.241548 | 1.268043 | 1.253815 | 1.216857 | 1.210998 | 1.218461 | 1.220253 | 1.220236 | 1.211648 | 1.201135 | 1.205525 | 1.212035 | 1.200815 | 1.188326 | 1.206696 | 1.223439 | 1.203807 | 1.189061 | 1.214754 | 1.233197 | 1.215271 | 1.202991 | 1.210191 | 1.213544 | 1.207139 | 1.199784 | 1.190597 | 1.190089 | 1.202638 | 1.202721 | 1.18805 | 1.186239 | 1.19649 | 1.200803 | 1.200729 | 1.210513 | 1.226015 | 1.219674 | 1.203566 | 1.197509 | 1.19482 | 1.194893 | 1.195665 | 1.198637 | 1.201978 | 1.202596 | 1.202957
772 | 1.357026 | 1.344462 | 1.326186 | 1.301843 | 1.296006 | 1.305725 | 1.309098 | 1.30827 | 1.303899 | 1.297702 | 1.313618 | 1.338216 | 1.32209 | 1.294237 | 1.30002 | 1.31247 | 1.311516 | 1.308951 | 1.305743 | 1.30246 | 1.294728 | 1.288172 | 1.297857 | 1.304823 | 1.292965 | 1.284213 | 1.289217 | 1.28937 | 1.274365 | 1.263699 | 1.263115 | 1.264068 | 1.267763 | 1.269352 | 1.268002 | 1.27345 | 1.286393 | 1.290898 | 1.288045 | 1.287923 | 1.28968 | 1.286704 | 1.281189 | 1.271626 | 1.260402 | 1.27475 | 1.296854 | 1.273062 | 1.239569 | 1.258539 | 1.284406 | 1.264029 | 1.24085 | 1.23369 | 1.227053 | 1.228805 | 1.232422 | 1.250081 | 1.264824 | 1.265828 | 1.265364 | 1.260085 | 1.257574 | 1.261773 | 1.261676 | 1.253602 | 1.24666 | 1.241354 | 1.246922 | 1.264908 | 1.258173 | 1.229099 | 1.218987 | 1.222403 | 1.236675 | 1.257005 | 1.249923 | 1.231098 | 1.239476 | 1.256529 | 1.240703 | 1.217492 | 1.232317 | 1.252551 | 1.242972 | 1.23126 | 1.22465 | 1.218724 | 1.225085 | 1.22966 | 1.219462 | 1.210852 | 1.210218 | 1.210807 | 1.215622 | 1.219379 | 1.220455 | 1.216645 | 1.203399 | 1.204186 | 1.226083 | 1.239273 | 1.242161 | 1.24091 | 1.235777 | 1.223115 | 1.204888 | 1.202704 | 1.209822 | 1.217487 | 1.225397 | 1.211027 | 1.189191 | 1.202954 | 1.225729 | 1.227576 | 1.225902 | 1.221237 | 1.216291
773 | 1.371073 | 1.354553 | 1.343301 | 1.337642 | 1.334897 | 1.334601 | 1.338975 | 1.346441 | 1.329008 | 1.298736 | 1.298918 | 1.311056 | 1.325154 | 1.339818 | 1.341038 | 1.339594 | 1.328856 | 1.317001 | 1.3105 | 1.304351 | 1.30631 | 1.305687 | 1.269411 | 1.242253 | 1.278232 | 1.305102 | 1.291626 | 1.281822 | 1.283482 | 1.283392 | 1.279233 | 1.279997 | 1.289541 | 1.293593 | 1.289975 | 1.289761 | 1.293299 | 1.286552 | 1.270838 | 1.258015 | 1.247184 | 1.252815 | 1.267274 | 1.270439 | 1.268968 | 1.267889 | 1.266929 | 1.262192 | 1.256657 | 1.249998 | 1.243191 | 1.259611 | 1.277433 | 1.276312 | 1.276123 | 1.290912 | 1.302259 | 1.287707 | 1.277877 | 1.290287 | 1.301817 | 1.310459 | 1.301738 | 1.250936 | 1.222254 | 1.234636 | 1.250122 | 1.270107 | 1.276666 | 1.267889 | 1.254133 | 1.235877 | 1.229434 | 1.231419 | 1.223066 | 1.208942 | 1.202749 | 1.199954 | 1.2217 | 1.251272 | 1.240449 | 1.220553 | 1.226031 | 1.235116 | 1.227595 | 1.218886 | 1.243038 | 1.265304 | 1.245888 | 1.226764 | 1.21006 | 1.199295 | 1.218322 | 1.232094 | 1.227733 | 1.219435 | 1.201151 | 1.194284 | 1.20946 | 1.221045 | 1.22723 | 1.227968 | 1.222258 | 1.212273 | 1.198278 | 1.203159 | 1.221993 | 1.231426 | 1.235409 | 1.225799 | 1.210111 | 1.195384 | 1.180979 | 1.21681 | 1.265358 | 1.248797 | 1.221283 | 1.217376 | 1.21569
774 | 1.34915 | 1.307679 | 1.294828 | 1.312371 | 1.304308 | 1.274721 | 1.282783 | 1.315776 | 1.304579 | 1.270595 | 1.265819 | 1.272511 | 1.275074 | 1.276449 | 1.27314 | 1.268902 | 1.288425 | 1.310804 | 1.288484 | 1.264114 | 1.266265 | 1.268063 | 1.264991 | 1.266087 | 1.296042 | 1.318954 | 1.310676 | 1.29857 | 1.274508 | 1.257399 | 1.256447 | 1.256273 | 1.257486 | 1.256872 | 1.253704 | 1.253769 | 1.257395 | 1.254328 | 1.245425 | 1.239936 | 1.236798 | 1.254472 | 1.283309 | 1.293127 | 1.295139 | 1.279947 | 1.259537 | 1.245717 | 1.233292 | 1.243462 | 1.256603 | 1.282044 | 1.308208 | 1.286087 | 1.264344 | 1.248661 | 1.237707 | 1.262341 | 1.280813 | 1.27025 | 1.260539 | 1.253622 | 1.245588 | 1.234848 | 1.221924 | 1.204947 | 1.201419 | 1.217374 | 1.226341 | 1.227328 | 1.222595 | 1.212691 | 1.214392 | 1.224374 | 1.228247 | 1.22871 | 1.232888 | 1.238657 | 1.228525 | 1.213323 | 1.192431 | 1.170263 | 1.177723 | 1.189396 | 1.190929 | 1.191735 | 1.206726 | 1.221115 | 1.221591 | 1.2218 | 1.219797 | 1.21686 | 1.20924 | 1.204835 | 1.211524 | 1.210783 | 1.1912 | 1.176674 | 1.171914 | 1.178314 | 1.201501 | 1.208575 | 1.19658 | 1.192453 | 1.195704 | 1.205341 | 1.219697 | 1.219745 | 1.211498 | 1.199973 | 1.186981 | 1.187265 | 1.191997 | 1.216906 | 1.246922 | 1.218742 | 1.180773 | 1.189571 | 1.20277
775 | 1.359226 | 1.320695 | 1.304249 | 1.311257 | 1.316042 | 1.318958 | 1.310179 | 1.293657 | 1.295676 | 1.307256 | 1.308938 | 1.306735 | 1.30613 | 1.305986 | 1.299978 | 1.292807 | 1.276459 | 1.259008 | 1.279678 | 1.302 | 1.291334 | 1.280795 | 1.271992 | 1.264911 | 1.269752 | 1.275599 | 1.2859 | 1.289674 | 1.273062 | 1.262933 | 1.267865 | 1.269603 | 1.265645 | 1.265522 | 1.270755 | 1.267836 | 1.255935 | 1.251457 | 1.253452 | 1.254532 | 1.254984 | 1.269693 | 1.292049 | 1.274988 | 1.241747 | 1.249226 | 1.269054 | 1.283967 | 1.297841 | 1.284035 | 1.26659 | 1.255606 | 1.245028 | 1.259624 | 1.272214 | 1.25257 | 1.237229 | 1.254264 | 1.269127 | 1.273757 | 1.273233 | 1.255798 | 1.244984 | 1.250215 | 1.253575 | 1.25346 | 1.257252 | 1.266702 | 1.265587 | 1.252405 | 1.235257 | 1.214527 | 1.21356 | 1.226692 | 1.243398 | 1.262099 | 1.272416 | 1.279141 | 1.256609 | 1.224746 | 1.205627 | 1.18937 | 1.186337 | 1.185186 | 1.185472 | 1.185861 | 1.218732 | 1.250854 | 1.263191 | 1.270955 | 1.240876 | 1.216964 | 1.223994 | 1.230283 | 1.234016 | 1.233696 | 1.223093 | 1.209584 | 1.190462 | 1.182693 | 1.192005 | 1.203771 | 1.218442 | 1.219702 | 1.208383 | 1.205496 | 1.20884 | 1.205573 | 1.198472 | 1.210153 | 1.230232 | 1.221101 | 1.202181 | 1.204417 | 1.212008 | 1.201658 | 1.18829 | 1.197526 | 1.208889
776 | 1.370848 | 1.340758 | 1.330681 | 1.341858 | 1.350801 | 1.357866 | 1.348629 | 1.328597 | 1.314054 | 1.302341 | 1.327868 | 1.368014 | 1.351854 | 1.319478 | 1.31022 | 1.305544 | 1.299486 | 1.293261 | 1.317644 | 1.3429 | 1.293844 | 1.250301 | 1.28293 | 1.308803 | 1.287898 | 1.273867 | 1.290279 | 1.293903 | 1.257582 | 1.242252 | 1.275691 | 1.284999 | 1.251256 | 1.247868 | 1.286865 | 1.301337 | 1.288778 | 1.286545 | 1.293315 | 1.299945 | 1.306478 | 1.302348 | 1.292501 | 1.277838 | 1.261199 | 1.258121 | 1.259154 | 1.273807 | 1.291339 | 1.269038 | 1.2415 | 1.22935 | 1.218152 | 1.240178 | 1.261021 | 1.262863 | 1.266136 | 1.280175 | 1.287008 | 1.259895 | 1.237306 | 1.229559 | 1.225163 | 1.228892 | 1.241956 | 1.272353 | 1.286287 | 1.276374 | 1.254325 | 1.218414 | 1.197879 | 1.191238 | 1.224635 | 1.286598 | 1.287112 | 1.253331 | 1.249485 | 1.258462 | 1.25135 | 1.239108 | 1.252729 | 1.272157 | 1.244334 | 1.209791 | 1.20221 | 1.19656 | 1.195894 | 1.196597 | 1.222754 | 1.246952 | 1.254938 | 1.260041 | 1.250677 | 1.242183 | 1.236686 | 1.237281 | 1.253324 | 1.255819 | 1.232155 | 1.214308 | 1.20521 | 1.209161 | 1.228554 | 1.236477 | 1.233642 | 1.216952 | 1.190021 | 1.184597 | 1.191642 | 1.206418 | 1.224652 | 1.206422 | 1.175972 | 1.20065 | 1.239284 | 1.203819 | 1.15589 | 1.182387 | 1.215888
777 | 1.386193 | 1.370359 | 1.363213 | 1.365295 | 1.375503 | 1.392543 | 1.38012 | 1.348189 | 1.343259 | 1.352252 | 1.355475 | 1.356432 | 1.332616 | 1.301666 | 1.308498 | 1.322817 | 1.302344 | 1.27769 | 1.305976 | 1.336601 | 1.326144 | 1.316077 | 1.311377 | 1.307342 | 1.307916 | 1.309022 | 1.312483 | 1.313499 | 1.306878 | 1.300795 | 1.295965 | 1.293518 | 1.295323 | 1.302037 | 1.315606 | 1.319814 | 1.313702 | 1.305506 | 1.295492 | 1.296726 | 1.305703 | 1.311158 | 1.314724 | 1.316339 | 1.317153 | 1.311659 | 1.304252 | 1.298001 | 1.291994 | 1.273725 | 1.253844 | 1.275644 | 1.299961 | 1.293336 | 1.285764 | 1.262983 | 1.246759 | 1.279882 | 1.302593 | 1.276253 | 1.258689 | 1.26992 | 1.277605 | 1.276696 | 1.275057 | 1.272064 | 1.267528 | 1.260754 | 1.263877 | 1.278303 | 1.270176 | 1.241667 | 1.248974 | 1.281837 | 1.28005 | 1.258925 | 1.25531 | 1.259196 | 1.252003 | 1.241276 | 1.243994 | 1.249732 | 1.260051 | 1.271022 | 1.265051 | 1.257868 | 1.251422 | 1.245016 | 1.239241 | 1.233691 | 1.230012 | 1.228981 | 1.241241 | 1.251197 | 1.253204 | 1.253601 | 1.249911 | 1.238011 | 1.210259 | 1.200952 | 1.219396 | 1.230239 | 1.232089 | 1.239429 | 1.251919 | 1.248173 | 1.232427 | 1.234356 | 1.246533 | 1.248109 | 1.244944 | 1.238303 | 1.230497 | 1.243645 | 1.262099 | 1.247949 | 1.228314 | 1.232635 | 1.239209
778 | 1.39134 | 1.3552 | 1.3513 | 1.381638 | 1.375039 | 1.337388 | 1.337677 | 1.363087 | 1.352574 | 1.323536 | 1.340049 | 1.374445 | 1.365506 | 1.344087 | 1.338483 | 1.336013 | 1.324056 | 1.310958 | 1.339096 | 1.368672 | 1.325838 | 1.285823 | 1.28475 | 1.283074 | 1.277224 | 1.27941 | 1.317194 | 1.345612 | 1.344778 | 1.335699 | 1.307466 | 1.286642 | 1.279036 | 1.286088 | 1.313607 | 1.32378 | 1.314832 | 1.311372 | 1.312698 | 1.305152 | 1.291498 | 1.303791 | 1.33 | 1.321625 | 1.299056 | 1.294335 | 1.295027 | 1.286988 | 1.277103 | 1.284867 | 1.294952 | 1.27954 | 1.262598 | 1.285908 | 1.30695 | 1.291553 | 1.281054 | 1.307417 | 1.325215 | 1.302664 | 1.286937 | 1.293602 | 1.294116 | 1.279727 | 1.263657 | 1.244468 | 1.241637 | 1.262502 | 1.275052 | 1.278105 | 1.267628 | 1.244923 | 1.241105 | 1.250764 | 1.265761 | 1.283738 | 1.270335 | 1.243488 | 1.229794 | 1.220294 | 1.217594 | 1.216421 | 1.241355 | 1.270001 | 1.274681 | 1.277646 | 1.270939 | 1.265402 | 1.283949 | 1.296169 | 1.256026 | 1.226615 | 1.25105 | 1.26221 | 1.227563 | 1.205978 | 1.217516 | 1.219464 | 1.202894 | 1.197858 | 1.210175 | 1.214326 | 1.208811 | 1.211602 | 1.222182 | 1.236302 | 1.253038 | 1.261318 | 1.264696 | 1.255861 | 1.241565 | 1.235959 | 1.233265 | 1.24178 | 1.253133 | 1.244861 | 1.233288 | 1.232377 | 1.232468
779 | 1.398496 | 1.365558 | 1.363371 | 1.393844 | 1.392707 | 1.364996 | 1.374889 | 1.409681 | 1.386444 | 1.333282 | 1.339378 | 1.368736 | 1.344268 | 1.304299 | 1.327457 | 1.363126 | 1.360417 | 1.353095 | 1.34715 | 1.341412 | 1.35011 | 1.35613 | 1.325151 | 1.297834 | 1.295878 | 1.292257 | 1.28127 | 1.277197 | 1.294719 | 1.303647 | 1.292611 | 1.28068 | 1.267151 | 1.266994 | 1.285506 | 1.292785 | 1.287682 | 1.289838 | 1.298323 | 1.282872 | 1.250944 | 1.28192 | 1.346633 | 1.334086 | 1.289829 | 1.285232 | 1.292664 | 1.281888 | 1.267263 | 1.262146 | 1.258279 | 1.265593 | 1.273599 | 1.304591 | 1.331601 | 1.294651 | 1.267496 | 1.314046 | 1.344708 | 1.300518 | 1.272476 | 1.297409 | 1.303221 | 1.262695 | 1.240907 | 1.253902 | 1.266485 | 1.278471 | 1.281358 | 1.273851 | 1.261678 | 1.245288 | 1.268892 | 1.321029 | 1.306195 | 1.253982 | 1.240688 | 1.244067 | 1.243854 | 1.242496 | 1.252369 | 1.264764 | 1.26814 | 1.270233 | 1.266037 | 1.261392 | 1.247194 | 1.235371 | 1.270718 | 1.299695 | 1.275957 | 1.255835 | 1.253853 | 1.255334 | 1.268761 | 1.276693 | 1.270687 | 1.262919 | 1.251746 | 1.242437 | 1.23593 | 1.233167 | 1.234835 | 1.23308 | 1.228116 | 1.223399 | 1.218866 | 1.234062 | 1.260696 | 1.235509 | 1.187149 | 1.180311 | 1.187388 | 1.191682 | 1.195272 | 1.200328 | 1.205631 | 1.218506 | 1.232094
780 | 1.398519 | 1.369262 | 1.363807 | 1.383632 | 1.397092 | 1.405202 | 1.406806 | 1.404103 | 1.374349 | 1.330644 | 1.334501 | 1.357029 | 1.340379 | 1.312446 | 1.32813 | 1.352457 | 1.343403 | 1.330336 | 1.311699 | 1.293161 | 1.315236 | 1.335577 | 1.331972 | 1.326036 | 1.303962 | 1.288444 | 1.30196 | 1.317116 | 1.337392 | 1.349669 | 1.343361 | 1.330257 | 1.305029 | 1.307251 | 1.347803 | 1.360276 | 1.341801 | 1.330067 | 1.32421 | 1.318886 | 1.313929 | 1.316891 | 1.324099 | 1.304475 | 1.273839 | 1.285722 | 1.310501 | 1.303295 | 1.289328 | 1.284917 | 1.281763 | 1.309182 | 1.338437 | 1.32267 | 1.306638 | 1.286358 | 1.269462 | 1.27802 | 1.288631 | 1.308908 | 1.320975 | 1.306105 | 1.29321 | 1.285101 | 1.272576 | 1.25185 | 1.261303 | 1.314471 | 1.327885 | 1.295893 | 1.269819 | 1.249093 | 1.267808 | 1.314664 | 1.308892 | 1.273749 | 1.246177 | 1.22185 | 1.202643 | 1.185071 | 1.219388 | 1.265359 | 1.289222 | 1.309941 | 1.297871 | 1.283454 | 1.287797 | 1.288756 | 1.221624 | 1.163817 | 1.183191 | 1.205635 | 1.243486 | 1.266961 | 1.240832 | 1.219161 | 1.208798 | 1.206582 | 1.220097 | 1.224437 | 1.214973 | 1.234397 | 1.288005 | 1.297671 | 1.26612 | 1.248826 | 1.242069 | 1.239303 | 1.238852 | 1.226884 | 1.209766 | 1.208492 | 1.212528 | 1.260076 | 1.31864 | 1.270002 | 1.20333 | 1.217562 | 1.239407